## Global_Info
TEST REPORT
|  |  | 20230618_V5_EIS400_2 | Serial Number |  | C:\ArbinSoftware\DataPro\Result\20230618_V5_EIS400_2
|  |  | 2023-06-19 | 207487
Channel | Start DateTime | Schedule File Name | Creator | Comments | Software Version | Schedule Version | MASS | Specific Capacity | Capacity | Item ID | Has Aux | Has Specail | Log Aux Data Flag | Log Special Flag
4 | 2023-06-19 12:15 | INR21700_m50T\2nd_life_EIS\EIS_general.sdu |  |  | PV7.0 Build: 181116USB | Schedule Version 7.00.15 | 0 | 0 | 4.85 |  | 1 | 0 | TRUE | TRUE
Note on G2: Click to open file path

## ACIM_Chan4
Device_ID | Test_ID | Channel_ID | Cycle_ID | Step_ID | Pt | Freq | Zmod | Zphz
Gamry_1 | 492 | 3 | 1 | 2 | 0 | 10019.53 | 0.0463094 | 49.3495
Gamry_1 | 492 | 3 | 1 | 2 | 1 | 7207.031 | 0.0382406 | 43.81195
Gamry_1 | 492 | 3 | 1 | 2 | 2 | 5150.463 | 0.0322957 | 37.30233
Gamry_1 | 492 | 3 | 1 | 2 | 3 | 3715.701 | 0.0283953 | 30.30614
Gamry_1 | 492 | 3 | 1 | 2 | 4 | 2686.738 | 0.0259757 | 23.34571
Gamry_1 | 492 | 3 | 1 | 2 | 5 | 1933.594 | 0.0246302 | 16.97928
Gamry_1 | 492 | 3 | 1 | 2 | 6 | 1395.089 | 0.0240024 | 11.74748
Gamry_1 | 492 | 3 | 1 | 2 | 7 | 1000.702 | 0.0237994 | 7.701433
Gamry_1 | 492 | 3 | 1 | 2 | 8 | 716.9117 | 0.023836 | 4.687624
Gamry_1 | 492 | 3 | 1 | 2 | 9 | 520.8333 | 0.0239959 | 2.596984
Gamry_1 | 492 | 3 | 1 | 2 | 10 | 372.8693 | 0.0242005 | 1.043585
Gamry_1 | 492 | 3 | 1 | 2 | 11 | 269.3965 | 0.0244326 | -0.0196618
Gamry_1 | 492 | 3 | 1 | 2 | 12 | 193.6983 | 0.0246893 | -0.8147244
Gamry_1 | 492 | 3 | 1 | 2 | 13 | 139.2327 | 0.0249325 | -1.372003
Gamry_1 | 492 | 3 | 1 | 2 | 14 | 99.734 | 0.0252023 | -1.754807
Gamry_1 | 492 | 3 | 1 | 2 | 15 | 72.11539 | 0.0254601 | -2.000751
Gamry_1 | 492 | 3 | 1 | 2 | 16 | 49.86702 | 0.0257554 | -2.103234
Gamry_1 | 492 | 3 | 1 | 2 | 17 | 37.5 | 0.025999 | -2.164066
Gamry_1 | 492 | 3 | 1 | 2 | 18 | 27.25291 | 0.0262531 | -2.136431
Gamry_1 | 492 | 3 | 1 | 2 | 19 | 19.29012 | 0.0264644 | -1.851255
Gamry_1 | 492 | 3 | 1 | 2 | 20 | 13.95089 | 0.0266987 | -1.745318
Gamry_1 | 492 | 3 | 1 | 2 | 21 | 9.9734 | 0.0268551 | -1.636161
Gamry_1 | 492 | 3 | 1 | 2 | 22 | 7.233796 | 0.0270525 | -1.471741
Gamry_1 | 492 | 3 | 1 | 2 | 23 | 5.196785 | 0.0270864 | -1.279593
Gamry_1 | 492 | 3 | 1 | 2 | 24 | 3.720238 | 0.0271395 | -1.421581
Gamry_1 | 492 | 3 | 1 | 2 | 25 | 2.689329 | 0.0272291 | -1.248062
Gamry_1 | 492 | 3 | 1 | 2 | 26 | 1.929012 | 0.02737 | -1.263016
Gamry_1 | 492 | 3 | 1 | 2 | 27 | 1.395089 | 0.0274653 | -1.259296
Gamry_1 | 492 | 3 | 1 | 2 | 28 | 0.997765 | 0.0275887 | -1.681535
Gamry_1 | 492 | 3 | 1 | 2 | 29 | 0.7233796 | 0.0276558 | -1.727341
Gamry_1 | 492 | 3 | 1 | 2 | 30 | 0.5185288 | 0.02783 | -2.138264
Gamry_1 | 492 | 3 | 1 | 2 | 31 | 0.3732086 | 0.0280088 | -2.418213
Gamry_1 | 492 | 3 | 1 | 2 | 32 | 0.2687787 | 0.0282468 | -2.730226
Gamry_1 | 492 | 3 | 1 | 2 | 33 | 0.1933787 | 0.0284714 | -3.210136
Gamry_1 | 492 | 3 | 1 | 2 | 34 | 0.1391776 | 0.0287624 | -3.712888
Gamry_1 | 492 | 3 | 1 | 2 | 35 | 0.1001603 | 0.0291157 | -4.398216
Gamry_1 | 492 | 3 | 1 | 2 | 36 | 0.0719825 | 0.0295718 | -5.088111
Gamry_1 | 492 | 3 | 1 | 2 | 37 | 0.051807 | 0.030029 | -6.002493
Gamry_1 | 492 | 3 | 1 | 2 | 38 | 0.0372971 | 0.0306171 | -7.000758
Gamry_1 | 492 | 3 | 1 | 2 | 39 | 0.0268286 | 0.0313301 | -8.15493
Gamry_1 | 492 | 3 | 1 | 2 | 40 | 0.0193124 | 0.0321624 | -9.487988
Gamry_1 | 492 | 3 | 1 | 2 | 41 | 0.0138979 | 0.0331701 | -11.04515
Gamry_1 | 492 | 3 | 1 | 2 | 42 | 0.0100006 | 0.0344228 | -12.95681
Note on A1: Device_ID
Note on B1: Test_ID
Note on C1: Channel_ID
Note on D1: Cycle_ID
Note on E1: Step_ID
Note on F1: Pt
Note on G1: Freq
Note on H1: Zmod
Note on I1: Zphz

## Channel_4_1
Date_Time | Test_Time(s) | Step_Time(s) | Step_Index | Cycle_Index | Voltage(V) | Current(A) | Charge_Capacity(Ah) | Discharge_Capacity(Ah) | Charge_Energy(Wh) | Discharge_Energy(Wh) | Internal Resistance(Ohm) | dV/dt(V/s) | Aux_Temperature(¡æ)_1
2023-06-19 12:15 | 0.1014 | 0.1013 | 1 | 1 | 4.003107 | 0 | 0 | 0 | 0 | 0 | 0 | 0 | 24.92947
2023-06-19 12:15 | 0.2006 | 0.2005 | 1 | 1 | 4.003023 | 0 | 0 | 0 | 0 | 0 | 0 | 0 | 24.92947
2023-06-19 12:15 | 0.3014 | 0.3013 | 1 | 1 | 4.003201 | 0 | 0 | 0 | 0 | 0 | 0 | 0 | 24.92947
2023-06-19 12:15 | 0.4008 | 0.4007 | 1 | 1 | 4.003153 | 0 | 0 | 0 | 0 | 0 | 0 | 0 | 24.92947
2023-06-19 12:15 | 0.5002 | 0.5001 | 1 | 1 | 4.003131 | 0 | 0 | 0 | 0 | 0 | 0 | 0 | 24.92947
2023-06-19 12:15 | 0.6014 | 0.6013 | 1 | 1 | 4.003113 | 0 | 0 | 0 | 0 | 0 | 0 | 0 | 24.92947
2023-06-19 12:15 | 0.7 | 0.6999 | 1 | 1 | 4.003102 | 0 | 0 | 0 | 0 | 0 | 0 | 0 | 24.92947
2023-06-19 12:15 | 0.8013 | 0.8012 | 1 | 1 | 4.003041 | 0 | 0 | 0 | 0 | 0 | 0 | 0 | 24.92947
2023-06-19 12:15 | 0.9004 | 0.9003 | 1 | 1 | 4.003218 | 0 | 0 | 0 | 0 | 0 | 0 | 0 | 24.92947
2023-06-19 12:15 | 1.0004 | 1.0003 | 1 | 1 | 4.003109 | 0 | 0 | 0 | 0 | 0 | 0 | -1.147446e-07 | 24.92947
2023-06-19 12:15 | 1.0012 | 1.0011 | 1 | 1 | 4.00311 | 0 | 0 | 0 | 0 | 0 | 0 | -1.156626e-07 | 24.92947
2023-06-19 12:15 | 1.0189 | 0.0017 | 2 | 1 | 4.003227 | 0 | 0 | 0 | 0 | 0 | 0 | -1.359724e-07 | 24.92947
2023-06-19 12:16 | 61.0218 | 60.0046 | 2 | 1 | 4.010396 | 0 | 0 | 0 | 0 | 0 | 0 | -6.898607e-05 | 24.90914
2023-06-19 12:17 | 121.0229 | 120.0057 | 2 | 1 | 3.99709 | 0 | 0 | 0 | 0 | 0 | 0 | -0.0001378341 | 24.88881
2023-06-19 12:18 | 181.0244 | 180.0072 | 2 | 1 | 4.01078 | 0 | 0 | 0 | 0 | 0 | 0 | -0.0002066826 | 24.86848
2023-06-19 12:19 | 241.0248 | 240.0076 | 2 | 1 | 4.000511 | 0 | 0 | 0 | 0 | 0 | 0 | -0.0002755298 | 24.85493
2023-06-19 12:20 | 301.027 | 300.0098 | 2 | 1 | 3.997184 | 0 | 0 | 0 | 0 | 0 | 0 | -0.0003443791 | 24.88518
2023-06-19 12:21 | 361.0297 | 360.0125 | 2 | 1 | 4.010883 | 0 | 0 | 0 | 0 | 0 | 0 | -0.000413229 | 24.89841
2023-06-19 12:22 | 421.0305 | 420.0133 | 2 | 1 | 4.009775 | 0 | 0 | 0 | 0 | 0 | 0 | -0.0004820767 | 24.88249
2023-06-19 12:23 | 481.0307 | 480.0135 | 2 | 1 | 4.002616 | 0 | 0 | 0 | 0 | 0 | 0 | -0.0005509237 | 24.90919
2023-06-19 12:24 | 541.0325 | 540.0153 | 2 | 1 | 4.008539 | 0 | 0 | 0 | 0 | 0 | 0 | -0.0006197725 | 24.93241
2023-06-19 12:25 | 601.0327 | 600.0155 | 2 | 1 | 4.001948 | 0 | 0 | 0 | 0 | 0 | 0 | -0.0006886195 | 24.93028
2023-06-19 12:26 | 661.0334 | 660.0162 | 2 | 1 | 3.997332 | 0 | 0 | 0 | 0 | 0 | 0 | -0.0007574671 | 24.89059
2023-06-19 12:27 | 721.0335 | 720.0163 | 2 | 1 | 3.99909 | 0 | 0 | 0 | 0 | 0 | 0 | -0.000826314 | 24.89562
2023-06-19 12:28 | 781.0352 | 780.018 | 2 | 1 | 3.997184 | 0 | 0 | 0 | 0 | 0 | 0 | -0.0008951627 | 24.87764
2023-06-19 12:29 | 841.0353 | 840.0181 | 2 | 1 | 4.001607 | 0 | 0 | 0 | 0 | 0 | 0 | -0.0009640096 | 24.8815
2023-06-19 12:30 | 901.0372 | 900.02 | 2 | 1 | 4.008512 | 0 | 0 | 0 | 0 | 0 | 0 | -0.001032859 | 24.89896
2023-06-19 12:31 | 961.0376 | 960.0204 | 2 | 1 | 4.009938 | 0 | 0 | 0 | 0 | 0 | 0 | -0.001101706 | 24.88985
2023-06-19 12:32 | 1021.0385 | 1020.0213 | 2 | 1 | 3.997215 | 0 | 0 | 0 | 0 | 0 | 0 | -0.001170554 | 24.90995
2023-06-19 12:33 | 1081.0385 | 1080.0213 | 2 | 1 | 4.009865 | 0 | 0 | 0 | 0 | 0 | 0 | -0.0012394 | 24.91646
2023-06-19 12:34 | 1141.0411 | 1140.0239 | 2 | 1 | 4.002148 | 0 | 0 | 0 | 0 | 0 | 0 | -0.00130825 | 24.89276
2023-06-19 12:35 | 1201.043 | 1200.0258 | 2 | 1 | 4.001947 | 0 | 0 | 0 | 0 | 0 | 0 | -0.001377099 | 24.91505
2023-06-19 12:36 | 1247.176356 | 0.101 | 3 | 1 | 4.002882 | 0 | 0 | 0 | 0 | 0 | 0 | -0.001430035 | 24.92263
2023-06-19 12:36 | 1247.275456 | 0.2001 | 3 | 1 | 4.002905 | 0 | 0 | 0 | 0 | 0 | 0 | -0.001410289 | 24.92263
2023-06-19 12:36 | 1247.375456 | 0.3001 | 3 | 1 | 4.002917 | 0 | 0 | 0 | 0 | 0 | 0 | -0.001390363 | 24.92263
2023-06-19 12:36 | 1247.475456 | 0.4001 | 3 | 1 | 4.003005 | 0 | 0 | 0 | 0 | 0 | 0 | -0.001370438 | 24.92263
2023-06-19 12:36 | 1247.575656 | 0.5003 | 3 | 1 | 4.002943 | 0 | 0 | 0 | 0 | 0 | 0 | -0.001350473 | 24.92263
2023-06-19 12:36 | 1247.675856 | 0.6005 | 3 | 1 | 4.00281 | 0 | 0 | 0 | 0 | 0 | 0 | -0.001330507 | 24.92263
2023-06-19 12:36 | 1247.777056 | 0.7017 | 3 | 1 | 4.002933 | 0 | 0 | 0 | 0 | 0 | 0 | -0.001310343 | 24.92263
2023-06-19 12:36 | 1247.875856 | 0.8005 | 3 | 1 | 4.002903 | 0 | 0 | 0 | 0 | 0 | 0 | -0.001290657 | 24.92263
2023-06-19 12:36 | 1247.975656 | 0.9003 | 3 | 1 | 4.002892 | 0 | 0 | 0 | 0 | 0 | 0 | -0.001270771 | 24.92263
2023-06-19 12:36 | 1248.075456 | 1.0001 | 3 | 1 | 4.002918 | 0 | 0 | 0 | 0 | 0 | 0 | -0.001122046 | 24.92263
2023-06-19 12:36 | 1248.175656 | 1.1003 | 3 | 1 | 4.002858 | 0 | 0 | 0 | 0 | 0 | 0 | -0.000972724 | 24.92263
2023-06-19 12:36 | 1248.275656 | 1.2003 | 3 | 1 | 4.002968 | 0 | 0 | 0 | 0 | 0 | 0 | -0.0008237004 | 24.92263
2023-06-19 12:36 | 1248.375656 | 1.3003 | 3 | 1 | 4.002908 | 0 | 0 | 0 | 0 | 0 | 0 | -0.0006746769 | 24.92263
2023-06-19 12:36 | 1248.475656 | 1.4003 | 3 | 1 | 4.00299 | 0 | 0 | 0 | 0 | 0 | 0 | -0.0005256533 | 24.92263
2023-06-19 12:36 | 1248.575856 | 1.5005 | 3 | 1 | 4.002978 | 0 | 0 | 0 | 0 | 0 | 0 | -0.0003763318 | 24.92263
2023-06-19 12:36 | 1248.675256 | 1.5999 | 3 | 1 | 4.003006 | 0 | 0 | 0 | 0 | 0 | 0 | -0.0002282024 | 24.92263
2023-06-19 12:36 | 1248.775456 | 1.7001 | 3 | 1 | 4.002918 | 0 | 0 | 0 | 0 | 0 | 0 | -7.888077e-05 | 24.92263
2023-06-19 12:36 | 1248.875456 | 1.8001 | 3 | 1 | 4.002939 | 0 | 0 | 0 | 0 | 0 | 0 | 7.014277e-05 | 24.92263
2023-06-19 12:36 | 1248.975256 | 1.8999 | 3 | 1 | 4.003026 | 0 | 0 | 0 | 0 | 0 | 0 | 0.0002188683 | 24.92263
2023-06-19 12:36 | 1249.075256 | 1.9999 | 3 | 1 | 4.002921 | 0 | 0 | 0 | 0 | 0 | 0 | 0.0001750946 | 24.92263
2023-06-19 12:36 | 1249.175456 | 2.1001 | 3 | 1 | 4.002906 | 0 | 0 | 0 | 0 | 0 | 0 | 0.0001312334 | 24.92263
2023-06-19 12:36 | 1249.275856 | 2.2005 | 3 | 1 | 4.002893 | 0 | 0 | 0 | 0 | 0 | 0 | 8.728466e-05 | 24.92263
2023-06-19 12:36 | 1249.375456 | 2.3001 | 3 | 1 | 4.002942 | 0 | 0 | 0 | 0 | 0 | 0 | 4.36861e-05 | 24.92263
2023-06-19 12:36 | 1249.475456 | 2.4001 | 3 | 1 | 4.002966 | 0 | 0 | 0 | 0 | 0 | 0 | -8.75473e-08 | 24.92263
2023-06-19 12:36 | 1249.576256 | 2.5009 | 3 | 1 | 4.003028 | 0 | 0 | 0 | 0 | 0 | 0 | -4.421139e-05 | 24.92263
2023-06-19 12:36 | 1249.675856 | 2.6005 | 3 | 1 | 4.002925 | 0 | 0 | 0 | 0 | 0 | 0 | -8.780994e-05 | 24.92263
2023-06-19 12:36 | 1249.775856 | 2.7005 | 3 | 1 | 4.002892 | 0 | 0 | 0 | 0 | 0 | 0 | -0.0001315836 | 24.90621
2023-06-19 12:36 | 1249.875256 | 2.7999 | 3 | 1 | 4.002867 | 0 | 0 | 0 | 0 | 0 | 0 | -0.0001750946 | 24.90619
2023-06-19 12:36 | 1249.975256 | 2.8999 | 3 | 1 | 4.002901 | 0 | 0 | 0 | 0 | 0 | 0 | -0.0002188683 | 24.90619
2023-06-19 12:36 | 1250.075456 | 3.0001 | 3 | 1 | 4.002931 | 0 | 0 | 0 | 0 | 0 | 0 | -0.0001862417 | 24.90619
2023-06-19 12:36 | 1250.176456 | 3.1011 | 3 | 1 | 4.002756 | 0 | 0 | 0 | 0 | 0 | 0 | -0.0001533546 | 24.90619
2023-06-19 12:36 | 1250.275856 | 3.2005 | 3 | 1 | 4.003008 | 0 | 0 | 0 | 0 | 0 | 0 | -0.0001209885 | 24.90619
2023-06-19 12:36 | 1250.375256 | 3.2999 | 3 | 1 | 4.00294 | 0 | 0 | 0 | 0 | 0 | 0 | -8.862239e-05 | 24.90619
2023-06-19 12:36 | 1250.475656 | 3.4003 | 3 | 1 | 4.002934 | 0 | 0 | 0 | 0 | 0 | 0 | -5.593068e-05 | 24.90619
2023-06-19 12:36 | 1250.575456 | 3.5001 | 3 | 1 | 4.003078 | 0 | 0 | 0 | 0 | 0 | 0 | -2.343434e-05 | 24.90619
2023-06-19 12:36 | 1250.675856 | 3.6005 | 3 | 1 | 4.002948 | 0 | 0 | 0 | 0 | 0 | 0 | 9.257372e-06 | 24.90619
2023-06-19 12:36 | 1250.775456 | 3.7001 | 3 | 1 | 4.002971 | 0 | 0 | 0 | 0 | 0 | 0 | 4.168859e-05 | 24.90619
2023-06-19 12:36 | 1250.875456 | 3.8001 | 3 | 1 | 4.00295 | 0 | 0 | 0 | 0 | 0 | 0 | 7.425006e-05 | 24.90619
2023-06-19 12:36 | 1250.975456 | 3.9001 | 3 | 1 | 4.002969 | 0 | 0 | 0 | 0 | 0 | 0 | 0.0001068115 | 24.90619
2023-06-19 12:36 | 1251.075656 | 4.0003 | 3 | 1 | 4.00292 | 0 | 0 | 0 | 0 | 0 | 0 | 9.324769e-05 | 24.90619
2023-06-19 12:36 | 1251.176056 | 4.1007 | 3 | 1 | 4.002945 | 0 | 0 | 0 | 0 | 0 | 0 | 7.965678e-05 | 24.90619
2023-06-19 12:36 | 1251.275456 | 4.2001 | 3 | 1 | 4.002906 | 0 | 0 | 0 | 0 | 0 | 0 | 6.620124e-05 | 24.90619
2023-06-19 12:36 | 1251.375856 | 4.3005 | 3 | 1 | 4.002934 | 0 | 0 | 0 | 0 | 0 | 0 | 5.261033e-05 | 24.90619
2023-06-19 12:36 | 1251.475256 | 4.3999 | 3 | 1 | 4.002962 | 0 | 0 | 0 | 0 | 0 | 0 | 3.915479e-05 | 24.90619
2023-06-19 12:36 | 1251.575456 | 4.5001 | 3 | 1 | 4.002964 | 0 | 0 | 0 | 0 | 0 | 0 | 2.559096e-05 | 24.90619
2023-06-19 12:36 | 1251.675656 | 4.6003 | 3 | 1 | 4.003007 | 0 | 0 | 0 | 0 | 0 | 0 | 1.202713e-05 | 24.90619
2023-06-19 12:36 | 1251.776756 | 4.7014 | 3 | 1 | 4.003031 | 0 | 0 | 0 | 0 | 0 | 0 | -1.658539e-06 | 24.90619
2023-06-19 12:36 | 1251.875856 | 4.8005 | 3 | 1 | 4.002997 | 0 | 0 | 0 | 0 | 0 | 0 | -1.507347e-05 | 24.90619
2023-06-19 12:36 | 1251.975856 | 4.9005 | 3 | 1 | 4.00295 | 0 | 0 | 0 | 0 | 0 | 0 | -2.861023e-05 | 24.90619
2023-06-19 12:36 | 1252.075256 | 4.9999 | 3 | 1 | 4.002959 | 0 | 0 | 0 | 0 | 0 | 0 | -1.595127e-05 | 24.90619
2023-06-19 12:36 | 1252.175456 | 5.1001 | 3 | 1 | 4.002909 | 0 | 0 | 0 | 0 | 0 | 0 | -3.190426e-06 | 24.90619
2023-06-19 12:36 | 1252.275456 | 5.2001 | 3 | 1 | 4.002926 | 0 | 0 | 0 | 0 | 0 | 0 | 9.544947e-06 | 24.90619
2023-06-19 12:36 | 1252.375656 | 5.3003 | 3 | 1 | 4.002933 | 0 | 0 | 0 | 0 | 0 | 0 | 2.230579e-05 | 24.90619
2023-06-19 12:36 | 1252.475256 | 5.3999 | 3 | 1 | 4.002944 | 0 | 0 | 0 | 0 | 0 | 0 | 3.499022e-05 | 24.90619
2023-06-19 12:36 | 1252.576056 | 5.5007 | 3 | 1 | 4.003054 | 0 | 0 | 0 | 0 | 0 | 0 | 4.782748e-05 | 24.9012
2023-06-19 12:36 | 1252.676156 | 5.6008 | 3 | 1 | 4.002968 | 0 | 0 | 0 | 0 | 0 | 0 | 6.057559e-05 | 24.9012
2023-06-19 12:36 | 1252.776456 | 5.7011 | 3 | 1 | 4.003018 | 0 | 0 | 0 | 0 | 0 | 0 | 7.334916e-05 | 24.9012
2023-06-19 12:36 | 1252.875456 | 5.8001 | 3 | 1 | 4.003098 | 0 | 0 | 0 | 0 | 0 | 0 | 8.595718e-05 | 24.9012
2023-06-19 12:36 | 1252.975556 | 5.9002 | 3 | 1 | 4.002881 | 0 | 0 | 0 | 0 | 0 | 0 | 9.870529e-05 | 24.9012
2023-06-19 12:36 | 1253.075556 | 6.0002 | 3 | 1 | 4.002893 | 0 | 0 | 0 | 0 | 0 | 0 | 7.286589e-05 | 24.9012
2023-06-19 12:36 | 1253.175756 | 6.1004 | 3 | 1 | 4.003012 | 0 | 0 | 0 | 0 | 0 | 0 | 4.69748e-05 | 24.9012
2023-06-19 12:36 | 1253.275756 | 6.2004 | 3 | 1 | 4.003087 | 0 | 0 | 0 | 0 | 0 | 0 | 2.113539e-05 | 24.9012
2023-06-19 12:36 | 1253.375956 | 6.3006 | 3 | 1 | 4.003121 | 0 | 0 | 0 | 0 | 0 | 0 | -4.75569e-06 | 24.9012
2023-06-19 12:36 | 1253.476156 | 6.4008 | 3 | 1 | 4.00299 | 0 | 0 | 0 | 0 | 0 | 0 | -3.064678e-05 | 24.9012
2023-06-19 12:36 | 1253.575556 | 6.5002 | 3 | 1 | 4.002896 | 0 | 0 | 0 | 0 | 0 | 0 | -5.633114e-05 | 24.9012
2023-06-19 12:36 | 1253.675256 | 6.5999 | 3 | 1 | 4.002957 | 0 | 0 | 0 | 0 | 0 | 0 | -8.209303e-05 | 24.9012
2023-06-19 12:36 | 1253.775556 | 6.7002 | 3 | 1 | 4.002979 | 0 | 0 | 0 | 0 | 0 | 0 | -0.00010801 | 24.9012
2023-06-19 12:36 | 1253.875756 | 6.8004 | 3 | 1 | 4.002999 | 0 | 0 | 0 | 0 | 0 | 0 | -0.000133901 | 24.9012
2023-06-19 12:36 | 1253.975756 | 6.9004 | 3 | 1 | 4.002929 | 0 | 0 | 0 | 0 | 0 | 0 | -0.0001597404 | 24.9012
2023-06-19 12:36 | 1254.075956 | 7.0006 | 3 | 1 | 4.002995 | 0 | 0 | 0 | 0 | 0 | 0 | -0.0001368497 | 24.9012
2023-06-19 12:36 | 1254.175956 | 7.1006 | 3 | 1 | 4.003054 | 0 | 0 | 0 | 0 | 0 | 0 | -0.0001140046 | 24.9012
2023-06-19 12:36 | 1254.275556 | 7.2002 | 3 | 1 | 4.002934 | 0 | 0 | 0 | 0 | 0 | 0 | -9.125093e-05 | 24.9012
2023-06-19 12:36 | 1254.375556 | 7.3002 | 3 | 1 | 4.002975 | 0 | 0 | 0 | 0 | 0 | 0 | -6.840586e-05 | 24.9012
2023-06-19 12:36 | 1254.475556 | 7.4002 | 3 | 1 | 4.003031 | 0 | 0 | 0 | 0 | 0 | 0 | -4.556079e-05 | 24.9012
2023-06-19 12:36 | 1254.575756 | 7.5004 | 3 | 1 | 4.002997 | 0 | 0 | 0 | 0 | 0 | 0 | -2.267003e-05 | 24.9012
2023-06-19 12:36 | 1254.676156 | 7.6008 | 3 | 1 | 4.002978 | 0 | 0 | 0 | 0 | 0 | 0 | 2.664145e-07 | 24.9012
2023-06-19 12:36 | 1254.775956 | 7.7006 | 3 | 1 | 4.003023 | 0 | 0 | 0 | 0 | 0 | 0 | 2.306579e-05 | 24.9012
2023-06-19 12:36 | 1254.876356 | 7.801 | 3 | 1 | 4.003045 | 0 | 0 | 0 | 0 | 0 | 0 | 4.600224e-05 | 24.9012
2023-06-19 12:36 | 1254.975556 | 7.9002 | 3 | 1 | 4.002986 | 0 | 0 | 0 | 0 | 0 | 0 | 6.866455e-05 | 24.9012
2023-06-19 12:36 | 1255.075556 | 8.0002 | 3 | 1 | 4.00303 | 0 | 0 | 0 | 0 | 0 | 0 | 7.228779e-05 | 24.9012
2023-06-19 12:36 | 1255.175556 | 8.1002 | 3 | 1 | 4.003006 | 0 | 0 | 0 | 0 | 0 | 0 | 7.591103e-05 | 24.9012
2023-06-19 12:36 | 1255.275356 | 8.2 | 3 | 1 | 4.002947 | 0 | 0 | 0 | 0 | 0 | 0 | 7.952702e-05 | 24.9012
2023-06-19 12:36 | 1255.375756 | 8.3004 | 3 | 1 | 4.002994 | 0 | 0 | 0 | 0 | 0 | 0 | 8.316475e-05 | 24.9012
2023-06-19 12:36 | 1255.475956 | 8.4006 | 3 | 1 | 4.003092 | 0 | 0 | 0 | 0 | 0 | 0 | 8.679523e-05 | 24.92666
2023-06-19 12:36 | 1255.575356 | 8.5 | 3 | 1 | 4.002985 | 0 | 0 | 0 | 0 | 0 | 0 | 9.039673e-05 | 24.92666
2023-06-19 12:36 | 1255.675356 | 8.6 | 3 | 1 | 4.003005 | 0 | 0 | 0 | 0 | 0 | 0 | 9.401997e-05 | 24.92666
2023-06-19 12:36 | 1255.776656 | 8.7013 | 3 | 1 | 4.003031 | 0 | 0 | 0 | 0 | 0 | 0 | 9.769031e-05 | 24.92666
2023-06-19 12:36 | 1255.875756 | 8.8004 | 3 | 1 | 4.003065 | 0 | 0 | 0 | 0 | 0 | 0 | 0.0001012809 | 24.92666
2023-06-19 12:36 | 1255.975756 | 8.9004 | 3 | 1 | 4.003012 | 0 | 0 | 0 | 0 | 0 | 0 | 0.0001049042 | 24.92666
2023-06-19 12:36 | 1256.076556 | 9.0012 | 3 | 1 | 4.003123 | 0 | 0 | 0 | 0 | 0 | 0 | 8.419222e-05 | 24.92666
2023-06-19 12:36 | 1256.175956 | 9.1006 | 3 | 1 | 4.002998 | 0 | 0 | 0 | 0 | 0 | 0 | 6.376794e-05 | 24.92666
2023-06-19 12:36 | 1256.275356 | 9.2 | 3 | 1 | 4.003155 | 0 | 0 | 0 | 0 | 0 | 0 | 4.334365e-05 | 24.92666
2023-06-19 12:36 | 1256.375556 | 9.3002 | 3 | 1 | 4.003157 | 0 | 0 | 0 | 0 | 0 | 0 | 2.275498e-05 | 24.92666
2023-06-19 12:36 | 1256.476356 | 9.401 | 3 | 1 | 4.003053 | 0 | 0 | 0 | 0 | 0 | 0 | 2.043029e-06 | 24.92666
2023-06-19 12:36 | 1256.575556 | 9.5002 | 3 | 1 | 4.002965 | 0 | 0 | 0 | 0 | 0 | 0 | -1.834016e-05 | 24.92666
2023-06-19 12:36 | 1256.675556 | 9.6002 | 3 | 1 | 4.003071 | 0 | 0 | 0 | 0 | 0 | 0 | -3.888773e-05 | 24.92666
2023-06-19 12:36 | 1256.776556 | 9.7012 | 3 | 1 | 4.003033 | 0 | 0 | 0 | 0 | 0 | 0 | -5.964078e-05 | 24.92666
2023-06-19 12:36 | 1256.875956 | 9.8006 | 3 | 1 | 4.003104 | 0 | 0 | 0 | 0 | 0 | 0 | -8.006507e-05 | 24.92666
2023-06-19 12:36 | 1256.975956 | 9.9006 | 3 | 1 | 4.002981 | 0 | 0 | 0 | 0 | 0 | 0 | -0.0001006126 | 24.92666
2023-06-19 12:36 | 1257.076156 | 10.0008 | 3 | 1 | 4.002973 | 0 | 0 | 0 | 0 | 0 | 0 | -8.187574e-05 | 24.92666
2023-06-19 12:36 | 1257.175756 | 10.1004 | 3 | 1 | 4.003078 | 0 | 0 | 0 | 0 | 0 | 0 | -6.325105e-05 | 24.92666
2023-06-19 12:36 | 1257.275956 | 10.2006 | 3 | 1 | 4.003077 | 0 | 0 | 0 | 0 | 0 | 0 | -4.451415e-05 | 24.92666
2023-06-19 12:36 | 1257.375556 | 10.3002 | 3 | 1 | 4.003198 | 0 | 0 | 0 | 0 | 0 | 0 | -2.588945e-05 | 24.92666
2023-06-19 12:36 | 1257.476556 | 10.4012 | 3 | 1 | 4.002969 | 0 | 0 | 0 | 0 | 0 | 0 | -7.002961e-06 | 24.92666
2023-06-19 12:36 | 1257.575956 | 10.5006 | 3 | 1 | 4.002992 | 0 | 0 | 0 | 0 | 0 | 0 | 1.158434e-05 | 24.92666
2023-06-19 12:36 | 1257.675956 | 10.6006 | 3 | 1 | 4.00309 | 0 | 0 | 0 | 0 | 0 | 0 | 3.028383e-05 | 24.92666
2023-06-19 12:36 | 1257.775356 | 10.7 | 3 | 1 | 4.003044 | 0 | 0 | 0 | 0 | 0 | 0 | 4.887113e-05 | 24.92666
2023-06-19 12:36 | 1257.875556 | 10.8002 | 3 | 1 | 4.00317 | 0 | 0 | 0 | 0 | 0 | 0 | 6.760803e-05 | 24.92666
2023-06-19 12:36 | 1257.975556 | 10.9002 | 3 | 1 | 4.003101 | 0 | 0 | 0 | 0 | 0 | 0 | 8.630753e-05 | 24.92666
2023-06-19 12:36 | 1258.075756 | 11.0004 | 3 | 1 | 4.003032 | 0 | 0 | 0 | 0 | 0 | 0 | 6.218874e-05 | 24.92666
2023-06-19 12:36 | 1258.176156 | 11.1008 | 3 | 1 | 4.002978 | 0 | 0 | 0 | 0 | 0 | 0 | 3.802181e-05 | 24.92666
2023-06-19 12:36 | 1258.275756 | 11.2004 | 3 | 1 | 4.003062 | 0 | 0 | 0 | 0 | 0 | 0 | 1.404744e-05 | 24.92855
2023-06-19 12:36 | 1258.375956 | 11.3006 | 3 | 1 | 4.003064 | 0 | 0 | 0 | 0 | 0 | 0 | -1.007135e-05 | 24.92855
2023-06-19 12:36 | 1258.475756 | 11.4004 | 3 | 1 | 4.003055 | 0 | 0 | 0 | 0 | 0 | 0 | -3.409386e-05 | 24.92855
2023-06-19 12:36 | 1258.576156 | 11.5008 | 3 | 1 | 4.00309 | 0 | 0 | 0 | 0 | 0 | 0 | -5.826079e-05 | 24.92855
2023-06-19 12:36 | 1258.675756 | 11.6004 | 3 | 1 | 4.003101 | 0 | 0 | 0 | 0 | 0 | 0 | -8.223515e-05 | 24.92855
2023-06-19 12:36 | 1258.776656 | 11.7013 | 3 | 1 | 4.003067 | 0 | 0 | 0 | 0 | 0 | 0 | -0.0001065224 | 24.92855
2023-06-19 12:36 | 1258.875956 | 11.8006 | 3 | 1 | 4.003034 | 0 | 0 | 0 | 0 | 0 | 0 | -0.0001304246 | 24.92855
2023-06-19 12:36 | 1258.975956 | 11.9006 | 3 | 1 | 4.003022 | 0 | 0 | 0 | 0 | 0 | 0 | -0.0001544952 | 24.92855
2023-06-19 12:36 | 1259.075356 | 12 | 3 | 1 | 4.003065 | 0 | 0 | 0 | 0 | 0 | 0 | -0.0001326836 | 24.92855
2023-06-19 12:36 | 1259.175556 | 12.1002 | 3 | 1 | 4.003047 | 0 | 0 | 0 | 0 | 0 | 0 | -0.0001106964 | 24.92855
2023-06-19 12:36 | 1259.275556 | 12.2002 | 3 | 1 | 4.002978 | 0 | 0 | 0 | 0 | 0 | 0 | -8.875315e-05 | 24.92855
2023-06-19 12:36 | 1259.375556 | 12.3002 | 3 | 1 | 4.003057 | 0 | 0 | 0 | 0 | 0 | 0 | -6.680987e-05 | 24.92855
2023-06-19 12:36 | 1259.475356 | 12.4 | 3 | 1 | 4.003103 | 0 | 0 | 0 | 0 | 0 | 0 | -4.491047e-05 | 24.92855
2023-06-19 12:36 | 1259.575756 | 12.5004 | 3 | 1 | 4.003036 | 0 | 0 | 0 | 0 | 0 | 0 | -2.287941e-05 | 24.92855
2023-06-19 12:36 | 1259.675956 | 12.6006 | 3 | 1 | 4.003082 | 0 | 0 | 0 | 0 | 0 | 0 | -8.922331e-07 | 24.92855
2023-06-19 12:36 | 1259.775656 | 12.7003 | 3 | 1 | 4.003085 | 0 | 0 | 0 | 0 | 0 | 0 | 2.098522e-05 | 24.92855
2023-06-19 12:36 | 1259.875756 | 12.8004 | 3 | 1 | 4.003122 | 0 | 0 | 0 | 0 | 0 | 0 | 4.295045e-05 | 24.92855
2023-06-19 12:36 | 1259.975556 | 12.9002 | 3 | 1 | 4.003076 | 0 | 0 | 0 | 0 | 0 | 0 | 6.484985e-05 | 24.92855
2023-06-19 12:36 | 1260.075556 | 13.0002 | 3 | 1 | 4.003051 | 0 | 0 | 0 | 0 | 0 | 0 | 6.017778e-05 | 24.92855
2023-06-19 12:36 | 1260.175756 | 13.1004 | 3 | 1 | 4.003114 | 0 | 0 | 0 | 0 | 0 | 0 | 5.549637e-05 | 24.92855
2023-06-19 12:36 | 1260.275956 | 13.2006 | 3 | 1 | 4.003137 | 0 | 0 | 0 | 0 | 0 | 0 | 5.081496e-05 | 24.92855
2023-06-19 12:36 | 1260.375756 | 13.3004 | 3 | 1 | 4.003024 | 0 | 0 | 0 | 0 | 0 | 0 | 4.615223e-05 | 24.92855
2023-06-19 12:36 | 1260.475956 | 13.4006 | 3 | 1 | 4.003044 | 0 | 0 | 0 | 0 | 0 | 0 | 4.147082e-05 | 24.92855
2023-06-19 12:36 | 1260.576456 | 13.5011 | 3 | 1 | 4.003086 | 0 | 0 | 0 | 0 | 0 | 0 | 3.677539e-05 | 24.92855
2023-06-19 12:36 | 1260.675556 | 13.6002 | 3 | 1 | 4.003018 | 0 | 0 | 0 | 0 | 0 | 0 | 3.214537e-05 | 24.92855
2023-06-19 12:36 | 1260.776356 | 13.701 | 3 | 1 | 4.003074 | 0 | 0 | 0 | 0 | 0 | 0 | 2.743592e-05 | 24.92855
2023-06-19 12:36 | 1260.875756 | 13.8004 | 3 | 1 | 4.003154 | 0 | 0 | 0 | 0 | 0 | 0 | 2.279188e-05 | 24.92855
2023-06-19 12:36 | 1260.975756 | 13.9004 | 3 | 1 | 4.003179 | 0 | 0 | 0 | 0 | 0 | 0 | 1.811981e-05 | 24.92855
2023-06-19 12:36 | 1261.075956 | 14.0006 | 3 | 1 | 4.003233 | 0 | 0 | 0 | 0 | 0 | 0 | 7.177308e-06 | 24.90279
2023-06-19 12:36 | 1261.176356 | 14.101 | 3 | 1 | 4.003102 | 0 | 0 | 0 | 0 | 0 | 0 | -3.787038e-06 | 24.90279
2023-06-19 12:36 | 1261.275756 | 14.2004 | 3 | 1 | 4.003132 | 0 | 0 | 0 | 0 | 0 | 0 | -1.464218e-05 | 24.90279
2023-06-19 12:36 | 1261.376156 | 14.3008 | 3 | 1 | 4.003036 | 0 | 0 | 0 | 0 | 0 | 0 | -2.560652e-05 | 24.90279
2023-06-19 12:36 | 1261.475556 | 14.4002 | 3 | 1 | 4.003098 | 0 | 0 | 0 | 0 | 0 | 0 | -3.646166e-05 | 24.90279
2023-06-19 12:36 | 1261.575756 | 14.5004 | 3 | 1 | 4.003047 | 0 | 0 | 0 | 0 | 0 | 0 | -4.740417e-05 | 24.90279
2023-06-19 12:36 | 1261.675956 | 14.6006 | 3 | 1 | 4.003121 | 0 | 0 | 0 | 0 | 0 | 0 | -5.834667e-05 | 24.90279
2023-06-19 12:36 | 1261.775956 | 14.7006 | 3 | 1 | 4.0031 | 0 | 0 | 0 | 0 | 0 | 0 | -6.926733e-05 | 24.90279
2023-06-19 12:36 | 1261.875356 | 14.8 | 3 | 1 | 4.003125 | 0 | 0 | 0 | 0 | 0 | 0 | -8.012247e-05 | 24.90279
2023-06-19 12:36 | 1261.975656 | 14.9003 | 3 | 1 | 4.003068 | 0 | 0 | 0 | 0 | 0 | 0 | -9.10759e-05 | 24.90279
2023-06-19 12:36 | 1262.076856 | 15.0015 | 3 | 1 | 4.003115 | 0 | 0 | 0 | 0 | 0 | 0 | -8.706985e-05 | 24.90279
2023-06-19 12:36 | 1262.175656 | 15.1003 | 3 | 1 | 4.003175 | 0 | 0 | 0 | 0 | 0 | 0 | -8.315882e-05 | 24.90279
2023-06-19 12:36 | 1262.275456 | 15.2001 | 3 | 1 | 4.003122 | 0 | 0 | 0 | 0 | 0 | 0 | -7.920819e-05 | 24.90279
2023-06-19 12:36 | 1262.375856 | 15.3005 | 3 | 1 | 4.003084 | 0 | 0 | 0 | 0 | 0 | 0 | -7.523382e-05 | 24.90279
2023-06-19 12:36 | 1262.475256 | 15.3999 | 3 | 1 | 4.003133 | 0 | 0 | 0 | 0 | 0 | 0 | -7.129903e-05 | 24.90279
2023-06-19 12:36 | 1262.575456 | 15.5001 | 3 | 1 | 4.003063 | 0 | 0 | 0 | 0 | 0 | 0 | -6.733257e-05 | 24.90279
2023-06-19 12:36 | 1262.675456 | 15.6001 | 3 | 1 | 4.003059 | 0 | 0 | 0 | 0 | 0 | 0 | -6.337403e-05 | 24.90279
2023-06-19 12:36 | 1262.775356 | 15.7 | 3 | 1 | 4.003118 | 0 | 0 | 0 | 0 | 0 | 0 | -5.941945e-05 | 24.90279
2023-06-19 12:36 | 1262.875256 | 15.7999 | 3 | 1 | 4.003178 | 0 | 0 | 0 | 0 | 0 | 0 | -5.546487e-05 | 24.90279
2023-06-19 12:36 | 1262.975456 | 15.9001 | 3 | 1 | 4.003187 | 0 | 0 | 0 | 0 | 0 | 0 | -5.149841e-05 | 24.90279
2023-06-19 12:36 | 1263.075856 | 16.0005 | 3 | 1 | 4.003148 | 0 | 0 | 0 | 0 | 0 | 0 | -4.413164e-05 | 24.90279
2023-06-19 12:36 | 1263.175456 | 16.1001 | 3 | 1 | 4.003047 | 0 | 0 | 0 | 0 | 0 | 0 | -3.682357e-05 | 24.90279
2023-06-19 12:36 | 1263.276456 | 16.2011 | 3 | 1 | 4.003122 | 0 | 0 | 0 | 0 | 0 | 0 | -2.941277e-05 | 24.90279
2023-06-19 12:36 | 1263.375856 | 16.3005 | 3 | 1 | 4.003104 | 0 | 0 | 0 | 0 | 0 | 0 | -2.211937e-05 | 24.90279
2023-06-19 12:36 | 1263.475256 | 16.3999 | 3 | 1 | 4.003216 | 0 | 0 | 0 | 0 | 0 | 0 | -1.482598e-05 | 24.90279
2023-06-19 12:36 | 1263.575656 | 16.5003 | 3 | 1 | 4.003147 | 0 | 0 | 0 | 0 | 0 | 0 | -7.459204e-06 | 24.90279
2023-06-19 12:36 | 1263.675656 | 16.6003 | 3 | 1 | 4.002951 | 0 | 0 | 0 | 0 | 0 | 0 | -1.217822e-07 | 24.90279
2023-06-19 12:36 | 1263.775256 | 16.6999 | 3 | 1 | 4.003126 | 0 | 0 | 0 | 0 | 0 | 0 | 7.18629e-06 | 24.90279
2023-06-19 12:36 | 1263.875456 | 16.8001 | 3 | 1 | 4.003059 | 0 | 0 | 0 | 0 | 0 | 0 | 1.453839e-05 | 24.90279
2023-06-19 12:36 | 1263.976256 | 16.9009 | 3 | 1 | 4.003117 | 0 | 0 | 0 | 0 | 0 | 0 | 2.193451e-05 | 24.93284
2023-06-19 12:36 | 1264.075656 | 17.0003 | 3 | 1 | 4.003072 | 0 | 0 | 0 | 0 | 0 | 0 | 1.671764e-05 | 24.93287
2023-06-19 12:36 | 1264.175956 | 17.1006 | 3 | 1 | 4.003181 | 0 | 0 | 0 | 0 | 0 | 0 | 1.145354e-05 | 24.93287
2023-06-19 12:36 | 1264.275356 | 17.2 | 3 | 1 | 4.003107 | 0 | 0 | 0 | 0 | 0 | 0 | 6.236671e-06 | 24.93287
2023-06-19 12:36 | 1264.375856 | 17.3005 | 3 | 1 | 4.003128 | 0 | 0 | 0 | 0 | 0 | 0 | 9.620717e-07 | 24.93287
2023-06-19 12:36 | 1264.475256 | 17.3999 | 3 | 1 | 4.003169 | 0 | 0 | 0 | 0 | 0 | 0 | -4.254796e-06 | 24.93287
2023-06-19 12:36 | 1264.575656 | 17.5003 | 3 | 1 | 4.003148 | 0 | 0 | 0 | 0 | 0 | 0 | -9.524147e-06 | 24.93287
2023-06-19 12:36 | 1264.675456 | 17.6001 | 3 | 1 | 4.003147 | 0 | 0 | 0 | 0 | 0 | 0 | -1.476201e-05 | 24.93287
2023-06-19 12:36 | 1264.775656 | 17.7003 | 3 | 1 | 4.00313 | 0 | 0 | 0 | 0 | 0 | 0 | -2.002086e-05 | 24.93287
2023-06-19 12:36 | 1264.875656 | 17.8003 | 3 | 1 | 4.003053 | 0 | 0 | 0 | 0 | 0 | 0 | -2.526922e-05 | 24.93287
2023-06-19 12:37 | 1264.975656 | 17.9003 | 3 | 1 | 4.003102 | 0 | 0 | 0 | 0 | 0 | 0 | -3.051758e-05 | 24.93287
2023-06-19 12:37 | 1265.075356 | 18 | 3 | 1 | 4.003198 | 0 | 0 | 0 | 0 | 0 | 0 | -1.458827e-05 | 24.93287
2023-06-19 12:37 | 1265.176656 | 18.1013 | 3 | 1 | 4.003079 | 0 | 0 | 0 | 0 | 0 | 0 | 1.596675e-06 | 24.93287
2023-06-19 12:37 | 1265.276056 | 18.2007 | 3 | 1 | 4.003218 | 0 | 0 | 0 | 0 | 0 | 0 | 1.747805e-05 | 24.93287
2023-06-19 12:37 | 1265.375456 | 18.3001 | 3 | 1 | 4.003175 | 0 | 0 | 0 | 0 | 0 | 0 | 3.335943e-05 | 24.93287
2023-06-19 12:37 | 1265.475456 | 18.4001 | 3 | 1 | 4.003114 | 0 | 0 | 0 | 0 | 0 | 0 | 4.933667e-05 | 24.93287
2023-06-19 12:37 | 1265.575456 | 18.5001 | 3 | 1 | 4.003064 | 0 | 0 | 0 | 0 | 0 | 0 | 6.531391e-05 | 24.93287
2023-06-19 12:37 | 1265.676056 | 18.6007 | 3 | 1 | 4.003136 | 0 | 0 | 0 | 0 | 0 | 0 | 8.138701e-05 | 24.93287
2023-06-19 12:37 | 1265.775456 | 18.7001 | 3 | 1 | 4.003009 | 0 | 0 | 0 | 0 | 0 | 0 | 9.726839e-05 | 24.93287
2023-06-19 12:37 | 1265.876656 | 18.8013 | 3 | 1 | 4.003217 | 0 | 0 | 0 | 0 | 0 | 0 | 0.0001134374 | 24.93287
2023-06-19 12:37 | 1265.975456 | 18.9001 | 3 | 1 | 4.003178 | 0 | 0 | 0 | 0 | 0 | 0 | 0.0001292229 | 24.93287
2023-06-19 12:37 | 1266.075456 | 19.0001 | 3 | 1 | 4.003054 | 0 | 0 | 0 | 0 | 0 | 0 | 0.0001077433 | 24.93287
2023-06-19 12:37 | 1266.175456 | 19.1001 | 3 | 1 | 4.003142 | 0 | 0 | 0 | 0 | 0 | 0 | 8.626371e-05 | 24.93287
2023-06-19 12:37 | 1266.276556 | 19.2012 | 3 | 1 | 4.003098 | 0 | 0 | 0 | 0 | 0 | 0 | 6.454785e-05 | 24.93287
2023-06-19 12:37 | 1266.375656 | 19.3003 | 3 | 1 | 4.003212 | 0 | 0 | 0 | 0 | 0 | 0 | 4.326159e-05 | 24.93287
2023-06-19 12:37 | 1266.475856 | 19.4005 | 3 | 1 | 4.003001 | 0 | 0 | 0 | 0 | 0 | 0 | 2.173905e-05 | 24.93287
2023-06-19 12:37 | 1266.576456 | 19.5011 | 3 | 1 | 4.003201 | 0 | 0 | 0 | 0 | 0 | 0 | 1.30592e-07 | 24.93287
2023-06-19 12:37 | 1266.675456 | 19.6001 | 3 | 1 | 4.003167 | 0 | 0 | 0 | 0 | 0 | 0 | -2.113419e-05 | 24.93287
2023-06-19 12:37 | 1266.775456 | 19.7001 | 3 | 1 | 4.003187 | 0 | 0 | 0 | 0 | 0 | 0 | -4.261377e-05 | 24.87762
2023-06-19 12:37 | 1266.875656 | 19.8003 | 3 | 1 | 4.003201 | 0 | 0 | 0 | 0 | 0 | 0 | -6.413631e-05 | 24.87762
2023-06-19 12:37 | 1266.976656 | 19.9013 | 3 | 1 | 4.003234 | 0 | 0 | 0 | 0 | 0 | 0 | -8.583069e-05 | 24.87762
2023-06-19 12:37 | 1267.075656 | 20.0003 | 3 | 1 | 4.003203 | 0 | 0 | 0 | 0 | 0 | 0 | -7.042892e-05 | 24.87762
2023-06-19 12:37 | 1267.176656 | 20.1013 | 3 | 1 | 4.003085 | 0 | 0 | 0 | 0 | 0 | 0 | -5.471601e-05 | 24.87762
2023-06-19 12:37 | 1267.275256 | 20.1999 | 3 | 1 | 4.003176 | 0 | 0 | 0 | 0 | 0 | 0 | -3.937648e-05 | 24.87762
2023-06-19 12:37 | 1267.376056 | 20.3007 | 3 | 1 | 4.003197 | 0 | 0 | 0 | 0 | 0 | 0 | -2.369468e-05 | 24.87762
2023-06-19 12:37 | 1267.475456 | 20.4001 | 3 | 1 | 4.003143 | 0 | 0 | 0 | 0 | 0 | 0 | -8.23069e-06 | 24.87762
2023-06-19 12:37 | 1267.575456 | 20.5001 | 3 | 1 | 4.003141 | 0 | 0 | 0 | 0 | 0 | 0 | 7.326647e-06 | 24.87762
2023-06-19 12:37 | 1267.675656 | 20.6003 | 3 | 1 | 4.003132 | 0 | 0 | 0 | 0 | 0 | 0 | 2.29151e-05 | 24.87762
2023-06-19 12:37 | 1267.776456 | 20.7011 | 3 | 1 | 4.003222 | 0 | 0 | 0 | 0 | 0 | 0 | 3.859689e-05 | 24.87762
2023-06-19 12:37 | 1267.875856 | 20.8005 | 3 | 1 | 4.003049 | 0 | 0 | 0 | 0 | 0 | 0 | 5.406089e-05 | 24.87762
2023-06-19 12:37 | 1267.975856 | 20.9005 | 3 | 1 | 4.003253 | 0 | 0 | 0 | 0 | 0 | 0 | 6.961823e-05 | 24.87762
2023-06-19 12:37 | 1268.075256 | 20.9999 | 3 | 1 | 4.003087 | 0 | 0 | 0 | 0 | 0 | 0 | 6.203461e-05 | 24.87762
2023-06-19 12:37 | 1268.175756 | 21.1004 | 3 | 1 | 4.003139 | 0 | 0 | 0 | 0 | 0 | 0 | 5.436707e-05 | 24.87762
2023-06-19 12:37 | 1268.276056 | 21.2007 | 3 | 1 | 4.003069 | 0 | 0 | 0 | 0 | 0 | 0 | 4.671478e-05 | 24.87762
2023-06-19 12:37 | 1268.376056 | 21.3007 | 3 | 1 | 4.003165 | 0 | 0 | 0 | 0 | 0 | 0 | 3.908539e-05 | 24.87762
2023-06-19 12:37 | 1268.475256 | 21.3999 | 3 | 1 | 4.003098 | 0 | 0 | 0 | 0 | 0 | 0 | 3.151703e-05 | 24.87762
2023-06-19 12:37 | 1268.575556 | 21.5002 | 3 | 1 | 4.003173 | 0 | 0 | 0 | 0 | 0 | 0 | 2.386475e-05 | 24.87762
2023-06-19 12:37 | 1268.675256 | 21.5999 | 3 | 1 | 4.003122 | 0 | 0 | 0 | 0 | 0 | 0 | 1.625824e-05 | 24.87762
2023-06-19 12:37 | 1268.775256 | 21.6999 | 3 | 1 | 4.003166 | 0 | 0 | 0 | 0 | 0 | 0 | 8.628845e-06 | 24.87762
2023-06-19 12:37 | 1268.876056 | 21.8007 | 3 | 1 | 4.003108 | 0 | 0 | 0 | 0 | 0 | 0 | 9.384155e-07 | 24.87762
2023-06-19 12:37 | 1268.975856 | 21.9005 | 3 | 1 | 4.003143 | 0 | 0 | 0 | 0 | 0 | 0 | -6.67572e-06 | 24.87762
2023-06-19 12:37 | 1269.075256 | 21.9999 | 3 | 1 | 4.003267 | 0 | 0 | 0 | 0 | 0 | 0 | -1.081683e-06 | 24.87762
2023-06-19 12:37 | 1269.176656 | 22.1013 | 3 | 1 | 4.003155 | 0 | 0 | 0 | 0 | 0 | 0 | 4.62491e-06 | 24.87762
2023-06-19 12:37 | 1269.275856 | 22.2005 | 3 | 1 | 4.003201 | 0 | 0 | 0 | 0 | 0 | 0 | 1.020769e-05 | 24.87762
2023-06-19 12:37 | 1269.375856 | 22.3005 | 3 | 1 | 4.003136 | 0 | 0 | 0 | 0 | 0 | 0 | 1.58355e-05 | 24.87762
2023-06-19 12:37 | 1269.475656 | 22.4003 | 3 | 1 | 4.003119 | 0 | 0 | 0 | 0 | 0 | 0 | 2.145204e-05 | 24.87762
2023-06-19 12:37 | 1269.576456 | 22.5011 | 3 | 1 | 4.00318 | 0 | 0 | 0 | 0 | 0 | 0 | 2.712487e-05 | 24.87762
2023-06-19 12:37 | 1269.676156 | 22.6008 | 3 | 1 | 4.003259 | 0 | 0 | 0 | 0 | 0 | 0 | 3.273579e-05 | 24.92884
2023-06-19 12:37 | 1269.775656 | 22.7003 | 3 | 1 | 4.003159 | 0 | 0 | 0 | 0 | 0 | 0 | 3.833546e-05 | 24.92884
2023-06-19 12:37 | 1269.875656 | 22.8003 | 3 | 1 | 4.003092 | 0 | 0 | 0 | 0 | 0 | 0 | 4.396326e-05 | 24.92884
2023-06-19 12:37 | 1269.975656 | 22.9003 | 3 | 1 | 4.003358 | 0 | 0 | 0 | 0 | 0 | 0 | 4.959106e-05 | 24.92884
2023-06-19 12:37 | 1270.076256 | 23.0009 | 3 | 1 | 4.003344 | 0 | 0 | 0 | 0 | 0 | 0 | 4.791195e-05 | 24.92884
2023-06-19 12:37 | 1270.175656 | 23.1003 | 3 | 1 | 4.003198 | 0 | 0 | 0 | 0 | 0 | 0 | 4.625287e-05 | 24.92884
2023-06-19 12:37 | 1270.275456 | 23.2001 | 3 | 1 | 4.003211 | 0 | 0 | 0 | 0 | 0 | 0 | 4.458711e-05 | 24.92884
2023-06-19 12:37 | 1270.375656 | 23.3003 | 3 | 1 | 4.003146 | 0 | 0 | 0 | 0 | 0 | 0 | 4.291468e-05 | 24.92884
2023-06-19 12:37 | 1270.475256 | 23.3999 | 3 | 1 | 4.003209 | 0 | 0 | 0 | 0 | 0 | 0 | 4.125226e-05 | 24.92884
2023-06-19 12:37 | 1270.575656 | 23.5003 | 3 | 1 | 4.003201 | 0 | 0 | 0 | 0 | 0 | 0 | 3.957648e-05 | 24.92884
2023-06-19 12:37 | 1270.675856 | 23.6005 | 3 | 1 | 4.003263 | 0 | 0 | 0 | 0 | 0 | 0 | 3.790405e-05 | 24.92884
2023-06-19 12:37 | 1270.775256 | 23.6999 | 3 | 1 | 4.00322 | 0 | 0 | 0 | 0 | 0 | 0 | 3.624497e-05 | 24.92884
2023-06-19 12:37 | 1270.875456 | 23.8001 | 3 | 1 | 4.003212 | 0 | 0 | 0 | 0 | 0 | 0 | 3.457253e-05 | 24.92884
2023-06-19 12:37 | 1270.975556 | 23.9002 | 3 | 1 | 4.003239 | 0 | 0 | 0 | 0 | 0 | 0 | 3.290176e-05 | 24.92884
2023-06-19 12:37 | 1271.076556 | 24.0012 | 3 | 1 | 4.003177 | 0 | 0 | 0 | 0 | 0 | 0 | 3.251671e-05 | 24.92884
2023-06-19 12:37 | 1271.176756 | 24.1014 | 3 | 1 | 4.003299 | 0 | 0 | 0 | 0 | 0 | 0 | 3.213471e-05 | 24.92884
2023-06-19 12:37 | 1271.275756 | 24.2004 | 3 | 1 | 4.003259 | 0 | 0 | 0 | 0 | 0 | 0 | 3.175728e-05 | 24.92884
2023-06-19 12:37 | 1271.375556 | 24.3002 | 3 | 1 | 4.003195 | 0 | 0 | 0 | 0 | 0 | 0 | 3.13768e-05 | 24.92884
2023-06-19 12:37 | 1271.475956 | 24.4006 | 3 | 1 | 4.003207 | 0 | 0 | 0 | 0 | 0 | 0 | 3.099403e-05 | 24.92884
2023-06-19 12:37 | 1271.575356 | 24.5 | 3 | 1 | 4.003099 | 0 | 0 | 0 | 0 | 0 | 0 | 3.061508e-05 | 24.92884
2023-06-19 12:37 | 1271.675556 | 24.6002 | 3 | 1 | 4.003192 | 0 | 0 | 0 | 0 | 0 | 0 | 3.023308e-05 | 24.92884
2023-06-19 12:37 | 1271.775856 | 24.7005 | 3 | 1 | 4.003236 | 0 | 0 | 0 | 0 | 0 | 0 | 2.985069e-05 | 24.92884
2023-06-19 12:37 | 1271.876756 | 24.8014 | 3 | 1 | 4.003218 | 0 | 0 | 0 | 0 | 0 | 0 | 2.946602e-05 | 24.92884
2023-06-19 12:37 | 1271.976156 | 24.9008 | 3 | 1 | 4.00322 | 0 | 0 | 0 | 0 | 0 | 0 | 2.908707e-05 | 24.92884
2023-06-19 12:37 | 1272.075556 | 25.0002 | 3 | 1 | 4.0032 | 0 | 0 | 0 | 0 | 0 | 0 | 1.756023e-05 | 24.92884
2023-06-19 12:37 | 1272.175956 | 25.1006 | 3 | 1 | 4.003252 | 0 | 0 | 0 | 0 | 0 | 0 | 5.917419e-06 | 24.92884
2023-06-19 12:37 | 1272.275356 | 25.2 | 3 | 1 | 4.003189 | 0 | 0 | 0 | 0 | 0 | 0 | -5.609422e-06 | 24.92884
2023-06-19 12:37 | 1272.376456 | 25.3011 | 3 | 1 | 4.00322 | 0 | 0 | 0 | 0 | 0 | 0 | -1.73334e-05 | 24.92884
2023-06-19 12:37 | 1272.475556 | 25.4002 | 3 | 1 | 4.003263 | 0 | 0 | 0 | 0 | 0 | 0 | -2.882546e-05 | 24.93287
2023-06-19 12:37 | 1272.575356 | 25.5 | 3 | 1 | 4.003185 | 0 | 0 | 0 | 0 | 0 | 0 | -4.039868e-05 | 24.93287
2023-06-19 12:37 | 1272.675756 | 25.6004 | 3 | 1 | 4.003253 | 0 | 0 | 0 | 0 | 0 | 0 | -5.204149e-05 | 24.93287
2023-06-19 12:37 | 1272.775956 | 25.7006 | 3 | 1 | 4.003157 | 0 | 0 | 0 | 0 | 0 | 0 | -6.36611e-05 | 24.93287
2023-06-19 12:37 | 1272.875356 | 25.8 | 3 | 1 | 4.003222 | 0 | 0 | 0 | 0 | 0 | 0 | -7.518794e-05 | 24.93287
2023-06-19 12:37 | 1272.975356 | 25.9 | 3 | 1 | 4.003173 | 0 | 0 | 0 | 0 | 0 | 0 | -8.678436e-05 | 24.93287
2023-06-19 12:37 | 1273.075556 | 26.0002 | 3 | 1 | 4.003224 | 0 | 0 | 0 | 0 | 0 | 0 | -6.314317e-05 | 24.93287
2023-06-19 12:37 | 1273.176356 | 26.101 | 3 | 1 | 4.00322 | 0 | 0 | 0 | 0 | 0 | 0 | -3.936042e-05 | 24.93287
2023-06-19 12:37 | 1273.276756 | 26.2014 | 3 | 1 | 4.003143 | 0 | 0 | 0 | 0 | 0 | 0 | -1.567204e-05 | 24.93287
2023-06-19 12:37 | 1273.376156 | 26.3008 | 3 | 1 | 4.003206 | 0 | 0 | 0 | 0 | 0 | 0 | 7.780396e-06 | 24.93287
2023-06-19 12:37 | 1273.475556 | 26.4002 | 3 | 1 | 4.003169 | 0 | 0 | 0 | 0 | 0 | 0 | 3.123283e-05 | 24.93287
2023-06-19 12:37 | 1273.575956 | 26.5006 | 3 | 1 | 4.003238 | 0 | 0 | 0 | 0 | 0 | 0 | 5.492121e-05 | 24.93287
2023-06-19 12:37 | 1273.675756 | 26.6004 | 3 | 1 | 4.003219 | 0 | 0 | 0 | 0 | 0 | 0 | 7.846803e-05 | 24.93287
2023-06-19 12:37 | 1273.775556 | 26.7002 | 3 | 1 | 4.003259 | 0 | 0 | 0 | 0 | 0 | 0 | 0.0001020148 | 24.93287
2023-06-19 12:37 | 1273.875756 | 26.8004 | 3 | 1 | 4.003248 | 0 | 0 | 0 | 0 | 0 | 0 | 0.000125656 | 24.93287
2023-06-19 12:37 | 1273.975756 | 26.9004 | 3 | 1 | 4.00316 | 0 | 0 | 0 | 0 | 0 | 0 | 0.00014925 | 24.93287
2023-06-19 12:37 | 1274.075956 | 27.0006 | 3 | 1 | 4.00331 | 0 | 0 | 0 | 0 | 0 | 0 | 0.0001445208 | 24.93287
2023-06-19 12:37 | 1274.175956 | 27.1006 | 3 | 1 | 4.003184 | 0 | 0 | 0 | 0 | 0 | 0 | 0.0001398011 | 24.93287
2023-06-19 12:37 | 1274.275956 | 27.2006 | 3 | 1 | 4.003224 | 0 | 0 | 0 | 0 | 0 | 0 | 0.0001350814 | 24.93287
2023-06-19 12:37 | 1274.375756 | 27.3004 | 3 | 1 | 4.003256 | 0 | 0 | 0 | 0 | 0 | 0 | 0.0001303711 | 24.93287
2023-06-19 12:37 | 1274.476156 | 27.4008 | 3 | 1 | 4.003153 | 0 | 0 | 0 | 0 | 0 | 0 | 0.0001256324 | 24.93287
2023-06-19 12:37 | 1274.575756 | 27.5004 | 3 | 1 | 4.003358 | 0 | 0 | 0 | 0 | 0 | 0 | 0.0001209316 | 24.93287
2023-06-19 12:37 | 1274.676756 | 27.6014 | 3 | 1 | 4.003107 | 0 | 0 | 0 | 0 | 0 | 0 | 0.0001161646 | 24.93287
2023-06-19 12:37 | 1274.776556 | 27.7012 | 3 | 1 | 4.003211 | 0 | 0 | 0 | 0 | 0 | 0 | 0.0001114543 | 24.93287
2023-06-19 12:37 | 1274.875956 | 27.8006 | 3 | 1 | 4.003203 | 0 | 0 | 0 | 0 | 0 | 0 | 0.0001067629 | 24.93287
2023-06-19 12:37 | 1274.975956 | 27.9006 | 3 | 1 | 4.003256 | 0 | 0 | 0 | 0 | 0 | 0 | 0.0001020432 | 24.93287
2023-06-19 12:37 | 1275.075356 | 28 | 3 | 1 | 4.003344 | 0 | 0 | 0 | 0 | 0 | 0 | 8.304431e-05 | 24.93287
2023-06-19 12:37 | 1275.176156 | 28.1008 | 3 | 1 | 4.003216 | 0 | 0 | 0 | 0 | 0 | 0 | 6.377788e-05 | 24.93287
2023-06-19 12:37 | 1275.275556 | 28.2002 | 3 | 1 | 4.003163 | 0 | 0 | 0 | 0 | 0 | 0 | 4.477903e-05 | 24.87762
2023-06-19 12:37 | 1275.375756 | 28.3004 | 3 | 1 | 4.003298 | 0 | 0 | 0 | 0 | 0 | 0 | 2.562728e-05 | 24.87762
2023-06-19 12:37 | 1275.475956 | 28.4006 | 3 | 1 | 4.003228 | 0 | 0 | 0 | 0 | 0 | 0 | 6.475529e-06 | 24.87762
2023-06-19 12:37 | 1275.575756 | 28.5004 | 3 | 1 | 4.003259 | 0 | 0 | 0 | 0 | 0 | 0 | -1.259977e-05 | 24.87762
2023-06-19 12:37 | 1275.676756 | 28.6014 | 3 | 1 | 4.003259 | 0 | 0 | 0 | 0 | 0 | 0 | -3.190443e-05 | 24.87762
2023-06-19 12:37 | 1275.776156 | 28.7008 | 3 | 1 | 4.003218 | 0 | 0 | 0 | 0 | 0 | 0 | -5.090327e-05 | 24.87762
2023-06-19 12:37 | 1275.876456 | 28.8011 | 3 | 1 | 4.003374 | 0 | 0 | 0 | 0 | 0 | 0 | -7.007414e-05 | 24.87762
2023-06-19 12:37 | 1275.976356 | 28.901 | 3 | 1 | 4.003101 | 0 | 0 | 0 | 0 | 0 | 0 | -8.916855e-05 | 24.87762
2023-06-19 12:37 | 1276.075756 | 29.0004 | 3 | 1 | 4.003275 | 0 | 0 | 0 | 0 | 0 | 0 | -8.124998e-05 | 24.87762
2023-06-19 12:37 | 1276.175956 | 29.1006 | 3 | 1 | 4.003272 | 0 | 0 | 0 | 0 | 0 | 0 | -7.326768e-05 | 24.87762
2023-06-19 12:37 | 1276.275356 | 29.2 | 3 | 1 | 4.003205 | 0 | 0 | 0 | 0 | 0 | 0 | -6.534911e-05 | 24.87762
2023-06-19 12:37 | 1276.376156 | 29.3008 | 3 | 1 | 4.003219 | 0 | 0 | 0 | 0 | 0 | 0 | -5.731901e-05 | 24.87762
2023-06-19 12:37 | 1276.475356 | 29.4 | 3 | 1 | 4.003239 | 0 | 0 | 0 | 0 | 0 | 0 | -4.941638e-05 | 24.87762
2023-06-19 12:37 | 1276.575356 | 29.5 | 3 | 1 | 4.00314 | 0 | 0 | 0 | 0 | 0 | 0 | -4.145001e-05 | 24.87762
2023-06-19 12:37 | 1276.675556 | 29.6002 | 3 | 1 | 4.003196 | 0 | 0 | 0 | 0 | 0 | 0 | -3.346771e-05 | 24.87762
2023-06-19 12:37 | 1276.775556 | 29.7002 | 3 | 1 | 4.003181 | 0 | 0 | 0 | 0 | 0 | 0 | -2.550134e-05 | 24.87762
2023-06-19 12:37 | 1276.875756 | 29.8004 | 3 | 1 | 4.003218 | 0 | 0 | 0 | 0 | 0 | 0 | -1.751904e-05 | 24.87762
2023-06-19 12:37 | 1276.975956 | 29.9006 | 3 | 1 | 4.003285 | 0 | 0 | 0 | 0 | 0 | 0 | -9.536743e-06 | 24.87762
2023-06-19 12:37 | 1277.076356 | 30.001 | 3 | 1 | 4.003331 | 0 | 0 | 0 | 0 | 0 | 0 | -9.536743e-06 | 24.87762
2023-06-19 12:37 | 1277.076556 | 30.0012 | 3 | 1 | 4.003331 | 0 | 0 | 0 | 0 | 0 | 0 | -9.536743e-06 | 24.87762