## Global_Info
TEST REPORT
|  |  | 20230618_W10_EIS326 | Serial Number |  | C:\ArbinSoftware\DataPro\Result\20230618_W10_EIS326
|  |  | 2023-06-20 | 207487
Channel | Start DateTime | Schedule File Name | Creator | Comments | Software Version | Schedule Version | MASS | Specific Capacity | Capacity | Item ID | Has Aux | Has Specail | Log Aux Data Flag | Log Special Flag
5 | 2023-06-20 10:00 | INR21700_m50T\2nd_life_EIS\EIS_general.sdu |  |  | PV7.0 Build: 181116USB | Schedule Version 7.00.15 | 0 | 0 | 4.85 |  | 1 | 0 | TRUE | TRUE
Note on G2: Click to open file path

## ACIM_Chan5
Device_ID | Test_ID | Channel_ID | Cycle_ID | Step_ID | Pt | Freq | Zmod | Zphz
Gamry_1 | 515 | 4 | 1 | 2 | 0 | 10019.53 | 0.0482573 | 49.3266
Gamry_1 | 515 | 4 | 1 | 2 | 1 | 7207.031 | 0.0399326 | 43.43044
Gamry_1 | 515 | 4 | 1 | 2 | 2 | 5150.463 | 0.0338874 | 36.59629
Gamry_1 | 515 | 4 | 1 | 2 | 3 | 3715.701 | 0.029951 | 29.50058
Gamry_1 | 515 | 4 | 1 | 2 | 4 | 2686.738 | 0.0275485 | 22.54265
Gamry_1 | 515 | 4 | 1 | 2 | 5 | 1933.594 | 0.0262192 | 16.2464
Gamry_1 | 515 | 4 | 1 | 2 | 6 | 1395.089 | 0.0256282 | 11.14189
Gamry_1 | 515 | 4 | 1 | 2 | 7 | 1000.702 | 0.0254592 | 7.161519
Gamry_1 | 515 | 4 | 1 | 2 | 8 | 716.9117 | 0.0255336 | 4.195505
Gamry_1 | 515 | 4 | 1 | 2 | 9 | 520.8333 | 0.0257161 | 2.117828
Gamry_1 | 515 | 4 | 1 | 2 | 10 | 372.8693 | 0.0259744 | 0.5575508
Gamry_1 | 515 | 4 | 1 | 2 | 11 | 269.3965 | 0.0262642 | -0.5579293
Gamry_1 | 515 | 4 | 1 | 2 | 12 | 193.6983 | 0.0265668 | -1.380109
Gamry_1 | 515 | 4 | 1 | 2 | 13 | 139.2327 | 0.0268869 | -1.970579
Gamry_1 | 515 | 4 | 1 | 2 | 14 | 99.734 | 0.0272271 | -2.414937
Gamry_1 | 515 | 4 | 1 | 2 | 15 | 72.11539 | 0.0275817 | -2.733789
Gamry_1 | 515 | 4 | 1 | 2 | 16 | 49.86702 | 0.0279567 | -3.015504
Gamry_1 | 515 | 4 | 1 | 2 | 17 | 37.5 | 0.0282876 | -3.19627
Gamry_1 | 515 | 4 | 1 | 2 | 18 | 27.25291 | 0.0286507 | -3.40293
Gamry_1 | 515 | 4 | 1 | 2 | 19 | 19.29012 | 0.0290128 | -3.559639
Gamry_1 | 515 | 4 | 1 | 2 | 20 | 13.95089 | 0.0294878 | -3.767156
Gamry_1 | 515 | 4 | 1 | 2 | 21 | 9.9734 | 0.0300027 | -3.761861
Gamry_1 | 515 | 4 | 1 | 2 | 22 | 7.233796 | 0.0304964 | -3.927997
Gamry_1 | 515 | 4 | 1 | 2 | 23 | 5.196785 | 0.0309436 | -3.69173
Gamry_1 | 515 | 4 | 1 | 2 | 24 | 3.720238 | 0.031386 | -3.46112
Gamry_1 | 515 | 4 | 1 | 2 | 25 | 2.689329 | 0.0318468 | -3.16977
Gamry_1 | 515 | 4 | 1 | 2 | 26 | 1.929012 | 0.0321108 | -2.924936
Gamry_1 | 515 | 4 | 1 | 2 | 27 | 1.395089 | 0.0324688 | -2.752745
Gamry_1 | 515 | 4 | 1 | 2 | 28 | 0.997765 | 0.0327025 | -2.619122
Gamry_1 | 515 | 4 | 1 | 2 | 29 | 0.7233796 | 0.0328311 | -2.464426
Gamry_1 | 515 | 4 | 1 | 2 | 30 | 0.5185288 | 0.033041 | -2.64692
Gamry_1 | 515 | 4 | 1 | 2 | 31 | 0.3732086 | 0.0332579 | -2.794335
Gamry_1 | 515 | 4 | 1 | 2 | 32 | 0.2687787 | 0.0334656 | -3.125613
Gamry_1 | 515 | 4 | 1 | 2 | 33 | 0.1933787 | 0.0337803 | -3.603745
Gamry_1 | 515 | 4 | 1 | 2 | 34 | 0.1391776 | 0.034137 | -4.232292
Gamry_1 | 515 | 4 | 1 | 2 | 35 | 0.1001603 | 0.0345591 | -5.041907
Gamry_1 | 515 | 4 | 1 | 2 | 36 | 0.0719825 | 0.0351659 | -5.980788
Gamry_1 | 515 | 4 | 1 | 2 | 37 | 0.051807 | 0.0357228 | -7.098289
Gamry_1 | 515 | 4 | 1 | 2 | 38 | 0.0372971 | 0.0364177 | -8.437055
Gamry_1 | 515 | 4 | 1 | 2 | 39 | 0.0268286 | 0.0372521 | -10.11764
Gamry_1 | 515 | 4 | 1 | 2 | 40 | 0.0193124 | 0.0382319 | -12.3215
Gamry_1 | 515 | 4 | 1 | 2 | 41 | 0.0138979 | 0.0395578 | -15.20899
Gamry_1 | 515 | 4 | 1 | 2 | 42 | 0.0100006 | 0.0414998 | -18.73504
Note on A1: Device_ID
Note on B1: Test_ID
Note on C1: Channel_ID
Note on D1: Cycle_ID
Note on E1: Step_ID
Note on F1: Pt
Note on G1: Freq
Note on H1: Zmod
Note on I1: Zphz

## Channel_5_1
Date_Time | Test_Time(s) | Step_Time(s) | Step_Index | Cycle_Index | Voltage(V) | Current(A) | Charge_Capacity(Ah) | Discharge_Capacity(Ah) | Charge_Energy(Wh) | Discharge_Energy(Wh) | Internal Resistance(Ohm) | dV/dt(V/s) | Aux_Temperature(¡æ)_1
2023-06-20 10:00 | 0.1012 | 0.101 | 1 | 1 | 3.297753 | 0 | 0 | 0 | 0 | 0 | 0 | 0 | 25.05659
2023-06-20 10:00 | 0.2002 | 0.2 | 1 | 1 | 3.297703 | 0 | 0 | 0 | 0 | 0 | 0 | 0 | 25.05659
2023-06-20 10:00 | 0.3012 | 0.301 | 1 | 1 | 3.297721 | 0 | 0 | 0 | 0 | 0 | 0 | 0 | 25.05659
2023-06-20 10:00 | 0.401 | 0.4008 | 1 | 1 | 3.297744 | 0 | 0 | 0 | 0 | 0 | 0 | 0 | 25.05659
2023-06-20 10:00 | 0.5004 | 0.5002 | 1 | 1 | 3.297788 | 0 | 0 | 0 | 0 | 0 | 0 | 0 | 25.05659
2023-06-20 10:00 | 0.6006 | 0.6004 | 1 | 1 | 3.297717 | 0 | 0 | 0 | 0 | 0 | 0 | 0 | 25.05659
2023-06-20 10:00 | 0.7002 | 0.7 | 1 | 1 | 3.297692 | 0 | 0 | 0 | 0 | 0 | 0 | 0 | 25.05659
2023-06-20 10:00 | 0.8002 | 0.8 | 1 | 1 | 3.297721 | 0 | 0 | 0 | 0 | 0 | 0 | 0 | 25.05659
2023-06-20 10:00 | 0.9004 | 0.9002 | 1 | 1 | 3.297677 | 0 | 0 | 0 | 0 | 0 | 0 | -1.132071e-07 | 25.05659
2023-06-20 10:00 | 1.0016 | 1.0014 | 1 | 1 | 3.297718 | 0 | 0 | 0 | 0 | 0 | 0 | -2.275441e-07 | 25.05659
2023-06-20 10:00 | 1.0025 | 1.0023 | 1 | 1 | 3.297728 | 0 | 0 | 0 | 0 | 0 | 0 | -2.285609e-07 | 25.05659
2023-06-20 10:00 | 1.0193 | 0.0018 | 2 | 1 | 3.297701 | 0 | 0 | 0 | 0 | 0 | 0 | -2.475418e-07 | 25.05659
2023-06-20 10:01 | 61.0213 | 60.0038 | 2 | 1 | 3.298558 | 0 | 0 | 0 | 0 | 0 | 0 | -6.803851e-05 | 25.06809
2023-06-20 10:02 | 121.0224 | 120.0049 | 2 | 1 | 3.30539 | 0 | 0 | 0 | 0 | 0 | 0 | -0.0001358285 | 25.07958
2023-06-20 10:03 | 181.0233 | 180.0058 | 2 | 1 | 3.302074 | 0 | 0 | 0 | 0 | 0 | 0 | -0.0002036182 | 25.09108
2023-06-20 10:04 | 241.0233 | 240.0058 | 2 | 1 | 3.291851 | 0 | 0 | 0 | 0 | 0 | 0 | -0.0002714069 | 25.10113
2023-06-20 10:05 | 301.0254 | 300.0079 | 2 | 1 | 3.302944 | 0 | 0 | 0 | 0 | 0 | 0 | -0.000339198 | 25.07758
2023-06-20 10:06 | 361.0259 | 360.0084 | 2 | 1 | 3.304949 | 0 | 0 | 0 | 0 | 0 | 0 | -0.0004069872 | 25.03605
2023-06-20 10:07 | 421.027 | 420.0095 | 2 | 1 | 3.296066 | 0 | 0 | 0 | 0 | 0 | 0 | -0.0004747772 | 25.05
2023-06-20 10:08 | 481.0284 | 480.0109 | 2 | 1 | 3.296745 | 0 | 0 | 0 | 0 | 0 | 0 | -0.0005425675 | 25.02703
2023-06-20 10:09 | 541.03 | 540.0125 | 2 | 1 | 3.304287 | 0 | 0 | 0 | 0 | 0 | 0 | -0.000610358 | 25.01774
2023-06-20 10:10 | 601.0303 | 600.0128 | 2 | 1 | 3.297361 | 0 | 0 | 0 | 0 | 0 | 0 | -0.000678147 | 25.06754
2023-06-20 10:11 | 661.0304 | 660.0129 | 2 | 1 | 3.292042 | 0 | 0 | 0 | 0 | 0 | 0 | -0.0007459358 | 25.09878
2023-06-20 10:12 | 721.0315 | 720.014 | 2 | 1 | 3.292634 | 0 | 0 | 0 | 0 | 0 | 0 | -0.0008137258 | 25.08165
2023-06-20 10:13 | 781.0319 | 780.0144 | 2 | 1 | 3.291709 | 0 | 0 | 0 | 0 | 0 | 0 | -0.0008815149 | 25.08031
2023-06-20 10:14 | 841.0332 | 840.0157 | 2 | 1 | 3.296728 | 0 | 0 | 0 | 0 | 0 | 0 | -0.0009493051 | 25.11169
2023-06-20 10:15 | 901.0338 | 900.0163 | 2 | 1 | 3.303601 | 0 | 0 | 0 | 0 | 0 | 0 | -0.001017094 | 25.09353
2023-06-20 10:16 | 961.0344 | 960.0169 | 2 | 1 | 3.305499 | 0 | 0 | 0 | 0 | 0 | 0 | -0.001084884 | 25.08456
2023-06-20 10:17 | 1021.0346 | 1020.0171 | 2 | 1 | 3.299456 | 0 | 0 | 0 | 0 | 0 | 0 | -0.001152673 | 25.08146
2023-06-20 10:18 | 1081.0368 | 1080.0193 | 2 | 1 | 3.293751 | 0 | 0 | 0 | 0 | 0 | 0 | -0.001220464 | 25.08162
2023-06-20 10:19 | 1141.0374 | 1140.0199 | 2 | 1 | 3.305631 | 0 | 0 | 0 | 0 | 0 | 0 | -0.001288253 | 25.07959
2023-06-20 10:20 | 1201.0378 | 1200.0203 | 2 | 1 | 3.292155 | 0 | 0 | 0 | 0 | 0 | 0 | -0.001356043 | 25.07614
2023-06-20 10:21 | 1261.0381 | 1260.0206 | 2 | 1 | 3.302074 | 0 | 0 | 0 | 0 | 0 | 0 | -0.001423832 | 25.08391
2023-06-20 10:22 | 1321.0384 | 1320.0209 | 2 | 1 | 3.299368 | 0 | 0 | 0 | 0 | 0 | 0 | -0.001491621 | 25.07503
2023-06-20 10:23 | 1381.0389 | 1380.0214 | 2 | 1 | 3.293759 | 0 | 0 | 0 | 0 | 0 | 0 | -0.00155941 | 25.07817
2023-06-20 10:24 | 1420.3657 | 0.1002 | 3 | 1 | 3.296891 | 0 | 0 | 0 | 0 | 0 | 0 | -0.001603842 | 25.09459
2023-06-20 10:24 | 1420.4659 | 0.2004 | 3 | 1 | 3.296885 | 0 | 0 | 0 | 0 | 0 | 0 | -0.001616478 | 25.09459
2023-06-20 10:24 | 1420.5653 | 0.2998 | 3 | 1 | 3.296887 | 0 | 0 | 0 | 0 | 0 | 0 | -0.001629013 | 25.09459
2023-06-20 10:24 | 1420.6661 | 0.4006 | 3 | 1 | 3.296824 | 0 | 0 | 0 | 0 | 0 | 0 | -0.001641725 | 25.09459
2023-06-20 10:24 | 1420.7665 | 0.501 | 3 | 1 | 3.296868 | 0 | 0 | 0 | 0 | 0 | 0 | -0.001654387 | 25.09459
2023-06-20 10:24 | 1420.8655 | 0.6 | 3 | 1 | 3.296866 | 0 | 0 | 0 | 0 | 0 | 0 | -0.001486432 | 25.09459
2023-06-20 10:24 | 1420.9655 | 0.7 | 3 | 1 | 3.296829 | 0 | 0 | 0 | 0 | 0 | 0 | -0.00131678 | 25.09459
2023-06-20 10:24 | 1421.0665 | 0.801 | 3 | 1 | 3.296903 | 0 | 0 | 0 | 0 | 0 | 0 | -0.001145433 | 25.09459
2023-06-20 10:24 | 1421.1659 | 0.9004 | 3 | 1 | 3.296809 | 0 | 0 | 0 | 0 | 0 | 0 | -0.0009767991 | 25.09459
2023-06-20 10:24 | 1421.2653 | 0.9998 | 3 | 1 | 3.296845 | 0 | 0 | 0 | 0 | 0 | 0 | -0.0008081657 | 25.09459
2023-06-20 10:24 | 1421.3659 | 1.1004 | 3 | 1 | 3.296883 | 0 | 0 | 0 | 0 | 0 | 0 | -0.0006374964 | 25.09459
2023-06-20 10:24 | 1421.4655 | 1.2 | 3 | 1 | 3.296849 | 0 | 0 | 0 | 0 | 0 | 0 | -0.0004685237 | 25.09459
2023-06-20 10:24 | 1421.5663 | 1.3008 | 3 | 1 | 3.296823 | 0 | 0 | 0 | 0 | 0 | 0 | -0.0002975152 | 25.09459
2023-06-20 10:24 | 1421.6657 | 1.4002 | 3 | 1 | 3.296824 | 0 | 0 | 0 | 0 | 0 | 0 | -0.0001288818 | 25.09459
2023-06-20 10:24 | 1421.7657 | 1.5002 | 3 | 1 | 3.296826 | 0 | 0 | 0 | 0 | 0 | 0 | 4.076958e-05 | 25.09459
2023-06-20 10:24 | 1421.8667 | 1.6012 | 3 | 1 | 3.296842 | 0 | 0 | 0 | 0 | 0 | 0 | 3.419829e-05 | 25.09459
2023-06-20 10:24 | 1421.9653 | 1.6998 | 3 | 1 | 3.296876 | 0 | 0 | 0 | 0 | 0 | 0 | 2.778315e-05 | 25.09459
2023-06-20 10:24 | 1422.0662 | 1.8007 | 3 | 1 | 3.296851 | 0 | 0 | 0 | 0 | 0 | 0 | 2.121837e-05 | 25.09459
2023-06-20 10:24 | 1422.1655 | 1.9 | 3 | 1 | 3.296824 | 0 | 0 | 0 | 0 | 0 | 0 | 1.475769e-05 | 25.08342
2023-06-20 10:24 | 1422.2663 | 2.0008 | 3 | 1 | 3.296795 | 0 | 0 | 0 | 0 | 0 | 0 | 8.199416e-06 | 25.08342
2023-06-20 10:24 | 1422.3657 | 2.1002 | 3 | 1 | 3.296863 | 0 | 0 | 0 | 0 | 0 | 0 | 1.732229e-06 | 25.08342
2023-06-20 10:24 | 1422.4654 | 2.1999 | 3 | 1 | 3.296827 | 0 | 0 | 0 | 0 | 0 | 0 | -4.754477e-06 | 25.08342
2023-06-20 10:24 | 1422.5657 | 2.3002 | 3 | 1 | 3.296872 | 0 | 0 | 0 | 0 | 0 | 0 | -1.128022e-05 | 25.08342
2023-06-20 10:24 | 1422.6667 | 2.4012 | 3 | 1 | 3.296784 | 0 | 0 | 0 | 0 | 0 | 0 | -1.785151e-05 | 25.08342
2023-06-20 10:24 | 1422.7661 | 2.5006 | 3 | 1 | 3.296851 | 0 | 0 | 0 | 0 | 0 | 0 | -2.43187e-05 | 25.08342
2023-06-20 10:24 | 1422.8655 | 2.6 | 3 | 1 | 3.296849 | 0 | 0 | 0 | 0 | 0 | 0 | -2.775777e-05 | 25.08342
2023-06-20 10:24 | 1422.9657 | 2.7002 | 3 | 1 | 3.296837 | 0 | 0 | 0 | 0 | 0 | 0 | -3.122453e-05 | 25.08342
2023-06-20 10:24 | 1423.0657 | 2.8002 | 3 | 1 | 3.296834 | 0 | 0 | 0 | 0 | 0 | 0 | -3.468437e-05 | 25.08342
2023-06-20 10:24 | 1423.1662 | 2.9007 | 3 | 1 | 3.296807 | 0 | 0 | 0 | 0 | 0 | 0 | -3.81615e-05 | 25.08342
2023-06-20 10:24 | 1423.2656 | 3.0001 | 3 | 1 | 3.296848 | 0 | 0 | 0 | 0 | 0 | 0 | -4.160058e-05 | 25.08342
2023-06-20 10:24 | 1423.3667 | 3.1012 | 3 | 1 | 3.29687 | 0 | 0 | 0 | 0 | 0 | 0 | -4.509848e-05 | 25.08342
2023-06-20 10:24 | 1423.4656 | 3.2001 | 3 | 1 | 3.296841 | 0 | 0 | 0 | 0 | 0 | 0 | -4.852026e-05 | 25.08342
2023-06-20 10:24 | 1423.5665 | 3.301 | 3 | 1 | 3.296853 | 0 | 0 | 0 | 0 | 0 | 0 | -5.201123e-05 | 25.08342
2023-06-20 10:24 | 1423.6661 | 3.4006 | 3 | 1 | 3.296836 | 0 | 0 | 0 | 0 | 0 | 0 | -5.545723e-05 | 25.08342
2023-06-20 10:24 | 1423.7653 | 3.4998 | 3 | 1 | 3.296845 | 0 | 0 | 0 | 0 | 0 | 0 | -5.888939e-05 | 25.08342
2023-06-20 10:24 | 1423.8655 | 3.6 | 3 | 1 | 3.296885 | 0 | 0 | 0 | 0 | 0 | 0 | -5.019707e-05 | 25.08342
2023-06-20 10:24 | 1423.9658 | 3.7003 | 3 | 1 | 3.2969 | 0 | 0 | 0 | 0 | 0 | 0 | -4.149608e-05 | 25.08342
2023-06-20 10:24 | 1424.0653 | 3.7998 | 3 | 1 | 3.296826 | 0 | 0 | 0 | 0 | 0 | 0 | -3.286449e-05 | 25.08342
2023-06-20 10:24 | 1424.1665 | 3.901 | 3 | 1 | 3.296849 | 0 | 0 | 0 | 0 | 0 | 0 | -2.408542e-05 | 25.08342
2023-06-20 10:24 | 1424.2665 | 4.001 | 3 | 1 | 3.296864 | 0 | 0 | 0 | 0 | 0 | 0 | -1.541046e-05 | 25.08342
2023-06-20 10:24 | 1424.3661 | 4.1006 | 3 | 1 | 3.296891 | 0 | 0 | 0 | 0 | 0 | 0 | -6.770192e-06 | 25.08342
2023-06-20 10:24 | 1424.4661 | 4.2006 | 3 | 1 | 3.29688 | 0 | 0 | 0 | 0 | 0 | 0 | 1.904775e-06 | 25.08342
2023-06-20 10:24 | 1424.5655 | 4.3 | 3 | 1 | 3.296865 | 0 | 0 | 0 | 0 | 0 | 0 | 1.052769e-05 | 25.08342
2023-06-20 10:24 | 1424.6654 | 4.3999 | 3 | 1 | 3.296898 | 0 | 0 | 0 | 0 | 0 | 0 | 1.919398e-05 | 25.08342
2023-06-20 10:24 | 1424.7657 | 4.5002 | 3 | 1 | 3.296883 | 0 | 0 | 0 | 0 | 0 | 0 | 2.789497e-05 | 25.08342
2023-06-20 10:24 | 1424.8659 | 4.6004 | 3 | 1 | 3.296834 | 0 | 0 | 0 | 0 | 0 | 0 | 3.023521e-05 | 25.08342
2023-06-20 10:24 | 1424.9653 | 4.6998 | 3 | 1 | 3.296781 | 0 | 0 | 0 | 0 | 0 | 0 | 3.255677e-05 | 25.08342
2023-06-20 10:24 | 1425.0663 | 4.8008 | 3 | 1 | 3.296844 | 0 | 0 | 0 | 0 | 0 | 0 | 3.491569e-05 | 25.10884
2023-06-20 10:24 | 1425.1657 | 4.9002 | 3 | 1 | 3.296853 | 0 | 0 | 0 | 0 | 0 | 0 | 3.723725e-05 | 25.10887
2023-06-20 10:24 | 1425.2667 | 5.0012 | 3 | 1 | 3.296849 | 0 | 0 | 0 | 0 | 0 | 0 | 3.959617e-05 | 25.10887
2023-06-20 10:24 | 1425.3653 | 5.0998 | 3 | 1 | 3.296888 | 0 | 0 | 0 | 0 | 0 | 0 | 4.189904e-05 | 25.10887
2023-06-20 10:24 | 1425.4653 | 5.1998 | 3 | 1 | 3.2969 | 0 | 0 | 0 | 0 | 0 | 0 | 4.423461e-05 | 25.10887
2023-06-20 10:24 | 1425.5658 | 5.3003 | 3 | 1 | 3.296877 | 0 | 0 | 0 | 0 | 0 | 0 | 4.658185e-05 | 25.10887
2023-06-20 10:24 | 1425.6653 | 5.3998 | 3 | 1 | 3.296842 | 0 | 0 | 0 | 0 | 0 | 0 | 4.890574e-05 | 25.10887
2023-06-20 10:24 | 1425.7661 | 5.5006 | 3 | 1 | 3.296914 | 0 | 0 | 0 | 0 | 0 | 0 | 5.125999e-05 | 25.10887
2023-06-20 10:24 | 1425.8656 | 5.6001 | 3 | 1 | 3.296919 | 0 | 0 | 0 | 0 | 0 | 0 | 4.321641e-05 | 25.10887
2023-06-20 10:24 | 1425.9654 | 5.6999 | 3 | 1 | 3.296908 | 0 | 0 | 0 | 0 | 0 | 0 | 3.514857e-05 | 25.10887
2023-06-20 10:24 | 1426.066 | 5.8005 | 3 | 1 | 3.296877 | 0 | 0 | 0 | 0 | 0 | 0 | 2.701606e-05 | 25.10887
2023-06-20 10:24 | 1426.1654 | 5.8999 | 3 | 1 | 3.296883 | 0 | 0 | 0 | 0 | 0 | 0 | 1.898056e-05 | 25.10887
2023-06-20 10:24 | 1426.2662 | 6.0007 | 3 | 1 | 3.296892 | 0 | 0 | 0 | 0 | 0 | 0 | 1.083188e-05 | 25.10887
2023-06-20 10:24 | 1426.3656 | 6.1001 | 3 | 1 | 3.296903 | 0 | 0 | 0 | 0 | 0 | 0 | 2.796375e-06 | 25.10887
2023-06-20 10:24 | 1426.4659 | 6.2004 | 3 | 1 | 3.296908 | 0 | 0 | 0 | 0 | 0 | 0 | -5.311884e-06 | 25.10887
2023-06-20 10:24 | 1426.5664 | 6.3009 | 3 | 1 | 3.29688 | 0 | 0 | 0 | 0 | 0 | 0 | -1.343631e-05 | 25.10887
2023-06-20 10:24 | 1426.6666 | 6.4011 | 3 | 1 | 3.296937 | 0 | 0 | 0 | 0 | 0 | 0 | -2.153649e-05 | 25.10887
2023-06-20 10:24 | 1426.7659 | 6.5004 | 3 | 1 | 3.296876 | 0 | 0 | 0 | 0 | 0 | 0 | -2.95639e-05 | 25.10887
2023-06-20 10:24 | 1426.8659 | 6.6004 | 3 | 1 | 3.296902 | 0 | 0 | 0 | 0 | 0 | 0 | -2.444149e-05 | 25.10887
2023-06-20 10:24 | 1426.9659 | 6.7004 | 3 | 1 | 3.296834 | 0 | 0 | 0 | 0 | 0 | 0 | -1.931908e-05 | 25.10887
2023-06-20 10:24 | 1427.0653 | 6.7998 | 3 | 1 | 3.296872 | 0 | 0 | 0 | 0 | 0 | 0 | -1.42274e-05 | 25.10887
2023-06-20 10:24 | 1427.1661 | 6.9006 | 3 | 1 | 3.296914 | 0 | 0 | 0 | 0 | 0 | 0 | -9.064004e-06 | 25.10887
2023-06-20 10:24 | 1427.2655 | 7 | 3 | 1 | 3.296869 | 0 | 0 | 0 | 0 | 0 | 0 | -3.972325e-06 | 25.10887
2023-06-20 10:24 | 1427.3653 | 7.0998 | 3 | 1 | 3.296895 | 0 | 0 | 0 | 0 | 0 | 0 | 1.139844e-06 | 25.10887
2023-06-20 10:24 | 1427.4656 | 7.2001 | 3 | 1 | 3.296872 | 0 | 0 | 0 | 0 | 0 | 0 | 6.277625e-06 | 25.10887
2023-06-20 10:24 | 1427.5653 | 7.2998 | 3 | 1 | 3.296905 | 0 | 0 | 0 | 0 | 0 | 0 | 1.138467e-05 | 25.10887
2023-06-20 10:24 | 1427.6656 | 7.4001 | 3 | 1 | 3.296911 | 0 | 0 | 0 | 0 | 0 | 0 | 1.652245e-05 | 25.10887
2023-06-20 10:24 | 1427.7666 | 7.5011 | 3 | 1 | 3.296888 | 0 | 0 | 0 | 0 | 0 | 0 | 2.169609e-05 | 25.10887
2023-06-20 10:24 | 1427.8661 | 7.6006 | 3 | 1 | 3.296894 | 0 | 0 | 0 | 0 | 0 | 0 | 2.031963e-05 | 25.10484
2023-06-20 10:24 | 1427.9669 | 7.7014 | 3 | 1 | 3.296896 | 0 | 0 | 0 | 0 | 0 | 0 | 1.892518e-05 | 25.10484
2023-06-20 10:24 | 1428.0657 | 7.8002 | 3 | 1 | 3.296889 | 0 | 0 | 0 | 0 | 0 | 0 | 1.75584e-05 | 25.10484
2023-06-20 10:24 | 1428.1659 | 7.9004 | 3 | 1 | 3.296962 | 0 | 0 | 0 | 0 | 0 | 0 | 1.617225e-05 | 25.10484
2023-06-20 10:24 | 1428.2653 | 7.9998 | 3 | 1 | 3.296916 | 0 | 0 | 0 | 0 | 0 | 0 | 1.479717e-05 | 25.10484
2023-06-20 10:24 | 1428.3656 | 8.1001 | 3 | 1 | 3.296916 | 0 | 0 | 0 | 0 | 0 | 0 | 1.340964e-05 | 25.10484
2023-06-20 10:24 | 1428.4659 | 8.2004 | 3 | 1 | 3.296919 | 0 | 0 | 0 | 0 | 0 | 0 | 1.202211e-05 | 25.10484
2023-06-20 10:24 | 1428.5661 | 8.3006 | 3 | 1 | 3.296902 | 0 | 0 | 0 | 0 | 0 | 0 | 1.063596e-05 | 25.10484
2023-06-20 10:24 | 1428.6668 | 8.4013 | 3 | 1 | 3.296929 | 0 | 0 | 0 | 0 | 0 | 0 | 9.242894e-06 | 25.10484
2023-06-20 10:24 | 1428.7662 | 8.5007 | 3 | 1 | 3.296931 | 0 | 0 | 0 | 0 | 0 | 0 | 7.867813e-06 | 25.10484
2023-06-20 10:24 | 1428.8664 | 8.6009 | 3 | 1 | 3.296896 | 0 | 0 | 0 | 0 | 0 | 0 | 5.787759e-06 | 25.10484
2023-06-20 10:24 | 1428.9664 | 8.7009 | 3 | 1 | 3.296892 | 0 | 0 | 0 | 0 | 0 | 0 | 3.711857e-06 | 25.10484
2023-06-20 10:24 | 1429.0654 | 8.7999 | 3 | 1 | 3.296916 | 0 | 0 | 0 | 0 | 0 | 0 | 1.656713e-06 | 25.10484
2023-06-20 10:24 | 1429.1656 | 8.9001 | 3 | 1 | 3.296902 | 0 | 0 | 0 | 0 | 0 | 0 | -4.233409e-07 | 25.10484
2023-06-20 10:24 | 1429.2662 | 9.0007 | 3 | 1 | 3.296943 | 0 | 0 | 0 | 0 | 0 | 0 | -2.511699e-06 | 25.10484
2023-06-20 10:24 | 1429.3655 | 9.1 | 3 | 1 | 3.296884 | 0 | 0 | 0 | 0 | 0 | 0 | -4.57307e-06 | 25.10484
2023-06-20 10:24 | 1429.4666 | 9.2011 | 3 | 1 | 3.296949 | 0 | 0 | 0 | 0 | 0 | 0 | -6.671807e-06 | 25.10484
2023-06-20 10:24 | 1429.5656 | 9.3001 | 3 | 1 | 3.296928 | 0 | 0 | 0 | 0 | 0 | 0 | -8.72695e-06 | 25.10484
2023-06-20 10:24 | 1429.6668 | 9.4013 | 3 | 1 | 3.29692 | 0 | 0 | 0 | 0 | 0 | 0 | -1.082776e-05 | 25.10484
2023-06-20 10:24 | 1429.7654 | 9.4999 | 3 | 1 | 3.296934 | 0 | 0 | 0 | 0 | 0 | 0 | -1.28746e-05 | 25.10484
2023-06-20 10:24 | 1429.8662 | 9.6007 | 3 | 1 | 3.296889 | 0 | 0 | 0 | 0 | 0 | 0 | -1.323459e-05 | 25.10484
2023-06-20 10:24 | 1429.9656 | 9.7001 | 3 | 1 | 3.296927 | 0 | 0 | 0 | 0 | 0 | 0 | -1.358957e-05 | 25.10484
2023-06-20 10:24 | 1430.0658 | 9.8003 | 3 | 1 | 3.296956 | 0 | 0 | 0 | 0 | 0 | 0 | -1.394742e-05 | 25.10484
2023-06-20 10:24 | 1430.1661 | 9.9006 | 3 | 1 | 3.296922 | 0 | 0 | 0 | 0 | 0 | 0 | -1.430561e-05 | 25.10484
2023-06-20 10:24 | 1430.2654 | 9.9999 | 3 | 1 | 3.296972 | 0 | 0 | 0 | 0 | 0 | 0 | -1.466024e-05 | 25.10484
2023-06-20 10:24 | 1430.3654 | 10.0999 | 3 | 1 | 3.296946 | 0 | 0 | 0 | 0 | 0 | 0 | -1.501737e-05 | 25.10484
2023-06-20 10:24 | 1430.4657 | 10.2002 | 3 | 1 | 3.296969 | 0 | 0 | 0 | 0 | 0 | 0 | -1.537557e-05 | 25.10484
2023-06-20 10:24 | 1430.5656 | 10.3001 | 3 | 1 | 3.29694 | 0 | 0 | 0 | 0 | 0 | 0 | -1.573234e-05 | 25.10484
2023-06-20 10:24 | 1430.6659 | 10.4004 | 3 | 1 | 3.296942 | 0 | 0 | 0 | 0 | 0 | 0 | -1.609054e-05 | 25.07694
2023-06-20 10:24 | 1430.7668 | 10.5013 | 3 | 1 | 3.29693 | 0 | 0 | 0 | 0 | 0 | 0 | -1.645088e-05 | 25.07694
2023-06-20 10:24 | 1430.8656 | 10.6001 | 3 | 1 | 3.296952 | 0 | 0 | 0 | 0 | 0 | 0 | -1.576681e-05 | 25.07694
2023-06-20 10:24 | 1430.9657 | 10.7002 | 3 | 1 | 3.296942 | 0 | 0 | 0 | 0 | 0 | 0 | -1.507373e-05 | 25.07694
2023-06-20 10:24 | 1431.0654 | 10.7999 | 3 | 1 | 3.296974 | 0 | 0 | 0 | 0 | 0 | 0 | -1.438343e-05 | 25.07694
2023-06-20 10:24 | 1431.1657 | 10.9002 | 3 | 1 | 3.296939 | 0 | 0 | 0 | 0 | 0 | 0 | -1.368897e-05 | 25.07694
2023-06-20 10:24 | 1431.2658 | 11.0003 | 3 | 1 | 3.296956 | 0 | 0 | 0 | 0 | 0 | 0 | -1.299589e-05 | 25.07694
2023-06-20 10:24 | 1431.3654 | 11.0999 | 3 | 1 | 3.29698 | 0 | 0 | 0 | 0 | 0 | 0 | -1.230628e-05 | 25.07694
2023-06-20 10:24 | 1431.4653 | 11.1998 | 3 | 1 | 3.296995 | 0 | 0 | 0 | 0 | 0 | 0 | -1.161459e-05 | 25.07694
2023-06-20 10:24 | 1431.566 | 11.3005 | 3 | 1 | 3.296997 | 0 | 0 | 0 | 0 | 0 | 0 | -1.091736e-05 | 25.07694
2023-06-20 10:24 | 1431.6654 | 11.3999 | 3 | 1 | 3.296942 | 0 | 0 | 0 | 0 | 0 | 0 | -1.022913e-05 | 25.07694
2023-06-20 10:24 | 1431.7654 | 11.4999 | 3 | 1 | 3.296952 | 0 | 0 | 0 | 0 | 0 | 0 | -9.536743e-06 | 25.07694
2023-06-20 10:24 | 1431.8657 | 11.6002 | 3 | 1 | 3.296953 | 0 | 0 | 0 | 0 | 0 | 0 | -7.26588e-06 | 25.07694
2023-06-20 10:24 | 1431.9666 | 11.7011 | 3 | 1 | 3.296913 | 0 | 0 | 0 | 0 | 0 | 0 | -4.981433e-06 | 25.07694
2023-06-20 10:24 | 1432.0664 | 11.8009 | 3 | 1 | 3.296983 | 0 | 0 | 0 | 0 | 0 | 0 | -2.72189e-06 | 25.07694
2023-06-20 10:24 | 1432.1668 | 11.9013 | 3 | 1 | 3.296963 | 0 | 0 | 0 | 0 | 0 | 0 | -4.487627e-07 | 25.07694
2023-06-20 10:24 | 1432.2656 | 12.0001 | 3 | 1 | 3.296948 | 0 | 0 | 0 | 0 | 0 | 0 | 1.788139e-06 | 25.07694
2023-06-20 10:24 | 1432.3655 | 12.1 | 3 | 1 | 3.296929 | 0 | 0 | 0 | 0 | 0 | 0 | 4.049946e-06 | 25.07694
2023-06-20 10:24 | 1432.4656 | 12.2001 | 3 | 1 | 3.296962 | 0 | 0 | 0 | 0 | 0 | 0 | 6.316281e-06 | 25.07694
2023-06-20 10:24 | 1432.5662 | 12.3007 | 3 | 1 | 3.296946 | 0 | 0 | 0 | 0 | 0 | 0 | 8.593936e-06 | 25.07694
2023-06-20 10:24 | 1432.6656 | 12.4001 | 3 | 1 | 3.296966 | 0 | 0 | 0 | 0 | 0 | 0 | 1.084442e-05 | 25.07694
2023-06-20 10:24 | 1432.7658 | 12.5003 | 3 | 1 | 3.296975 | 0 | 0 | 0 | 0 | 0 | 0 | 1.311302e-05 | 25.07694
2023-06-20 10:24 | 1432.8662 | 12.6007 | 3 | 1 | 3.296939 | 0 | 0 | 0 | 0 | 0 | 0 | 1.658218e-05 | 25.07694
2023-06-20 10:24 | 1432.9663 | 12.7008 | 3 | 1 | 3.296952 | 0 | 0 | 0 | 0 | 0 | 0 | 2.004098e-05 | 25.07694
2023-06-20 10:24 | 1433.066 | 12.8005 | 3 | 1 | 3.296978 | 0 | 0 | 0 | 0 | 0 | 0 | 2.348596e-05 | 25.07694
2023-06-20 10:24 | 1433.1664 | 12.9009 | 3 | 1 | 3.296931 | 0 | 0 | 0 | 0 | 0 | 0 | 2.695512e-05 | 25.07694
2023-06-20 10:24 | 1433.266 | 13.0005 | 3 | 1 | 3.296952 | 0 | 0 | 0 | 0 | 0 | 0 | 3.039664e-05 | 25.07694
2023-06-20 10:24 | 1433.3654 | 13.0999 | 3 | 1 | 3.296964 | 0 | 0 | 0 | 0 | 0 | 0 | 3.383125e-05 | 25.07694
2023-06-20 10:24 | 1433.4665 | 13.201 | 3 | 1 | 3.296947 | 0 | 0 | 0 | 0 | 0 | 0 | 3.73246e-05 | 25.07694
2023-06-20 10:24 | 1433.5669 | 13.3014 | 3 | 1 | 3.296991 | 0 | 0 | 0 | 0 | 0 | 0 | 4.079376e-05 | 25.09648
2023-06-20 10:24 | 1433.6656 | 13.4001 | 3 | 1 | 3.296947 | 0 | 0 | 0 | 0 | 0 | 0 | 4.420419e-05 | 25.09648
2023-06-20 10:24 | 1433.7663 | 13.5008 | 3 | 1 | 3.297022 | 0 | 0 | 0 | 0 | 0 | 0 | 4.768372e-05 | 25.09648
2023-06-20 10:24 | 1433.8655 | 13.6 | 3 | 1 | 3.296928 | 0 | 0 | 0 | 0 | 0 | 0 | 4.416146e-05 | 25.09648
2023-06-20 10:24 | 1433.9663 | 13.7008 | 3 | 1 | 3.297009 | 0 | 0 | 0 | 0 | 0 | 0 | 4.058239e-05 | 25.09648
2023-06-20 10:24 | 1434.0657 | 13.8002 | 3 | 1 | 3.296952 | 0 | 0 | 0 | 0 | 0 | 0 | 3.705304e-05 | 25.09648
2023-06-20 10:24 | 1434.1659 | 13.9004 | 3 | 1 | 3.297013 | 0 | 0 | 0 | 0 | 0 | 0 | 3.349527e-05 | 25.09648
2023-06-20 10:24 | 1434.2659 | 14.0004 | 3 | 1 | 3.296984 | 0 | 0 | 0 | 0 | 0 | 0 | 2.994461e-05 | 25.09648
2023-06-20 10:24 | 1434.3653 | 14.0998 | 3 | 1 | 3.297027 | 0 | 0 | 0 | 0 | 0 | 0 | 2.641525e-05 | 25.09648
2023-06-20 10:24 | 1434.4661 | 14.2006 | 3 | 1 | 3.296971 | 0 | 0 | 0 | 0 | 0 | 0 | 2.283619e-05 | 25.09648
2023-06-20 10:24 | 1434.5657 | 14.3002 | 3 | 1 | 3.297016 | 0 | 0 | 0 | 0 | 0 | 0 | 1.929973e-05 | 25.09648
2023-06-20 10:24 | 1434.6661 | 14.4006 | 3 | 1 | 3.297002 | 0 | 0 | 0 | 0 | 0 | 0 | 1.573486e-05 | 25.09648
2023-06-20 10:24 | 1434.7668 | 14.5013 | 3 | 1 | 3.296985 | 0 | 0 | 0 | 0 | 0 | 0 | 1.215935e-05 | 25.09648
2023-06-20 10:24 | 1434.8654 | 14.5999 | 3 | 1 | 3.296985 | 0 | 0 | 0 | 0 | 0 | 0 | 1.070053e-05 | 25.09648
2023-06-20 10:24 | 1434.9653 | 14.6998 | 3 | 1 | 3.297017 | 0 | 0 | 0 | 0 | 0 | 0 | 9.222487e-06 | 25.09648
2023-06-20 10:24 | 1435.0667 | 14.8012 | 3 | 1 | 3.296974 | 0 | 0 | 0 | 0 | 0 | 0 | 7.722247e-06 | 25.09648
2023-06-20 10:24 | 1435.166 | 14.9005 | 3 | 1 | 3.296993 | 0 | 0 | 0 | 0 | 0 | 0 | 6.253077e-06 | 25.09648
2023-06-20 10:24 | 1435.266 | 15.0005 | 3 | 1 | 3.297008 | 0 | 0 | 0 | 0 | 0 | 0 | 4.77355e-06 | 25.09648
2023-06-20 10:24 | 1435.3662 | 15.1007 | 3 | 1 | 3.296996 | 0 | 0 | 0 | 0 | 0 | 0 | 3.291064e-06 | 25.09648
2023-06-20 10:24 | 1435.4656 | 15.2001 | 3 | 1 | 3.297002 | 0 | 0 | 0 | 0 | 0 | 0 | 1.820415e-06 | 25.09648
2023-06-20 10:24 | 1435.5658 | 15.3003 | 3 | 1 | 3.297015 | 0 | 0 | 0 | 0 | 0 | 0 | 3.379287e-07 | 25.09648
2023-06-20 10:24 | 1435.6658 | 15.4003 | 3 | 1 | 3.296979 | 0 | 0 | 0 | 0 | 0 | 0 | -1.141598e-06 | 25.09648
2023-06-20 10:24 | 1435.7659 | 15.5004 | 3 | 1 | 3.297002 | 0 | 0 | 0 | 0 | 0 | 0 | -2.622604e-06 | 25.09648
2023-06-20 10:24 | 1435.8656 | 15.6001 | 3 | 1 | 3.297004 | 0 | 0 | 0 | 0 | 0 | 0 | -3.929189e-06 | 25.09648
2023-06-20 10:24 | 1435.9666 | 15.7011 | 3 | 1 | 3.297014 | 0 | 0 | 0 | 0 | 0 | 0 | -5.25281e-06 | 25.09648
2023-06-20 10:24 | 1436.0655 | 15.8 | 3 | 1 | 3.297008 | 0 | 0 | 0 | 0 | 0 | 0 | -6.54891e-06 | 25.09648
2023-06-20 10:24 | 1436.1657 | 15.9002 | 3 | 1 | 3.297029 | 0 | 0 | 0 | 0 | 0 | 0 | -7.862047e-06 | 25.09648
2023-06-20 10:24 | 1436.266 | 16.0005 | 3 | 1 | 3.297003 | 0 | 0 | 0 | 0 | 0 | 0 | -9.176494e-06 | 25.09648
2023-06-20 10:24 | 1436.3653 | 16.0998 | 3 | 1 | 3.296964 | 0 | 0 | 0 | 0 | 0 | 0 | -1.047784e-05 | 25.09366
2023-06-20 10:24 | 1436.4664 | 16.2009 | 3 | 1 | 3.297073 | 0 | 0 | 0 | 0 | 0 | 0 | -1.180277e-05 | 25.09366
2023-06-20 10:24 | 1436.5653 | 16.2998 | 3 | 1 | 3.297025 | 0 | 0 | 0 | 0 | 0 | 0 | -1.309887e-05 | 25.09366
2023-06-20 10:24 | 1436.6655 | 16.4 | 3 | 1 | 3.296996 | 0 | 0 | 0 | 0 | 0 | 0 | -1.441201e-05 | 25.09366
2023-06-20 10:24 | 1436.7665 | 16.501 | 3 | 1 | 3.296995 | 0 | 0 | 0 | 0 | 0 | 0 | -1.573563e-05 | 25.09366
2023-06-20 10:24 | 1436.8655 | 16.6 | 3 | 1 | 3.296942 | 0 | 0 | 0 | 0 | 0 | 0 | -1.212141e-05 | 25.09366
2023-06-20 10:24 | 1436.9657 | 16.7002 | 3 | 1 | 3.297009 | 0 | 0 | 0 | 0 | 0 | 0 | -8.463382e-06 | 25.09366
2023-06-20 10:24 | 1437.0654 | 16.7999 | 3 | 1 | 3.297028 | 0 | 0 | 0 | 0 | 0 | 0 | -4.82361e-06 | 25.09366
2023-06-20 10:24 | 1437.1657 | 16.9002 | 3 | 1 | 3.296997 | 0 | 0 | 0 | 0 | 0 | 0 | -1.161933e-06 | 25.09366
2023-06-20 10:24 | 1437.2658 | 17.0003 | 3 | 1 | 3.297017 | 0 | 0 | 0 | 0 | 0 | 0 | 2.492443e-06 | 25.09366
2023-06-20 10:24 | 1437.3653 | 17.0998 | 3 | 1 | 3.297062 | 0 | 0 | 0 | 0 | 0 | 0 | 6.124914e-06 | 25.09366
2023-06-20 10:24 | 1437.466 | 17.2005 | 3 | 1 | 3.296968 | 0 | 0 | 0 | 0 | 0 | 0 | 9.801194e-06 | 25.09366
2023-06-20 10:24 | 1437.5658 | 17.3003 | 3 | 1 | 3.297021 | 0 | 0 | 0 | 0 | 0 | 0 | 1.344462e-05 | 25.09366
2023-06-20 10:24 | 1437.6653 | 17.3998 | 3 | 1 | 3.296974 | 0 | 0 | 0 | 0 | 0 | 0 | 1.707709e-05 | 25.09366
2023-06-20 10:24 | 1437.7657 | 17.5002 | 3 | 1 | 3.297053 | 0 | 0 | 0 | 0 | 0 | 0 | 2.074242e-05 | 25.09366
2023-06-20 10:24 | 1437.8657 | 17.6002 | 3 | 1 | 3.297052 | 0 | 0 | 0 | 0 | 0 | 0 | 1.781221e-05 | 25.09366
2023-06-20 10:24 | 1437.9659 | 17.7004 | 3 | 1 | 3.297026 | 0 | 0 | 0 | 0 | 0 | 0 | 1.487615e-05 | 25.09366
2023-06-20 10:24 | 1438.0661 | 17.8006 | 3 | 1 | 3.297021 | 0 | 0 | 0 | 0 | 0 | 0 | 1.194008e-05 | 25.09366
2023-06-20 10:24 | 1438.1663 | 17.9008 | 3 | 1 | 3.297004 | 0 | 0 | 0 | 0 | 0 | 0 | 9.004018e-06 | 25.09366
2023-06-20 10:24 | 1438.2657 | 18.0002 | 3 | 1 | 3.297041 | 0 | 0 | 0 | 0 | 0 | 0 | 6.091395e-06 | 25.09366
2023-06-20 10:24 | 1438.3657 | 18.1002 | 3 | 1 | 3.297067 | 0 | 0 | 0 | 0 | 0 | 0 | 3.16119e-06 | 25.09366
2023-06-20 10:24 | 1438.4659 | 18.2004 | 3 | 1 | 3.297091 | 0 | 0 | 0 | 0 | 0 | 0 | 2.251255e-07 | 25.09366
2023-06-20 10:24 | 1438.5664 | 18.3009 | 3 | 1 | 3.297055 | 0 | 0 | 0 | 0 | 0 | 0 | -2.71973e-06 | 25.09366
2023-06-20 10:24 | 1438.6659 | 18.4004 | 3 | 1 | 3.297041 | 0 | 0 | 0 | 0 | 0 | 0 | -5.635283e-06 | 25.09366
2023-06-20 10:24 | 1438.7665 | 18.501 | 3 | 1 | 3.297042 | 0 | 0 | 0 | 0 | 0 | 0 | -8.583069e-06 | 25.09366
2023-06-20 10:24 | 1438.8667 | 18.6012 | 3 | 1 | 3.297107 | 0 | 0 | 0 | 0 | 0 | 0 | -2.940623e-06 | 25.09366
2023-06-20 10:24 | 1438.9661 | 18.7006 | 3 | 1 | 3.297045 | 0 | 0 | 0 | 0 | 0 | 0 | 2.656773e-06 | 25.09366
2023-06-20 10:24 | 1439.0657 | 18.8002 | 3 | 1 | 3.297041 | 0 | 0 | 0 | 0 | 0 | 0 | 8.265432e-06 | 25.09366
2023-06-20 10:24 | 1439.1659 | 18.9004 | 3 | 1 | 3.296966 | 0 | 0 | 0 | 0 | 0 | 0 | 1.390788e-05 | 25.09366
2023-06-20 10:24 | 1439.2667 | 19.0012 | 3 | 1 | 3.297038 | 0 | 0 | 0 | 0 | 0 | 0 | 1.958411e-05 | 25.10856
2023-06-20 10:24 | 1439.3653 | 19.0998 | 3 | 1 | 3.297057 | 0 | 0 | 0 | 0 | 0 | 0 | 2.513646e-05 | 25.10857
2023-06-20 10:24 | 1439.4661 | 19.2006 | 3 | 1 | 3.297118 | 0 | 0 | 0 | 0 | 0 | 0 | 3.081269e-05 | 25.10857
2023-06-20 10:24 | 1439.5658 | 19.3003 | 3 | 1 | 3.297059 | 0 | 0 | 0 | 0 | 0 | 0 | 3.642698e-05 | 25.10857
2023-06-20 10:24 | 1439.6655 | 19.4 | 3 | 1 | 3.297092 | 0 | 0 | 0 | 0 | 0 | 0 | 4.204127e-05 | 25.10857
2023-06-20 10:24 | 1439.7657 | 19.5002 | 3 | 1 | 3.297059 | 0 | 0 | 0 | 0 | 0 | 0 | 4.768372e-05 | 25.10857
2023-06-20 10:24 | 1439.8663 | 19.6008 | 3 | 1 | 3.297049 | 0 | 0 | 0 | 0 | 0 | 0 | 4.24571e-05 | 25.10857
2023-06-20 10:24 | 1439.9663 | 19.7008 | 3 | 1 | 3.297043 | 0 | 0 | 0 | 0 | 0 | 0 | 3.726165e-05 | 25.10857
2023-06-20 10:24 | 1440.0661 | 19.8006 | 3 | 1 | 3.297072 | 0 | 0 | 0 | 0 | 0 | 0 | 3.207659e-05 | 25.10857
2023-06-20 10:24 | 1440.1666 | 19.9011 | 3 | 1 | 3.29706 | 0 | 0 | 0 | 0 | 0 | 0 | 2.685517e-05 | 25.10857
2023-06-20 10:24 | 1440.2661 | 20.0006 | 3 | 1 | 3.297025 | 0 | 0 | 0 | 0 | 0 | 0 | 2.16857e-05 | 25.10857
2023-06-20 10:24 | 1440.3655 | 20.1 | 3 | 1 | 3.297055 | 0 | 0 | 0 | 0 | 0 | 0 | 1.652143e-05 | 25.10857
2023-06-20 10:24 | 1440.4661 | 20.2006 | 3 | 1 | 3.297055 | 0 | 0 | 0 | 0 | 0 | 0 | 1.129481e-05 | 25.10857
2023-06-20 10:24 | 1440.5659 | 20.3004 | 3 | 1 | 3.29712 | 0 | 0 | 0 | 0 | 0 | 0 | 6.10975e-06 | 25.10857
2023-06-20 10:24 | 1440.6659 | 20.4004 | 3 | 1 | 3.297049 | 0 | 0 | 0 | 0 | 0 | 0 | 9.143033e-07 | 25.10857
2023-06-20 10:24 | 1440.7661 | 20.5006 | 3 | 1 | 3.297045 | 0 | 0 | 0 | 0 | 0 | 0 | -4.291534e-06 | 25.10857
2023-06-20 10:24 | 1440.8667 | 20.6012 | 3 | 1 | 3.297041 | 0 | 0 | 0 | 0 | 0 | 0 | -3.163905e-06 | 25.10857
2023-06-20 10:24 | 1440.9661 | 20.7006 | 3 | 1 | 3.296995 | 0 | 0 | 0 | 0 | 0 | 0 | -2.049727e-06 | 25.10857
2023-06-20 10:24 | 1441.0655 | 20.8 | 3 | 1 | 3.297037 | 0 | 0 | 0 | 0 | 0 | 0 | -9.355491e-07 | 25.10857
2023-06-20 10:24 | 1441.1661 | 20.9006 | 3 | 1 | 3.297072 | 0 | 0 | 0 | 0 | 0 | 0 | 1.920799e-07 | 25.10857
2023-06-20 10:24 | 1441.2657 | 21.0002 | 3 | 1 | 3.297035 | 0 | 0 | 0 | 0 | 0 | 0 | 1.3085e-06 | 25.10857
2023-06-20 10:24 | 1441.3659 | 21.1004 | 3 | 1 | 3.297012 | 0 | 0 | 0 | 0 | 0 | 0 | 2.431645e-06 | 25.10857
2023-06-20 10:24 | 1441.4661 | 21.2006 | 3 | 1 | 3.29708 | 0 | 0 | 0 | 0 | 0 | 0 | 3.554791e-06 | 25.10857
2023-06-20 10:24 | 1441.5669 | 21.3014 | 3 | 1 | 3.297114 | 0 | 0 | 0 | 0 | 0 | 0 | 4.684662e-06 | 25.10857
2023-06-20 10:24 | 1441.6664 | 21.4009 | 3 | 1 | 3.297089 | 0 | 0 | 0 | 0 | 0 | 0 | 5.799961e-06 | 25.10857
2023-06-20 10:24 | 1441.7658 | 21.5003 | 3 | 1 | 3.297069 | 0 | 0 | 0 | 0 | 0 | 0 | 6.914139e-06 | 25.10857
2023-06-20 10:24 | 1441.8659 | 21.6004 | 3 | 1 | 3.297072 | 0 | 0 | 0 | 0 | 0 | 0 | 4.743662e-06 | 25.10857
2023-06-20 10:24 | 1441.9659 | 21.7004 | 3 | 1 | 3.297025 | 0 | 0 | 0 | 0 | 0 | 0 | 2.575354e-06 | 25.10857
2023-06-20 10:24 | 1442.0657 | 21.8002 | 3 | 1 | 3.297063 | 0 | 0 | 0 | 0 | 0 | 0 | 4.113828e-07 | 25.09026
2023-06-20 10:24 | 1442.1659 | 21.9004 | 3 | 1 | 3.29705 | 0 | 0 | 0 | 0 | 0 | 0 | -1.761262e-06 | 25.09026
2023-06-20 10:24 | 1442.2659 | 22.0004 | 3 | 1 | 3.297094 | 0 | 0 | 0 | 0 | 0 | 0 | -3.92957e-06 | 25.09026
2023-06-20 10:24 | 1442.3661 | 22.1006 | 3 | 1 | 3.297057 | 0 | 0 | 0 | 0 | 0 | 0 | -6.102215e-06 | 25.09026
2023-06-20 10:24 | 1442.4654 | 22.1999 | 3 | 1 | 3.297066 | 0 | 0 | 0 | 0 | 0 | 0 | -8.255345e-06 | 25.09026
2023-06-20 10:24 | 1442.5659 | 22.3004 | 3 | 1 | 3.297114 | 0 | 0 | 0 | 0 | 0 | 0 | -1.043449e-05 | 25.09026
2023-06-20 10:24 | 1442.6659 | 22.4004 | 3 | 1 | 3.297086 | 0 | 0 | 0 | 0 | 0 | 0 | -1.26028e-05 | 25.09026
2023-06-20 10:24 | 1442.7664 | 22.5009 | 3 | 1 | 3.297136 | 0 | 0 | 0 | 0 | 0 | 0 | -1.478195e-05 | 25.09026
2023-06-20 10:24 | 1442.8657 | 22.6002 | 3 | 1 | 3.297106 | 0 | 0 | 0 | 0 | 0 | 0 | -1.115606e-05 | 25.09026
2023-06-20 10:24 | 1442.9653 | 22.6998 | 3 | 1 | 3.297105 | 0 | 0 | 0 | 0 | 0 | 0 | -7.519206e-06 | 25.09026
2023-06-20 10:24 | 1443.0657 | 22.8002 | 3 | 1 | 3.296996 | 0 | 0 | 0 | 0 | 0 | 0 | -3.853145e-06 | 25.09026
2023-06-20 10:24 | 1443.1667 | 22.9012 | 3 | 1 | 3.297068 | 0 | 0 | 0 | 0 | 0 | 0 | -1.651747e-07 | 25.09026
2023-06-20 10:24 | 1443.2655 | 23 | 3 | 1 | 3.297087 | 0 | 0 | 0 | 0 | 0 | 0 | 3.442464e-06 | 25.09026
2023-06-20 10:24 | 1443.3654 | 23.0999 | 3 | 1 | 3.297114 | 0 | 0 | 0 | 0 | 0 | 0 | 7.090268e-06 | 25.09026
2023-06-20 10:24 | 1443.4663 | 23.2008 | 3 | 1 | 3.297075 | 0 | 0 | 0 | 0 | 0 | 0 | 1.077459e-05 | 25.09026
2023-06-20 10:24 | 1443.5662 | 23.3007 | 3 | 1 | 3.297064 | 0 | 0 | 0 | 0 | 0 | 0 | 1.442239e-05 | 25.09026
2023-06-20 10:24 | 1443.6657 | 23.4002 | 3 | 1 | 3.297127 | 0 | 0 | 0 | 0 | 0 | 0 | 1.805559e-05 | 25.09026
2023-06-20 10:24 | 1443.7654 | 23.4999 | 3 | 1 | 3.297121 | 0 | 0 | 0 | 0 | 0 | 0 | 2.169609e-05 | 25.09026
2023-06-20 10:24 | 1443.8661 | 23.6006 | 3 | 1 | 3.2971 | 0 | 0 | 0 | 0 | 0 | 0 | 1.951195e-05 | 25.09026
2023-06-20 10:24 | 1443.9662 | 23.7007 | 3 | 1 | 3.297087 | 0 | 0 | 0 | 0 | 0 | 0 | 1.734082e-05 | 25.09026
2023-06-20 10:24 | 1444.066 | 23.8005 | 3 | 1 | 3.297114 | 0 | 0 | 0 | 0 | 0 | 0 | 1.51762e-05 | 25.09026
2023-06-20 10:24 | 1444.1654 | 23.8999 | 3 | 1 | 3.297119 | 0 | 0 | 0 | 0 | 0 | 0 | 1.302026e-05 | 25.09026
2023-06-20 10:24 | 1444.2657 | 24.0002 | 3 | 1 | 3.297074 | 0 | 0 | 0 | 0 | 0 | 0 | 1.084479e-05 | 25.09026
2023-06-20 10:24 | 1444.3666 | 24.1011 | 3 | 1 | 3.297128 | 0 | 0 | 0 | 0 | 0 | 0 | 8.656313e-06 | 25.09026
2023-06-20 10:24 | 1444.4661 | 24.2006 | 3 | 1 | 3.297124 | 0 | 0 | 0 | 0 | 0 | 0 | 6.498199e-06 | 25.09026
2023-06-20 10:24 | 1444.5666 | 24.3011 | 3 | 1 | 3.297075 | 0 | 0 | 0 | 0 | 0 | 0 | 4.318396e-06 | 25.09026
2023-06-20 10:24 | 1444.6661 | 24.4006 | 3 | 1 | 3.297084 | 0 | 0 | 0 | 0 | 0 | 0 | 2.160283e-06 | 25.09026
2023-06-20 10:24 | 1444.7657 | 24.5002 | 3 | 1 | 3.297129 | 0 | 0 | 0 | 0 | 0 | 0 | 0 | 25.09026
2023-06-20 10:24 | 1444.8653 | 24.5998 | 3 | 1 | 3.297115 | 0 | 0 | 0 | 0 | 0 | 0 | 2.611331e-07 | 25.13059
2023-06-20 10:24 | 1444.9665 | 24.701 | 3 | 1 | 3.297111 | 0 | 0 | 0 | 0 | 0 | 0 | 5.26461e-07 | 25.13059
2023-06-20 10:24 | 1445.0653 | 24.7998 | 3 | 1 | 3.297101 | 0 | 0 | 0 | 0 | 0 | 0 | 7.854966e-07 | 25.13059
2023-06-20 10:24 | 1445.1663 | 24.9008 | 3 | 1 | 3.297124 | 0 | 0 | 0 | 0 | 0 | 0 | 1.0503e-06 | 25.13059
2023-06-20 10:24 | 1445.2666 | 25.0011 | 3 | 1 | 3.297104 | 0 | 0 | 0 | 0 | 0 | 0 | 1.313269e-06 | 25.13059
2023-06-20 10:24 | 1445.366 | 25.1005 | 3 | 1 | 3.297096 | 0 | 0 | 0 | 0 | 0 | 0 | 1.573877e-06 | 25.13059
2023-06-20 10:24 | 1445.4654 | 25.1999 | 3 | 1 | 3.297081 | 0 | 0 | 0 | 0 | 0 | 0 | 1.834486e-06 | 25.13059
2023-06-20 10:24 | 1445.5668 | 25.3013 | 3 | 1 | 3.297155 | 0 | 0 | 0 | 0 | 0 | 0 | 2.100338e-06 | 25.13059
2023-06-20 10:24 | 1445.6663 | 25.4008 | 3 | 1 | 3.297151 | 0 | 0 | 0 | 0 | 0 | 0 | 2.361209e-06 | 25.13059
2023-06-20 10:24 | 1445.766 | 25.5005 | 3 | 1 | 3.297133 | 0 | 0 | 0 | 0 | 0 | 0 | 2.622604e-06 | 25.13059
2023-06-20 10:24 | 1445.8656 | 25.6001 | 3 | 1 | 3.297096 | 0 | 0 | 0 | 0 | 0 | 0 | 1.411412e-06 | 25.13059
2023-06-20 10:24 | 1445.9658 | 25.7003 | 3 | 1 | 3.297068 | 0 | 0 | 0 | 0 | 0 | 0 | 1.929238e-07 | 25.13059
2023-06-20 10:24 | 1446.0666 | 25.8011 | 3 | 1 | 3.297136 | 0 | 0 | 0 | 0 | 0 | 0 | -1.032861e-06 | 25.13059
2023-06-20 10:24 | 1446.1654 | 25.8999 | 3 | 1 | 3.297152 | 0 | 0 | 0 | 0 | 0 | 0 | -2.234325e-06 | 25.13059
2023-06-20 10:24 | 1446.2656 | 26.0001 | 3 | 1 | 3.297078 | 0 | 0 | 0 | 0 | 0 | 0 | -3.452813e-06 | 25.13059
2023-06-20 10:24 | 1446.3659 | 26.1004 | 3 | 1 | 3.297136 | 0 | 0 | 0 | 0 | 0 | 0 | -4.672518e-06 | 25.13059
2023-06-20 10:24 | 1446.4654 | 26.1999 | 3 | 1 | 3.297071 | 0 | 0 | 0 | 0 | 0 | 0 | -5.882494e-06 | 25.13059
2023-06-20 10:24 | 1446.5656 | 26.3001 | 3 | 1 | 3.297112 | 0 | 0 | 0 | 0 | 0 | 0 | -7.100982e-06 | 25.13059
2023-06-20 10:24 | 1446.6658 | 26.4003 | 3 | 1 | 3.297101 | 0 | 0 | 0 | 0 | 0 | 0 | -8.319471e-06 | 25.13059
2023-06-20 10:24 | 1446.7659 | 26.5004 | 3 | 1 | 3.297125 | 0 | 0 | 0 | 0 | 0 | 0 | -9.536743e-06 | 25.13059
2023-06-20 10:24 | 1446.8661 | 26.6006 | 3 | 1 | 3.297121 | 0 | 0 | 0 | 0 | 0 | 0 | -5.5233e-06 | 25.13059
2023-06-20 10:24 | 1446.9657 | 26.7002 | 3 | 1 | 3.297113 | 0 | 0 | 0 | 0 | 0 | 0 | -1.53389e-06 | 25.13059
2023-06-20 10:24 | 1447.0658 | 26.8003 | 3 | 1 | 3.29716 | 0 | 0 | 0 | 0 | 0 | 0 | 2.475548e-06 | 25.13059
2023-06-20 10:24 | 1447.1653 | 26.8998 | 3 | 1 | 3.297127 | 0 | 0 | 0 | 0 | 0 | 0 | 6.460953e-06 | 25.13059
2023-06-20 10:24 | 1447.2661 | 27.0006 | 3 | 1 | 3.297134 | 0 | 0 | 0 | 0 | 0 | 0 | 1.049843e-05 | 25.13059
2023-06-20 10:24 | 1447.3655 | 27.1 | 3 | 1 | 3.297148 | 0 | 0 | 0 | 0 | 0 | 0 | 1.447983e-05 | 25.13059
2023-06-20 10:24 | 1447.4657 | 27.2002 | 3 | 1 | 3.297149 | 0 | 0 | 0 | 0 | 0 | 0 | 1.849327e-05 | 25.13059
2023-06-20 10:24 | 1447.5661 | 27.3006 | 3 | 1 | 3.297131 | 0 | 0 | 0 | 0 | 0 | 0 | 2.251472e-05 | 25.13059
2023-06-20 10:24 | 1447.6657 | 27.4002 | 3 | 1 | 3.297199 | 0 | 0 | 0 | 0 | 0 | 0 | 2.650414e-05 | 25.13059
2023-06-20 10:24 | 1447.7659 | 27.5004 | 3 | 1 | 3.297095 | 0 | 0 | 0 | 0 | 0 | 0 | 3.051758e-05 | 25.09459
2023-06-20 10:24 | 1447.8655 | 27.6 | 3 | 1 | 3.297141 | 0 | 0 | 0 | 0 | 0 | 0 | 2.263295e-05 | 25.09459
2023-06-20 10:24 | 1447.9657 | 27.7002 | 3 | 1 | 3.297114 | 0 | 0 | 0 | 0 | 0 | 0 | 1.470083e-05 | 25.09459
2023-06-20 10:24 | 1448.0657 | 27.8002 | 3 | 1 | 3.297102 | 0 | 0 | 0 | 0 | 0 | 0 | 6.784545e-06 | 25.09459
2023-06-20 10:24 | 1448.1662 | 27.9007 | 3 | 1 | 3.297141 | 0 | 0 | 0 | 0 | 0 | 0 | -1.171325e-06 | 25.09459
2023-06-20 10:24 | 1448.2657 | 28.0002 | 3 | 1 | 3.297168 | 0 | 0 | 0 | 0 | 0 | 0 | -9.048032e-06 | 25.09459
2023-06-20 10:24 | 1448.3659 | 28.1004 | 3 | 1 | 3.297133 | 0 | 0 | 0 | 0 | 0 | 0 | -1.698015e-05 | 25.09459
2023-06-20 10:24 | 1448.4663 | 28.2008 | 3 | 1 | 3.297084 | 0 | 0 | 0 | 0 | 0 | 0 | -2.492811e-05 | 25.09459
2023-06-20 10:24 | 1448.5653 | 28.2998 | 3 | 1 | 3.297161 | 0 | 0 | 0 | 0 | 0 | 0 | -3.276523e-05 | 25.09459
2023-06-20 10:24 | 1448.6655 | 28.4 | 3 | 1 | 3.297106 | 0 | 0 | 0 | 0 | 0 | 0 | -4.069735e-05 | 25.09459
2023-06-20 10:24 | 1448.7658 | 28.5003 | 3 | 1 | 3.297128 | 0 | 0 | 0 | 0 | 0 | 0 | -4.863739e-05 | 25.09459
2023-06-20 10:24 | 1448.8662 | 28.6007 | 3 | 1 | 3.297163 | 0 | 0 | 0 | 0 | 0 | 0 | -4.366342e-05 | 25.09459
2023-06-20 10:24 | 1448.9657 | 28.7002 | 3 | 1 | 3.297157 | 0 | 0 | 0 | 0 | 0 | 0 | -3.873404e-05 | 25.09459
2023-06-20 10:24 | 1449.0654 | 28.7999 | 3 | 1 | 3.297087 | 0 | 0 | 0 | 0 | 0 | 0 | -3.379475e-05 | 25.09459
2023-06-20 10:24 | 1449.1654 | 28.8999 | 3 | 1 | 3.29716 | 0 | 0 | 0 | 0 | 0 | 0 | -2.88406e-05 | 25.09459
2023-06-20 10:24 | 1449.2656 | 29.0001 | 3 | 1 | 3.29713 | 0 | 0 | 0 | 0 | 0 | 0 | -2.387654e-05 | 25.09459
2023-06-20 10:24 | 1449.3662 | 29.1007 | 3 | 1 | 3.297159 | 0 | 0 | 0 | 0 | 0 | 0 | -1.889266e-05 | 25.09459
2023-06-20 10:24 | 1449.4655 | 29.2 | 3 | 1 | 3.297185 | 0 | 0 | 0 | 0 | 0 | 0 | -1.397319e-05 | 25.09459
2023-06-20 10:24 | 1449.5666 | 29.3011 | 3 | 1 | 3.29712 | 0 | 0 | 0 | 0 | 0 | 0 | -8.964539e-06 | 25.09459
2023-06-20 10:24 | 1449.666 | 29.4005 | 3 | 1 | 3.297103 | 0 | 0 | 0 | 0 | 0 | 0 | -4.040111e-06 | 25.09459
2023-06-20 10:24 | 1449.7668 | 29.5013 | 3 | 1 | 3.29712 | 0 | 0 | 0 | 0 | 0 | 0 | 9.536743e-07 | 25.09459
2023-06-20 10:24 | 1449.8654 | 29.5999 | 3 | 1 | 3.297082 | 0 | 0 | 0 | 0 | 0 | 0 | 9.536743e-07 | 25.09459
2023-06-20 10:24 | 1449.9654 | 29.6999 | 3 | 1 | 3.29716 | 0 | 0 | 0 | 0 | 0 | 0 | 9.536743e-07 | 25.09459
2023-06-20 10:24 | 1450.0656 | 29.8001 | 3 | 1 | 3.297094 | 0 | 0 | 0 | 0 | 0 | 0 | 9.536743e-07 | 25.09459
2023-06-20 10:24 | 1450.167 | 29.9015 | 3 | 1 | 3.297179 | 0 | 0 | 0 | 0 | 0 | 0 | 9.536743e-07 | 25.09459
2023-06-20 10:24 | 1450.266 | 30.0005 | 3 | 1 | 3.297064 | 0 | 0 | 0 | 0 | 0 | 0 | 9.536743e-07 | 25.09459
2023-06-20 10:24 | 1450.2669 | 30.0014 | 3 | 1 | 3.297068 | 0 | 0 | 0 | 0 | 0 | 0 | 9.536743e-07 | 25.09459