## Global_Info
TEST REPORT
|  |  | 20230618_W10_EIS363 | Serial Number |  | C:\ArbinSoftware\DataPro\Result\20230618_W10_EIS363
|  |  | 2023-06-20 | 207487
Channel | Start DateTime | Schedule File Name | Creator | Comments | Software Version | Schedule Version | MASS | Specific Capacity | Capacity | Item ID | Has Aux | Has Specail | Log Aux Data Flag | Log Special Flag
5 | 2023-06-19 23:25 | INR21700_m50T\2nd_life_EIS\EIS_general.sdu |  |  | PV7.0 Build: 181116USB | Schedule Version 7.00.15 | 0 | 0 | 4.85 |  | 1 | 0 | TRUE | TRUE
Note on G2: Click to open file path

## ACIM_Chan5
Device_ID | Test_ID | Channel_ID | Cycle_ID | Step_ID | Pt | Freq | Zmod | Zphz
Gamry_1 | 503 | 4 | 1 | 2 | 0 | 10019.53 | 0.0482027 | 49.45506
Gamry_1 | 503 | 4 | 1 | 2 | 1 | 7207.031 | 0.0398005 | 43.60709
Gamry_1 | 503 | 4 | 1 | 2 | 2 | 5150.463 | 0.0337655 | 36.86296
Gamry_1 | 503 | 4 | 1 | 2 | 3 | 3715.701 | 0.029784 | 29.74094
Gamry_1 | 503 | 4 | 1 | 2 | 4 | 2686.738 | 0.0273672 | 22.76649
Gamry_1 | 503 | 4 | 1 | 2 | 5 | 1933.594 | 0.0260345 | 16.41189
Gamry_1 | 503 | 4 | 1 | 2 | 6 | 1395.089 | 0.0254339 | 11.32687
Gamry_1 | 503 | 4 | 1 | 2 | 7 | 1000.702 | 0.0252641 | 7.297014
Gamry_1 | 503 | 4 | 1 | 2 | 8 | 716.9117 | 0.0253346 | 4.375761
Gamry_1 | 503 | 4 | 1 | 2 | 9 | 520.8333 | 0.0255128 | 2.364794
Gamry_1 | 503 | 4 | 1 | 2 | 10 | 372.8693 | 0.0257618 | 0.8315477
Gamry_1 | 503 | 4 | 1 | 2 | 11 | 269.3965 | 0.0260001 | -0.155871
Gamry_1 | 503 | 4 | 1 | 2 | 12 | 193.6983 | 0.0262708 | -0.9101624
Gamry_1 | 503 | 4 | 1 | 2 | 13 | 139.2327 | 0.0265402 | -1.441409
Gamry_1 | 503 | 4 | 1 | 2 | 14 | 99.734 | 0.026851 | -1.824415
Gamry_1 | 503 | 4 | 1 | 2 | 15 | 72.11539 | 0.0271144 | -2.01896
Gamry_1 | 503 | 4 | 1 | 2 | 16 | 49.86702 | 0.0274207 | -2.131084
Gamry_1 | 503 | 4 | 1 | 2 | 17 | 37.5 | 0.0276653 | -2.222477
Gamry_1 | 503 | 4 | 1 | 2 | 18 | 27.25291 | 0.027957 | -2.166445
Gamry_1 | 503 | 4 | 1 | 2 | 19 | 19.29012 | 0.0282294 | -2.037391
Gamry_1 | 503 | 4 | 1 | 2 | 20 | 13.95089 | 0.0284701 | -1.892854
Gamry_1 | 503 | 4 | 1 | 2 | 21 | 9.9734 | 0.028698 | -1.745921
Gamry_1 | 503 | 4 | 1 | 2 | 22 | 7.233796 | 0.0287731 | -1.488018
Gamry_1 | 503 | 4 | 1 | 2 | 23 | 5.196785 | 0.0289607 | -1.388555
Gamry_1 | 503 | 4 | 1 | 2 | 24 | 3.720238 | 0.0289944 | -1.249431
Gamry_1 | 503 | 4 | 1 | 2 | 25 | 2.689329 | 0.029153 | -1.167214
Gamry_1 | 503 | 4 | 1 | 2 | 26 | 1.929012 | 0.0293678 | -1.228277
Gamry_1 | 503 | 4 | 1 | 2 | 27 | 1.395089 | 0.0293286 | -1.073353
Gamry_1 | 503 | 4 | 1 | 2 | 28 | 0.997765 | 0.029389 | -1.178669
Gamry_1 | 503 | 4 | 1 | 2 | 29 | 0.7233796 | 0.0295594 | -1.217613
Gamry_1 | 503 | 4 | 1 | 2 | 30 | 0.5185288 | 0.0296079 | -1.379437
Gamry_1 | 503 | 4 | 1 | 2 | 31 | 0.3732086 | 0.0297393 | -1.53219
Gamry_1 | 503 | 4 | 1 | 2 | 32 | 0.2687787 | 0.0299276 | -1.891505
Gamry_1 | 503 | 4 | 1 | 2 | 33 | 0.1933787 | 0.0300634 | -2.254659
Gamry_1 | 503 | 4 | 1 | 2 | 34 | 0.1391776 | 0.0302387 | -2.630516
Gamry_1 | 503 | 4 | 1 | 2 | 35 | 0.1001603 | 0.0304754 | -3.095881
Gamry_1 | 503 | 4 | 1 | 2 | 36 | 0.0719825 | 0.0307902 | -3.674256
Gamry_1 | 503 | 4 | 1 | 2 | 37 | 0.051807 | 0.0310845 | -4.395227
Gamry_1 | 503 | 4 | 1 | 2 | 38 | 0.0372971 | 0.0315128 | -5.310651
Gamry_1 | 503 | 4 | 1 | 2 | 39 | 0.0268286 | 0.0320465 | -6.341113
Gamry_1 | 503 | 4 | 1 | 2 | 40 | 0.0193124 | 0.0326835 | -7.505517
Gamry_1 | 503 | 4 | 1 | 2 | 41 | 0.0138979 | 0.033441 | -8.972707
Gamry_1 | 503 | 4 | 1 | 2 | 42 | 0.0100006 | 0.0344189 | -10.71617
Note on A1: Device_ID
Note on B1: Test_ID
Note on C1: Channel_ID
Note on D1: Cycle_ID
Note on E1: Step_ID
Note on F1: Pt
Note on G1: Freq
Note on H1: Zmod
Note on I1: Zphz

## Channel_5_1
Date_Time | Test_Time(s) | Step_Time(s) | Step_Index | Cycle_Index | Voltage(V) | Current(A) | Charge_Capacity(Ah) | Discharge_Capacity(Ah) | Charge_Energy(Wh) | Discharge_Energy(Wh) | Internal Resistance(Ohm) | dV/dt(V/s) | Aux_Temperature(¡æ)_1
2023-06-19 23:25 | 0.1002 | 0.1001 | 1 | 1 | 3.635042 | 0 | 0 | 0 | 0 | 0 | 0 | 0 | 24.83846
2023-06-19 23:25 | 0.2005 | 0.2004 | 1 | 1 | 3.635082 | 0 | 0 | 0 | 0 | 0 | 0 | 0 | 24.79502
2023-06-19 23:25 | 0.3006 | 0.3005 | 1 | 1 | 3.635021 | 0 | 0 | 0 | 0 | 0 | 0 | 0 | 24.79502
2023-06-19 23:25 | 0.4 | 0.3999 | 1 | 1 | 3.635103 | 0 | 0 | 0 | 0 | 0 | 0 | 0 | 24.79502
2023-06-19 23:25 | 0.5 | 0.4999 | 1 | 1 | 3.635027 | 0 | 0 | 0 | 0 | 0 | 0 | 0 | 24.79502
2023-06-19 23:25 | 0.6004 | 0.6003 | 1 | 1 | 3.635078 | 0 | 0 | 0 | 0 | 0 | 0 | 0 | 24.79502
2023-06-19 23:25 | 0.7008 | 0.7007 | 1 | 1 | 3.635057 | 0 | 0 | 0 | 0 | 0 | 0 | 0 | 24.79502
2023-06-19 23:25 | 0.8002 | 0.8001 | 1 | 1 | 3.635081 | 0 | 0 | 0 | 0 | 0 | 0 | 0 | 24.79502
2023-06-19 23:25 | 0.9004 | 0.9003 | 1 | 1 | 3.635044 | 0 | 0 | 0 | 0 | 0 | 0 | 0 | 24.79502
2023-06-19 23:25 | 1.0006 | 1.0005 | 1 | 1 | 3.635033 | 0 | 0 | 0 | 0 | 0 | 0 | -7.994445e-08 | 24.79502
2023-06-19 23:25 | 1.0013 | 1.0012 | 1 | 1 | 3.63503 | 0 | 0 | 0 | 0 | 0 | 0 | -8.050295e-08 | 24.79502
2023-06-19 23:25 | 1.0182 | 0.001 | 2 | 1 | 3.635118 | 0 | 0 | 0 | 0 | 0 | 0 | -9.398659e-08 | 24.79502
2023-06-19 23:26 | 61.0191 | 60.0019 | 2 | 1 | 3.634309 | 0 | 0 | 0 | 0 | 0 | 0 | -4.796563e-05 | 24.79873
2023-06-19 23:27 | 121.0191 | 120.0019 | 2 | 1 | 3.642884 | 0 | 0 | 0 | 0 | 0 | 0 | -9.583656e-05 | 24.80244
2023-06-19 23:28 | 181.0196 | 180.0024 | 2 | 1 | 3.640023 | 0 | 0 | 0 | 0 | 0 | 0 | -0.0001437079 | 24.80616
2023-06-19 23:29 | 241.0226 | 240.0054 | 2 | 1 | 3.6416 | 0 | 0 | 0 | 0 | 0 | 0 | -0.0001915812 | 24.81508
2023-06-19 23:30 | 301.0248 | 300.0076 | 2 | 1 | 3.638549 | 0 | 0 | 0 | 0 | 0 | 0 | -0.0002394539 | 24.83168
2023-06-19 23:31 | 361.0249 | 360.0077 | 2 | 1 | 3.629105 | 0 | 0 | 0 | 0 | 0 | 0 | -0.0002873249 | 24.82834
2023-06-19 23:32 | 421.0252 | 420.008 | 2 | 1 | 3.635814 | 0 | 0 | 0 | 0 | 0 | 0 | -0.0003351961 | 24.82392
2023-06-19 23:33 | 481.0256 | 480.0084 | 2 | 1 | 3.631613 | 0 | 0 | 0 | 0 | 0 | 0 | -0.0003830673 | 24.84182
2023-06-19 23:34 | 541.0268 | 540.0096 | 2 | 1 | 3.641072 | 0 | 0 | 0 | 0 | 0 | 0 | -0.0004309392 | 24.8325
2023-06-19 23:35 | 601.0283 | 600.0111 | 2 | 1 | 3.642626 | 0 | 0 | 0 | 0 | 0 | 0 | -0.0004788113 | 24.84392
2023-06-19 23:36 | 661.0287 | 660.0115 | 2 | 1 | 3.638121 | 0 | 0 | 0 | 0 | 0 | 0 | -0.0005266826 | 24.84325
2023-06-19 23:37 | 721.0292 | 720.012 | 2 | 1 | 3.639166 | 0 | 0 | 0 | 0 | 0 | 0 | -0.0005745539 | 24.82678
2023-06-19 23:38 | 781.0316 | 780.0144 | 2 | 1 | 3.642901 | 0 | 0 | 0 | 0 | 0 | 0 | -0.0006224268 | 24.85725
2023-06-19 23:39 | 841.0327 | 840.0155 | 2 | 1 | 3.639613 | 0 | 0 | 0 | 0 | 0 | 0 | -0.0006702986 | 24.83698
2023-06-19 23:40 | 901.033 | 900.0158 | 2 | 1 | 3.632583 | 0 | 0 | 0 | 0 | 0 | 0 | -0.0007181697 | 24.81978
2023-06-19 23:41 | 961.0336 | 960.0164 | 2 | 1 | 3.628888 | 0 | 0 | 0 | 0 | 0 | 0 | -0.0007660411 | 24.85154
2023-06-19 23:42 | 1021.0338 | 1020.0166 | 2 | 1 | 3.63949 | 0 | 0 | 0 | 0 | 0 | 0 | -0.0008139122 | 24.83904
2023-06-19 23:43 | 1081.0345 | 1080.0173 | 2 | 1 | 3.636547 | 0 | 0 | 0 | 0 | 0 | 0 | -0.0008617837 | 24.82391
2023-06-19 23:44 | 1141.0357 | 1140.0185 | 2 | 1 | 3.631375 | 0 | 0 | 0 | 0 | 0 | 0 | -0.0009096556 | 24.81378
2023-06-19 23:45 | 1201.0367 | 1200.0195 | 2 | 1 | 3.642845 | 0 | 0 | 0 | 0 | 0 | 0 | -0.0009575273 | 24.84012
2023-06-19 23:46 | 1261.0368 | 1260.0196 | 2 | 1 | 3.629396 | 0 | 0 | 0 | 0 | 0 | 0 | -0.001005398 | 24.8557
2023-06-19 23:47 | 1321.0371 | 1320.0199 | 2 | 1 | 3.639492 | 0 | 0 | 0 | 0 | 0 | 0 | -0.001053269 | 24.8351
2023-06-19 23:48 | 1380.882412 | 0.1012 | 3 | 1 | 3.634849 | 0 | 0 | 0 | 0 | 0 | 0 | -0.001101017 | 24.82738
2023-06-19 23:48 | 1380.981212 | 0.2 | 3 | 1 | 3.634765 | 0 | 0 | 0 | 0 | 0 | 0 | -0.0009958481 | 24.82738
2023-06-19 23:48 | 1381.081212 | 0.3 | 3 | 1 | 3.634773 | 0 | 0 | 0 | 0 | 0 | 0 | -0.0008894019 | 24.82738
2023-06-19 23:48 | 1381.181912 | 0.4007 | 3 | 1 | 3.634757 | 0 | 0 | 0 | 0 | 0 | 0 | -0.0007822105 | 24.82738
2023-06-19 23:48 | 1381.281412 | 0.5002 | 3 | 1 | 3.634791 | 0 | 0 | 0 | 0 | 0 | 0 | -0.0006762965 | 24.82738
2023-06-19 23:48 | 1381.382012 | 0.6008 | 3 | 1 | 3.634788 | 0 | 0 | 0 | 0 | 0 | 0 | -0.0005692116 | 24.82738
2023-06-19 23:48 | 1381.481412 | 0.7002 | 3 | 1 | 3.634772 | 0 | 0 | 0 | 0 | 0 | 0 | -0.000463404 | 24.82738
2023-06-19 23:48 | 1381.581212 | 0.8 | 3 | 1 | 3.634779 | 0 | 0 | 0 | 0 | 0 | 0 | -0.0003571707 | 24.82738
2023-06-19 23:48 | 1381.681412 | 0.9002 | 3 | 1 | 3.634797 | 0 | 0 | 0 | 0 | 0 | 0 | -0.0002505116 | 24.82738
2023-06-19 23:48 | 1381.782412 | 1.0012 | 3 | 1 | 3.634843 | 0 | 0 | 0 | 0 | 0 | 0 | -0.0001430009 | 24.82738
2023-06-19 23:48 | 1381.881812 | 1.1006 | 3 | 1 | 3.634798 | 0 | 0 | 0 | 0 | 0 | 0 | -3.71933e-05 | 24.82738
2023-06-19 23:48 | 1381.981412 | 1.2002 | 3 | 1 | 3.634778 | 0 | 0 | 0 | 0 | 0 | 0 | -3.132439e-05 | 24.82738
2023-06-19 23:48 | 1382.081012 | 1.2998 | 3 | 1 | 3.634881 | 0 | 0 | 0 | 0 | 0 | 0 | -2.545549e-05 | 24.82738
2023-06-19 23:48 | 1382.181212 | 1.4 | 3 | 1 | 3.63482 | 0 | 0 | 0 | 0 | 0 | 0 | -1.955123e-05 | 24.82738
2023-06-19 23:48 | 1382.281212 | 1.5 | 3 | 1 | 3.634769 | 0 | 0 | 0 | 0 | 0 | 0 | -1.365876e-05 | 24.82738
2023-06-19 23:48 | 1382.381612 | 1.6004 | 3 | 1 | 3.634834 | 0 | 0 | 0 | 0 | 0 | 0 | -7.742711e-06 | 24.82738
2023-06-19 23:48 | 1382.481012 | 1.6998 | 3 | 1 | 3.634803 | 0 | 0 | 0 | 0 | 0 | 0 | -1.885592e-06 | 24.82738
2023-06-19 23:48 | 1382.582512 | 1.8013 | 3 | 1 | 3.634792 | 0 | 0 | 0 | 0 | 0 | 0 | 4.09527e-06 | 24.82738
2023-06-19 23:48 | 1382.681012 | 1.8998 | 3 | 1 | 3.634803 | 0 | 0 | 0 | 0 | 0 | 0 | 9.899357e-06 | 24.82738
2023-06-19 23:48 | 1382.781012 | 1.9998 | 3 | 1 | 3.634852 | 0 | 0 | 0 | 0 | 0 | 0 | 1.579183e-05 | 24.82738
2023-06-19 23:48 | 1382.881212 | 2.1 | 3 | 1 | 3.634817 | 0 | 0 | 0 | 0 | 0 | 0 | 2.169609e-05 | 24.82738
2023-06-19 23:48 | 1382.981812 | 2.2006 | 3 | 1 | 3.634794 | 0 | 0 | 0 | 0 | 0 | 0 | 1.548524e-05 | 24.82738
2023-06-19 23:48 | 1383.081412 | 2.3002 | 3 | 1 | 3.634806 | 0 | 0 | 0 | 0 | 0 | 0 | 9.33613e-06 | 24.82738
2023-06-19 23:48 | 1383.182612 | 2.4014 | 3 | 1 | 3.634815 | 0 | 0 | 0 | 0 | 0 | 0 | 3.088238e-06 | 24.82738
2023-06-19 23:48 | 1383.281612 | 2.5004 | 3 | 1 | 3.634788 | 0 | 0 | 0 | 0 | 0 | 0 | -3.02383e-06 | 24.82337
2023-06-19 23:48 | 1383.381612 | 2.6004 | 3 | 1 | 3.634842 | 0 | 0 | 0 | 0 | 0 | 0 | -9.197637e-06 | 24.82337
2023-06-19 23:48 | 1383.481012 | 2.6998 | 3 | 1 | 3.634818 | 0 | 0 | 0 | 0 | 0 | 0 | -1.53344e-05 | 24.82337
2023-06-19 23:48 | 1383.581612 | 2.8004 | 3 | 1 | 3.634848 | 0 | 0 | 0 | 0 | 0 | 0 | -2.154525e-05 | 24.82337
2023-06-19 23:48 | 1383.681812 | 2.9006 | 3 | 1 | 3.634825 | 0 | 0 | 0 | 0 | 0 | 0 | -2.77314e-05 | 24.82337
2023-06-19 23:48 | 1383.781212 | 3 | 3 | 1 | 3.634828 | 0 | 0 | 0 | 0 | 0 | 0 | -3.386817e-05 | 24.82337
2023-06-19 23:48 | 1383.881412 | 3.1002 | 3 | 1 | 3.634857 | 0 | 0 | 0 | 0 | 0 | 0 | -4.005432e-05 | 24.82337
2023-06-19 23:48 | 1383.982012 | 3.2008 | 3 | 1 | 3.63475 | 0 | 0 | 0 | 0 | 0 | 0 | -3.103239e-05 | 24.82337
2023-06-19 23:48 | 1384.082412 | 3.3012 | 3 | 1 | 3.634825 | 0 | 0 | 0 | 0 | 0 | 0 | -2.202839e-05 | 24.82337
2023-06-19 23:48 | 1384.181012 | 3.3998 | 3 | 1 | 3.634825 | 0 | 0 | 0 | 0 | 0 | 0 | -1.318582e-05 | 24.82337
2023-06-19 23:48 | 1384.281212 | 3.5 | 3 | 1 | 3.634837 | 0 | 0 | 0 | 0 | 0 | 0 | -4.199754e-06 | 24.82337
2023-06-19 23:48 | 1384.381212 | 3.6 | 3 | 1 | 3.634843 | 0 | 0 | 0 | 0 | 0 | 0 | 4.768372e-06 | 24.82337
2023-06-19 23:48 | 1384.481412 | 3.7002 | 3 | 1 | 3.634853 | 0 | 0 | 0 | 0 | 0 | 0 | 1.375443e-05 | 24.82337
2023-06-19 23:48 | 1384.582612 | 3.8014 | 3 | 1 | 3.634863 | 0 | 0 | 0 | 0 | 0 | 0 | 2.283018e-05 | 24.82337
2023-06-19 23:48 | 1384.681612 | 3.9004 | 3 | 1 | 3.634838 | 0 | 0 | 0 | 0 | 0 | 0 | 3.170862e-05 | 24.82337
2023-06-19 23:48 | 1384.781612 | 4.0004 | 3 | 1 | 3.634813 | 0 | 0 | 0 | 0 | 0 | 0 | 4.067675e-05 | 24.82337
2023-06-19 23:48 | 1384.881012 | 4.0998 | 3 | 1 | 3.634865 | 0 | 0 | 0 | 0 | 0 | 0 | 4.959106e-05 | 24.82337
2023-06-19 23:48 | 1384.981012 | 4.1998 | 3 | 1 | 3.634808 | 0 | 0 | 0 | 0 | 0 | 0 | 4.732722e-05 | 24.82337
2023-06-19 23:48 | 1385.082012 | 4.3008 | 3 | 1 | 3.634806 | 0 | 0 | 0 | 0 | 0 | 0 | 4.504074e-05 | 24.82337
2023-06-19 23:48 | 1385.181412 | 4.4002 | 3 | 1 | 3.634848 | 0 | 0 | 0 | 0 | 0 | 0 | 4.279048e-05 | 24.82337
2023-06-19 23:48 | 1385.281412 | 4.5002 | 3 | 1 | 3.634867 | 0 | 0 | 0 | 0 | 0 | 0 | 4.052663e-05 | 24.82337
2023-06-19 23:48 | 1385.381612 | 4.6004 | 3 | 1 | 3.634818 | 0 | 0 | 0 | 0 | 0 | 0 | 3.825826e-05 | 24.82337
2023-06-19 23:48 | 1385.481612 | 4.7004 | 3 | 1 | 3.634897 | 0 | 0 | 0 | 0 | 0 | 0 | 3.599441e-05 | 24.82337
2023-06-19 23:48 | 1385.581012 | 4.7998 | 3 | 1 | 3.634879 | 0 | 0 | 0 | 0 | 0 | 0 | 3.374415e-05 | 24.82337
2023-06-19 23:48 | 1385.681212 | 4.9 | 3 | 1 | 3.634841 | 0 | 0 | 0 | 0 | 0 | 0 | 3.147578e-05 | 24.82337
2023-06-19 23:48 | 1385.781212 | 5 | 3 | 1 | 3.634866 | 0 | 0 | 0 | 0 | 0 | 0 | 2.921194e-05 | 24.82337
2023-06-19 23:48 | 1385.881512 | 5.1003 | 3 | 1 | 3.634787 | 0 | 0 | 0 | 0 | 0 | 0 | 2.69413e-05 | 24.82337
2023-06-19 23:48 | 1385.981312 | 5.2001 | 3 | 1 | 3.634891 | 0 | 0 | 0 | 0 | 0 | 0 | 2.234948e-05 | 24.82337
2023-06-19 23:48 | 1386.081712 | 5.3005 | 3 | 1 | 3.634843 | 0 | 0 | 0 | 0 | 0 | 0 | 1.773006e-05 | 24.85937
2023-06-19 23:48 | 1386.181112 | 5.3999 | 3 | 1 | 3.634922 | 0 | 0 | 0 | 0 | 0 | 0 | 1.315665e-05 | 24.85937
2023-06-19 23:48 | 1386.281112 | 5.4999 | 3 | 1 | 3.634803 | 0 | 0 | 0 | 0 | 0 | 0 | 8.55563e-06 | 24.85937
2023-06-19 23:48 | 1386.381312 | 5.6001 | 3 | 1 | 3.634899 | 0 | 0 | 0 | 0 | 0 | 0 | 3.945409e-06 | 24.85937
2023-06-19 23:48 | 1386.481312 | 5.7001 | 3 | 1 | 3.634917 | 0 | 0 | 0 | 0 | 0 | 0 | -6.556094e-07 | 24.85937
2023-06-19 23:48 | 1386.581512 | 5.8003 | 3 | 1 | 3.634855 | 0 | 0 | 0 | 0 | 0 | 0 | -5.26583e-06 | 24.85937
2023-06-19 23:48 | 1386.681512 | 5.9003 | 3 | 1 | 3.634857 | 0 | 0 | 0 | 0 | 0 | 0 | -9.866848e-06 | 24.85937
2023-06-19 23:48 | 1386.781512 | 6.0003 | 3 | 1 | 3.634871 | 0 | 0 | 0 | 0 | 0 | 0 | -1.446787e-05 | 24.85937
2023-06-19 23:48 | 1386.881612 | 6.1004 | 3 | 1 | 3.634871 | 0 | 0 | 0 | 0 | 0 | 0 | -1.907349e-05 | 24.85937
2023-06-19 23:48 | 1386.982212 | 6.201 | 3 | 1 | 3.634834 | 0 | 0 | 0 | 0 | 0 | 0 | -1.272003e-05 | 24.85937
2023-06-19 23:48 | 1387.081012 | 6.2998 | 3 | 1 | 3.63487 | 0 | 0 | 0 | 0 | 0 | 0 | -6.480247e-06 | 24.85937
2023-06-19 23:48 | 1387.181812 | 6.4006 | 3 | 1 | 3.634896 | 0 | 0 | 0 | 0 | 0 | 0 | -1.141568e-07 | 24.85937
2023-06-19 23:48 | 1387.282012 | 6.5008 | 3 | 1 | 3.634857 | 0 | 0 | 0 | 0 | 0 | 0 | 6.21404e-06 | 24.85937
2023-06-19 23:48 | 1387.381412 | 6.6002 | 3 | 1 | 3.634883 | 0 | 0 | 0 | 0 | 0 | 0 | 1.249171e-05 | 24.85937
2023-06-19 23:48 | 1387.481612 | 6.7004 | 3 | 1 | 3.634768 | 0 | 0 | 0 | 0 | 0 | 0 | 1.881991e-05 | 24.85937
2023-06-19 23:48 | 1387.581612 | 6.8004 | 3 | 1 | 3.634905 | 0 | 0 | 0 | 0 | 0 | 0 | 2.513548e-05 | 24.85937
2023-06-19 23:48 | 1387.681012 | 6.8998 | 3 | 1 | 3.634869 | 0 | 0 | 0 | 0 | 0 | 0 | 3.141315e-05 | 24.85937
2023-06-19 23:48 | 1387.781212 | 7 | 3 | 1 | 3.634858 | 0 | 0 | 0 | 0 | 0 | 0 | 3.774135e-05 | 24.85937
2023-06-19 23:48 | 1387.882012 | 7.1008 | 3 | 1 | 3.634878 | 0 | 0 | 0 | 0 | 0 | 0 | 4.410744e-05 | 24.85937
2023-06-19 23:48 | 1387.981512 | 7.2003 | 3 | 1 | 3.634915 | 0 | 0 | 0 | 0 | 0 | 0 | 4.197133e-05 | 24.85937
2023-06-19 23:48 | 1388.081212 | 7.3 | 3 | 1 | 3.634905 | 0 | 0 | 0 | 0 | 0 | 0 | 3.983093e-05 | 24.85937
2023-06-19 23:48 | 1388.181412 | 7.4002 | 3 | 1 | 3.634904 | 0 | 0 | 0 | 0 | 0 | 0 | 3.76798e-05 | 24.85937
2023-06-19 23:48 | 1388.281612 | 7.5004 | 3 | 1 | 3.634832 | 0 | 0 | 0 | 0 | 0 | 0 | 3.552866e-05 | 24.85937
2023-06-19 23:48 | 1388.381012 | 7.5998 | 3 | 1 | 3.63488 | 0 | 0 | 0 | 0 | 0 | 0 | 3.33947e-05 | 24.85937
2023-06-19 23:48 | 1388.481212 | 7.7 | 3 | 1 | 3.634858 | 0 | 0 | 0 | 0 | 0 | 0 | 3.124357e-05 | 24.85937
2023-06-19 23:48 | 1388.581512 | 7.8003 | 3 | 1 | 3.634891 | 0 | 0 | 0 | 0 | 0 | 0 | 2.909029e-05 | 24.85937
2023-06-19 23:48 | 1388.681812 | 7.9006 | 3 | 1 | 3.63489 | 0 | 0 | 0 | 0 | 0 | 0 | 2.693701e-05 | 24.85937
2023-06-19 23:48 | 1388.781012 | 7.9998 | 3 | 1 | 3.634891 | 0 | 0 | 0 | 0 | 0 | 0 | 2.480734e-05 | 24.85937
2023-06-19 23:48 | 1388.881512 | 8.1003 | 3 | 1 | 3.634843 | 0 | 0 | 0 | 0 | 0 | 0 | 2.264977e-05 | 24.85937
2023-06-19 23:48 | 1388.981712 | 8.2005 | 3 | 1 | 3.634944 | 0 | 0 | 0 | 0 | 0 | 0 | 1.925677e-05 | 24.8398
2023-06-19 23:48 | 1389.081412 | 8.3002 | 3 | 1 | 3.634914 | 0 | 0 | 0 | 0 | 0 | 0 | 1.588071e-05 | 24.8398
2023-06-19 23:48 | 1389.181512 | 8.4003 | 3 | 1 | 3.634895 | 0 | 0 | 0 | 0 | 0 | 0 | 1.24911e-05 | 24.8398
2023-06-19 23:48 | 1389.281012 | 8.4998 | 3 | 1 | 3.634943 | 0 | 0 | 0 | 0 | 0 | 0 | 9.121812e-06 | 24.8398
2023-06-19 23:48 | 1389.381712 | 8.6005 | 3 | 1 | 3.634899 | 0 | 0 | 0 | 0 | 0 | 0 | 5.711887e-06 | 24.8398
2023-06-19 23:48 | 1389.481112 | 8.6999 | 3 | 1 | 3.63494 | 0 | 0 | 0 | 0 | 0 | 0 | 2.345983e-06 | 24.8398
2023-06-19 23:48 | 1389.581812 | 8.8006 | 3 | 1 | 3.634875 | 0 | 0 | 0 | 0 | 0 | 0 | -1.063941e-06 | 24.8398
2023-06-19 23:48 | 1389.681112 | 8.8999 | 3 | 1 | 3.634946 | 0 | 0 | 0 | 0 | 0 | 0 | -4.426459e-06 | 24.8398
2023-06-19 23:48 | 1389.781112 | 8.9999 | 3 | 1 | 3.634873 | 0 | 0 | 0 | 0 | 0 | 0 | -7.81268e-06 | 24.8398
2023-06-19 23:48 | 1389.881312 | 9.1001 | 3 | 1 | 3.634909 | 0 | 0 | 0 | 0 | 0 | 0 | -1.120567e-05 | 24.8398
2023-06-19 23:48 | 1389.981912 | 9.2007 | 3 | 1 | 3.63497 | 0 | 0 | 0 | 0 | 0 | 0 | -6.048918e-06 | 24.8398
2023-06-19 23:48 | 1390.082312 | 9.3011 | 3 | 1 | 3.634926 | 0 | 0 | 0 | 0 | 0 | 0 | -9.024143e-07 | 24.8398
2023-06-19 23:48 | 1390.182512 | 9.4013 | 3 | 1 | 3.634917 | 0 | 0 | 0 | 0 | 0 | 0 | 4.233837e-06 | 24.8398
2023-06-19 23:48 | 1390.282012 | 9.5008 | 3 | 1 | 3.634951 | 0 | 0 | 0 | 0 | 0 | 0 | 9.334207e-06 | 24.8398
2023-06-19 23:48 | 1390.381112 | 9.5999 | 3 | 1 | 3.634943 | 0 | 0 | 0 | 0 | 0 | 0 | 1.441407e-05 | 24.8398
2023-06-19 23:48 | 1390.481112 | 9.6999 | 3 | 1 | 3.634917 | 0 | 0 | 0 | 0 | 0 | 0 | 1.954007e-05 | 24.8398
2023-06-19 23:48 | 1390.581712 | 9.8005 | 3 | 1 | 3.634936 | 0 | 0 | 0 | 0 | 0 | 0 | 2.469683e-05 | 24.8398
2023-06-19 23:48 | 1390.682312 | 9.9011 | 3 | 1 | 3.634943 | 0 | 0 | 0 | 0 | 0 | 0 | 2.985358e-05 | 24.8398
2023-06-19 23:48 | 1390.781712 | 10.0005 | 3 | 1 | 3.635036 | 0 | 0 | 0 | 0 | 0 | 0 | 3.494883e-05 | 24.8398
2023-06-19 23:48 | 1390.881312 | 10.1001 | 3 | 1 | 3.634957 | 0 | 0 | 0 | 0 | 0 | 0 | 4.005432e-05 | 24.8398
2023-06-19 23:48 | 1390.981212 | 10.2 | 3 | 1 | 3.634937 | 0 | 0 | 0 | 0 | 0 | 0 | 2.311632e-05 | 24.8398
2023-06-19 23:48 | 1391.081712 | 10.3005 | 3 | 1 | 3.634983 | 0 | 0 | 0 | 0 | 0 | 0 | 6.076598e-06 | 24.8398
2023-06-19 23:48 | 1391.181112 | 10.3999 | 3 | 1 | 3.634834 | 0 | 0 | 0 | 0 | 0 | 0 | -1.077662e-05 | 24.8398
2023-06-19 23:48 | 1391.281712 | 10.5005 | 3 | 1 | 3.634964 | 0 | 0 | 0 | 0 | 0 | 0 | -2.783331e-05 | 24.8398
2023-06-19 23:48 | 1391.381912 | 10.6007 | 3 | 1 | 3.634935 | 0 | 0 | 0 | 0 | 0 | 0 | -4.482217e-05 | 24.8398
2023-06-19 23:48 | 1391.481312 | 10.7001 | 3 | 1 | 3.634914 | 0 | 0 | 0 | 0 | 0 | 0 | -6.167539e-05 | 24.8398
2023-06-19 23:48 | 1391.582612 | 10.8014 | 3 | 1 | 3.634975 | 0 | 0 | 0 | 0 | 0 | 0 | -7.885076e-05 | 24.8398
2023-06-19 23:48 | 1391.681712 | 10.9005 | 3 | 1 | 3.634979 | 0 | 0 | 0 | 0 | 0 | 0 | -9.565311e-05 | 24.8398
2023-06-19 23:48 | 1391.781712 | 11.0005 | 3 | 1 | 3.634906 | 0 | 0 | 0 | 0 | 0 | 0 | -0.0001126081 | 24.85812
2023-06-19 23:48 | 1391.881112 | 11.0999 | 3 | 1 | 3.634895 | 0 | 0 | 0 | 0 | 0 | 0 | -0.0001294613 | 24.85812
2023-06-19 23:48 | 1391.981112 | 11.1999 | 3 | 1 | 3.634935 | 0 | 0 | 0 | 0 | 0 | 0 | -0.0001114643 | 24.85812
2023-06-19 23:48 | 1392.082212 | 11.301 | 3 | 1 | 3.634971 | 0 | 0 | 0 | 0 | 0 | 0 | -9.326931e-05 | 24.85812
2023-06-19 23:48 | 1392.181512 | 11.4003 | 3 | 1 | 3.634951 | 0 | 0 | 0 | 0 | 0 | 0 | -7.539829e-05 | 24.85812
2023-06-19 23:48 | 1392.281512 | 11.5003 | 3 | 1 | 3.634907 | 0 | 0 | 0 | 0 | 0 | 0 | -5.740129e-05 | 24.85812
2023-06-19 23:48 | 1392.381712 | 11.6005 | 3 | 1 | 3.63493 | 0 | 0 | 0 | 0 | 0 | 0 | -3.936829e-05 | 24.85812
2023-06-19 23:48 | 1392.481712 | 11.7005 | 3 | 1 | 3.634978 | 0 | 0 | 0 | 0 | 0 | 0 | -2.137129e-05 | 24.85812
2023-06-19 23:48 | 1392.581412 | 11.8002 | 3 | 1 | 3.63493 | 0 | 0 | 0 | 0 | 0 | 0 | -3.428274e-06 | 24.85812
2023-06-19 23:48 | 1392.681512 | 11.9003 | 3 | 1 | 3.634953 | 0 | 0 | 0 | 0 | 0 | 0 | 1.458673e-05 | 24.85812
2023-06-19 23:48 | 1392.781912 | 12.0007 | 3 | 1 | 3.635005 | 0 | 0 | 0 | 0 | 0 | 0 | 3.265572e-05 | 24.85812
2023-06-19 23:48 | 1392.881312 | 12.1001 | 3 | 1 | 3.634949 | 0 | 0 | 0 | 0 | 0 | 0 | 5.054474e-05 | 24.85812
2023-06-19 23:48 | 1392.981312 | 12.2001 | 3 | 1 | 3.635045 | 0 | 0 | 0 | 0 | 0 | 0 | 5.071157e-05 | 24.85812
2023-06-19 23:48 | 1393.081512 | 12.3003 | 3 | 1 | 3.634949 | 0 | 0 | 0 | 0 | 0 | 0 | 5.087872e-05 | 24.85812
2023-06-19 23:48 | 1393.181712 | 12.4005 | 3 | 1 | 3.635014 | 0 | 0 | 0 | 0 | 0 | 0 | 5.104588e-05 | 24.85812
2023-06-19 23:48 | 1393.281112 | 12.4999 | 3 | 1 | 3.635019 | 0 | 0 | 0 | 0 | 0 | 0 | 5.121171e-05 | 24.85812
2023-06-19 23:48 | 1393.381312 | 12.6001 | 3 | 1 | 3.634933 | 0 | 0 | 0 | 0 | 0 | 0 | 5.137887e-05 | 24.85812
2023-06-19 23:48 | 1393.481312 | 12.7001 | 3 | 1 | 3.634933 | 0 | 0 | 0 | 0 | 0 | 0 | 5.15457e-05 | 24.85812
2023-06-19 23:48 | 1393.581012 | 12.7998 | 3 | 1 | 3.634982 | 0 | 0 | 0 | 0 | 0 | 0 | 5.171202e-05 | 24.85812
2023-06-19 23:48 | 1393.681512 | 12.9003 | 3 | 1 | 3.634923 | 0 | 0 | 0 | 0 | 0 | 0 | 5.187968e-05 | 24.85812
2023-06-19 23:48 | 1393.781712 | 13.0005 | 3 | 1 | 3.634976 | 0 | 0 | 0 | 0 | 0 | 0 | 5.204684e-05 | 24.85812
2023-06-19 23:48 | 1393.881712 | 13.1005 | 3 | 1 | 3.634973 | 0 | 0 | 0 | 0 | 0 | 0 | 5.221367e-05 | 24.85812
2023-06-19 23:48 | 1393.982312 | 13.2011 | 3 | 1 | 3.634995 | 0 | 0 | 0 | 0 | 0 | 0 | 5.115791e-05 | 24.85812
2023-06-19 23:48 | 1394.081112 | 13.2999 | 3 | 1 | 3.634956 | 0 | 0 | 0 | 0 | 0 | 0 | 5.012104e-05 | 24.85812
2023-06-19 23:48 | 1394.181912 | 13.4007 | 3 | 1 | 3.635013 | 0 | 0 | 0 | 0 | 0 | 0 | 4.906319e-05 | 24.85812
2023-06-19 23:48 | 1394.282112 | 13.5009 | 3 | 1 | 3.634946 | 0 | 0 | 0 | 0 | 0 | 0 | 4.801162e-05 | 24.85812
2023-06-19 23:48 | 1394.382512 | 13.6013 | 3 | 1 | 3.635037 | 0 | 0 | 0 | 0 | 0 | 0 | 4.695797e-05 | 24.85812
2023-06-19 23:48 | 1394.481912 | 13.7007 | 3 | 1 | 3.634966 | 0 | 0 | 0 | 0 | 0 | 0 | 4.59148e-05 | 24.85812
2023-06-19 23:48 | 1394.581612 | 13.8004 | 3 | 1 | 3.634994 | 0 | 0 | 0 | 0 | 0 | 0 | 4.486849e-05 | 24.85812
2023-06-19 23:48 | 1394.681712 | 13.9005 | 3 | 1 | 3.635016 | 0 | 0 | 0 | 0 | 0 | 0 | 4.381798e-05 | 24.83859
2023-06-19 23:48 | 1394.781112 | 13.9999 | 3 | 1 | 3.634964 | 0 | 0 | 0 | 0 | 0 | 0 | 4.277481e-05 | 24.83859
2023-06-19 23:48 | 1394.881312 | 14.1001 | 3 | 1 | 3.634977 | 0 | 0 | 0 | 0 | 0 | 0 | 4.172325e-05 | 24.83859
2023-06-19 23:48 | 1394.981812 | 14.2006 | 3 | 1 | 3.634972 | 0 | 0 | 0 | 0 | 0 | 0 | 3.554377e-05 | 24.83859
2023-06-19 23:48 | 1395.081512 | 14.3003 | 3 | 1 | 3.635004 | 0 | 0 | 0 | 0 | 0 | 0 | 2.941347e-05 | 24.83859
2023-06-19 23:48 | 1395.181512 | 14.4003 | 3 | 1 | 3.634957 | 0 | 0 | 0 | 0 | 0 | 0 | 2.326473e-05 | 24.83859
2023-06-19 23:48 | 1395.281712 | 14.5005 | 3 | 1 | 3.634943 | 0 | 0 | 0 | 0 | 0 | 0 | 1.71037e-05 | 24.83859
2023-06-19 23:48 | 1395.381412 | 14.6002 | 3 | 1 | 3.634967 | 0 | 0 | 0 | 0 | 0 | 0 | 1.09734e-05 | 24.83859
2023-06-19 23:48 | 1395.481512 | 14.7003 | 3 | 1 | 3.634948 | 0 | 0 | 0 | 0 | 0 | 0 | 4.818515e-06 | 24.83859
2023-06-19 23:48 | 1395.581912 | 14.8007 | 3 | 1 | 3.634983 | 0 | 0 | 0 | 0 | 0 | 0 | -1.35482e-06 | 24.83859
2023-06-19 23:48 | 1395.681312 | 14.9001 | 3 | 1 | 3.63499 | 0 | 0 | 0 | 0 | 0 | 0 | -7.466667e-06 | 24.83859
2023-06-19 23:48 | 1395.781512 | 15.0003 | 3 | 1 | 3.634964 | 0 | 0 | 0 | 0 | 0 | 0 | -1.36277e-05 | 24.83859
2023-06-19 23:48 | 1395.881712 | 15.1005 | 3 | 1 | 3.634988 | 0 | 0 | 0 | 0 | 0 | 0 | -1.978874e-05 | 24.83859
2023-06-19 23:48 | 1395.982612 | 15.2014 | 3 | 1 | 3.634965 | 0 | 0 | 0 | 0 | 0 | 0 | -1.579378e-05 | 24.83859
2023-06-19 23:48 | 1396.081112 | 15.2999 | 3 | 1 | 3.63499 | 0 | 0 | 0 | 0 | 0 | 0 | -1.189383e-05 | 24.83859
2023-06-19 23:48 | 1396.181512 | 15.4003 | 3 | 1 | 3.635034 | 0 | 0 | 0 | 0 | 0 | 0 | -7.918664e-06 | 24.83859
2023-06-19 23:48 | 1396.281312 | 15.5001 | 3 | 1 | 3.635006 | 0 | 0 | 0 | 0 | 0 | 0 | -3.967251e-06 | 24.83859
2023-06-19 23:48 | 1396.381512 | 15.6003 | 3 | 1 | 3.635045 | 0 | 0 | 0 | 0 | 0 | 0 | 0 | 24.83859
2023-06-19 23:48 | 1396.481512 | 15.7003 | 3 | 1 | 3.635001 | 0 | 0 | 0 | 0 | 0 | 0 | 3.959332e-06 | 24.83859
2023-06-19 23:48 | 1396.581712 | 15.8005 | 3 | 1 | 3.635033 | 0 | 0 | 0 | 0 | 0 | 0 | 7.926583e-06 | 24.83859
2023-06-19 23:48 | 1396.681112 | 15.8999 | 3 | 1 | 3.634978 | 0 | 0 | 0 | 0 | 0 | 0 | 1.186216e-05 | 24.83859
2023-06-19 23:48 | 1396.781112 | 15.9999 | 3 | 1 | 3.635023 | 0 | 0 | 0 | 0 | 0 | 0 | 1.582149e-05 | 24.83859
2023-06-19 23:48 | 1396.881312 | 16.1001 | 3 | 1 | 3.634977 | 0 | 0 | 0 | 0 | 0 | 0 | 1.978874e-05 | 24.83859
2023-06-19 23:48 | 1396.982512 | 16.2013 | 3 | 1 | 3.63495 | 0 | 0 | 0 | 0 | 0 | 0 | 1.346532e-05 | 24.83859
2023-06-19 23:48 | 1397.081712 | 16.3005 | 3 | 1 | 3.63498 | 0 | 0 | 0 | 0 | 0 | 0 | 7.266866e-06 | 24.83859
2023-06-19 23:48 | 1397.181512 | 16.4003 | 3 | 1 | 3.635022 | 0 | 0 | 0 | 0 | 0 | 0 | 1.030921e-06 | 24.83859
2023-06-19 23:48 | 1397.281712 | 16.5005 | 3 | 1 | 3.635003 | 0 | 0 | 0 | 0 | 0 | 0 | -5.230017e-06 | 24.83859
2023-06-19 23:48 | 1397.381712 | 16.6005 | 3 | 1 | 3.635021 | 0 | 0 | 0 | 0 | 0 | 0 | -1.147846e-05 | 24.83859
2023-06-19 23:48 | 1397.481112 | 16.6999 | 3 | 1 | 3.634969 | 0 | 0 | 0 | 0 | 0 | 0 | -1.768941e-05 | 24.85937
2023-06-19 23:48 | 1397.581312 | 16.8001 | 3 | 1 | 3.635003 | 0 | 0 | 0 | 0 | 0 | 0 | -2.395035e-05 | 24.85937
2023-06-19 23:48 | 1397.682312 | 16.9011 | 3 | 1 | 3.635067 | 0 | 0 | 0 | 0 | 0 | 0 | -3.026127e-05 | 24.85937
2023-06-19 23:48 | 1397.781912 | 17.0007 | 3 | 1 | 3.635034 | 0 | 0 | 0 | 0 | 0 | 0 | -3.648472e-05 | 24.85937
2023-06-19 23:48 | 1397.881012 | 17.0998 | 3 | 1 | 3.635042 | 0 | 0 | 0 | 0 | 0 | 0 | -4.267693e-05 | 24.85937
2023-06-19 23:48 | 1397.982212 | 17.201 | 3 | 1 | 3.635028 | 0 | 0 | 0 | 0 | 0 | 0 | -3.141142e-05 | 24.85937
2023-06-19 23:48 | 1398.081412 | 17.3002 | 3 | 1 | 3.634994 | 0 | 0 | 0 | 0 | 0 | 0 | -2.036856e-05 | 24.85937
2023-06-19 23:48 | 1398.181212 | 17.4 | 3 | 1 | 3.63501 | 0 | 0 | 0 | 0 | 0 | 0 | -9.258898e-06 | 24.85937
2023-06-19 23:48 | 1398.281412 | 17.5002 | 3 | 1 | 3.63499 | 0 | 0 | 0 | 0 | 0 | 0 | 1.895287e-06 | 24.85937
2023-06-19 23:48 | 1398.381412 | 17.6002 | 3 | 1 | 3.634898 | 0 | 0 | 0 | 0 | 0 | 0 | 1.302721e-05 | 24.85937
2023-06-19 23:48 | 1398.481612 | 17.7004 | 3 | 1 | 3.635012 | 0 | 0 | 0 | 0 | 0 | 0 | 2.418139e-05 | 24.85937
2023-06-19 23:48 | 1398.581612 | 17.8004 | 3 | 1 | 3.634991 | 0 | 0 | 0 | 0 | 0 | 0 | 3.531331e-05 | 24.85937
2023-06-19 23:48 | 1398.681612 | 17.9004 | 3 | 1 | 3.634999 | 0 | 0 | 0 | 0 | 0 | 0 | 4.644524e-05 | 24.85937
2023-06-19 23:48 | 1398.781012 | 17.9998 | 3 | 1 | 3.635013 | 0 | 0 | 0 | 0 | 0 | 0 | 5.751037e-05 | 24.85937
2023-06-19 23:48 | 1398.881212 | 18.1 | 3 | 1 | 3.635064 | 0 | 0 | 0 | 0 | 0 | 0 | 6.866455e-05 | 24.85937
2023-06-19 23:48 | 1398.982212 | 18.201 | 3 | 1 | 3.635052 | 0 | 0 | 0 | 0 | 0 | 0 | 5.754391e-05 | 24.85937
2023-06-19 23:48 | 1399.082612 | 18.3014 | 3 | 1 | 3.635002 | 0 | 0 | 0 | 0 | 0 | 0 | 4.648934e-05 | 24.85937
2023-06-19 23:48 | 1399.181112 | 18.3999 | 3 | 1 | 3.634956 | 0 | 0 | 0 | 0 | 0 | 0 | 3.564396e-05 | 24.85937
2023-06-19 23:48 | 1399.281312 | 18.5001 | 3 | 1 | 3.635042 | 0 | 0 | 0 | 0 | 0 | 0 | 2.46114e-05 | 24.85937
2023-06-19 23:48 | 1399.382012 | 18.6008 | 3 | 1 | 3.635063 | 0 | 0 | 0 | 0 | 0 | 0 | 1.35238e-05 | 24.85937
2023-06-19 23:48 | 1399.481412 | 18.7002 | 3 | 1 | 3.634985 | 0 | 0 | 0 | 0 | 0 | 0 | 2.579325e-06 | 24.85937
2023-06-19 23:48 | 1399.581812 | 18.8006 | 3 | 1 | 3.635005 | 0 | 0 | 0 | 0 | 0 | 0 | -8.475251e-06 | 24.85937
2023-06-19 23:48 | 1399.681412 | 18.9002 | 3 | 1 | 3.634975 | 0 | 0 | 0 | 0 | 0 | 0 | -1.944174e-05 | 24.85937
2023-06-19 23:48 | 1399.781412 | 19.0002 | 3 | 1 | 3.635029 | 0 | 0 | 0 | 0 | 0 | 0 | -3.045228e-05 | 24.85937
2023-06-19 23:48 | 1399.881612 | 19.1004 | 3 | 1 | 3.634974 | 0 | 0 | 0 | 0 | 0 | 0 | -4.148483e-05 | 24.85937
2023-06-19 23:48 | 1399.981112 | 19.1999 | 3 | 1 | 3.635055 | 0 | 0 | 0 | 0 | 0 | 0 | -4.048808e-05 | 24.85937
2023-06-19 23:48 | 1400.082012 | 19.3008 | 3 | 1 | 3.635038 | 0 | 0 | 0 | 0 | 0 | 0 | -3.947731e-05 | 24.85937
2023-06-19 23:48 | 1400.181012 | 19.3998 | 3 | 1 | 3.635021 | 0 | 0 | 0 | 0 | 0 | 0 | -3.848557e-05 | 24.85937
2023-06-19 23:48 | 1400.281212 | 19.5 | 3 | 1 | 3.635029 | 0 | 0 | 0 | 0 | 0 | 0 | -3.74818e-05 | 24.83359
2023-06-19 23:48 | 1400.381412 | 19.6002 | 3 | 1 | 3.635018 | 0 | 0 | 0 | 0 | 0 | 0 | -3.647804e-05 | 24.83359
2023-06-19 23:48 | 1400.481412 | 19.7002 | 3 | 1 | 3.634972 | 0 | 0 | 0 | 0 | 0 | 0 | -3.547628e-05 | 24.83359
2023-06-19 23:48 | 1400.581612 | 19.8004 | 3 | 1 | 3.634977 | 0 | 0 | 0 | 0 | 0 | 0 | -3.447252e-05 | 24.83359
2023-06-19 23:48 | 1400.681012 | 19.8998 | 3 | 1 | 3.635095 | 0 | 0 | 0 | 0 | 0 | 0 | -3.347677e-05 | 24.83359
2023-06-19 23:48 | 1400.781012 | 19.9998 | 3 | 1 | 3.634978 | 0 | 0 | 0 | 0 | 0 | 0 | -3.247501e-05 | 24.83359
2023-06-19 23:48 | 1400.881212 | 20.1 | 3 | 1 | 3.635015 | 0 | 0 | 0 | 0 | 0 | 0 | -3.147125e-05 | 24.83359
2023-06-19 23:48 | 1400.981512 | 20.2003 | 3 | 1 | 3.635019 | 0 | 0 | 0 | 0 | 0 | 0 | -1.360795e-05 | 24.83359
2023-06-19 23:48 | 1401.081612 | 20.3004 | 3 | 1 | 3.635057 | 0 | 0 | 0 | 0 | 0 | 0 | 4.219723e-06 | 24.83359
2023-06-19 23:48 | 1401.181412 | 20.4002 | 3 | 1 | 3.635066 | 0 | 0 | 0 | 0 | 0 | 0 | 2.199397e-05 | 24.83359
2023-06-19 23:48 | 1401.282012 | 20.5008 | 3 | 1 | 3.63503 | 0 | 0 | 0 | 0 | 0 | 0 | 3.99107e-05 | 24.83359
2023-06-19 23:48 | 1401.381012 | 20.5998 | 3 | 1 | 3.634968 | 0 | 0 | 0 | 0 | 0 | 0 | 5.754247e-05 | 24.83359
2023-06-19 23:48 | 1401.481012 | 20.6998 | 3 | 1 | 3.63503 | 0 | 0 | 0 | 0 | 0 | 0 | 7.535233e-05 | 24.83359
2023-06-19 23:48 | 1401.581212 | 20.8 | 3 | 1 | 3.635088 | 0 | 0 | 0 | 0 | 0 | 0 | 9.319782e-05 | 24.83359
2023-06-19 23:48 | 1401.682212 | 20.901 | 3 | 1 | 3.635006 | 0 | 0 | 0 | 0 | 0 | 0 | 0.0001111858 | 24.83359
2023-06-19 23:48 | 1401.781612 | 21.0004 | 3 | 1 | 3.635056 | 0 | 0 | 0 | 0 | 0 | 0 | 0.0001288888 | 24.83359
2023-06-19 23:48 | 1401.881212 | 21.1 | 3 | 1 | 3.634991 | 0 | 0 | 0 | 0 | 0 | 0 | 0.0001466274 | 24.83359
2023-06-19 23:48 | 1401.981412 | 21.2002 | 3 | 1 | 3.635088 | 0 | 0 | 0 | 0 | 0 | 0 | 0.0001313204 | 24.83359
2023-06-19 23:48 | 1402.081612 | 21.3004 | 3 | 1 | 3.635087 | 0 | 0 | 0 | 0 | 0 | 0 | 0.0001160133 | 24.83359
2023-06-19 23:48 | 1402.182212 | 21.401 | 3 | 1 | 3.635106 | 0 | 0 | 0 | 0 | 0 | 0 | 0.0001006451 | 24.83359
2023-06-19 23:48 | 1402.281212 | 21.5 | 3 | 1 | 3.635055 | 0 | 0 | 0 | 0 | 0 | 0 | 8.552134e-05 | 24.83359
2023-06-19 23:48 | 1402.381212 | 21.6 | 3 | 1 | 3.634973 | 0 | 0 | 0 | 0 | 0 | 0 | 7.024482e-05 | 24.83359
2023-06-19 23:48 | 1402.481412 | 21.7002 | 3 | 1 | 3.635065 | 0 | 0 | 0 | 0 | 0 | 0 | 5.493775e-05 | 24.83359
2023-06-19 23:48 | 1402.581412 | 21.8002 | 3 | 1 | 3.635015 | 0 | 0 | 0 | 0 | 0 | 0 | 3.966123e-05 | 24.83359
2023-06-19 23:48 | 1402.681812 | 21.9006 | 3 | 1 | 3.635068 | 0 | 0 | 0 | 0 | 0 | 0 | 2.43236e-05 | 24.83359
2023-06-19 23:48 | 1402.781212 | 22 | 3 | 1 | 3.635059 | 0 | 0 | 0 | 0 | 0 | 0 | 9.138743e-06 | 24.83359
2023-06-19 23:48 | 1402.881612 | 22.1004 | 3 | 1 | 3.635073 | 0 | 0 | 0 | 0 | 0 | 0 | -6.198883e-06 | 24.83359
2023-06-19 23:48 | 1402.981012 | 22.1998 | 3 | 1 | 3.635066 | 0 | 0 | 0 | 0 | 0 | 0 | -5.811423e-07 | 24.83359
2023-06-19 23:48 | 1403.081212 | 22.3 | 3 | 1 | 3.635052 | 0 | 0 | 0 | 0 | 0 | 0 | 5.081812e-06 | 24.83359
2023-06-19 23:48 | 1403.181812 | 22.4006 | 3 | 1 | 3.635092 | 0 | 0 | 0 | 0 | 0 | 0 | 1.076737e-05 | 24.87769
2023-06-19 23:48 | 1403.282612 | 22.5014 | 3 | 1 | 3.635048 | 0 | 0 | 0 | 0 | 0 | 0 | 1.646424e-05 | 24.87769
2023-06-19 23:48 | 1403.381612 | 22.6004 | 3 | 1 | 3.635003 | 0 | 0 | 0 | 0 | 0 | 0 | 2.205937e-05 | 24.87769
2023-06-19 23:48 | 1403.481612 | 22.7004 | 3 | 1 | 3.635102 | 0 | 0 | 0 | 0 | 0 | 0 | 2.771102e-05 | 24.87769
2023-06-19 23:48 | 1403.581012 | 22.7998 | 3 | 1 | 3.635015 | 0 | 0 | 0 | 0 | 0 | 0 | 3.332876e-05 | 24.87769
2023-06-19 23:48 | 1403.681012 | 22.8998 | 3 | 1 | 3.635088 | 0 | 0 | 0 | 0 | 0 | 0 | 3.898041e-05 | 24.87769
2023-06-19 23:48 | 1403.781212 | 23 | 3 | 1 | 3.63506 | 0 | 0 | 0 | 0 | 0 | 0 | 4.464337e-05 | 24.87769
2023-06-19 23:48 | 1403.881412 | 23.1002 | 3 | 1 | 3.635069 | 0 | 0 | 0 | 0 | 0 | 0 | 5.030632e-05 | 24.87769
2023-06-19 23:48 | 1403.981212 | 23.2 | 3 | 1 | 3.63509 | 0 | 0 | 0 | 0 | 0 | 0 | 4.735525e-05 | 24.87769
2023-06-19 23:48 | 1404.081412 | 23.3002 | 3 | 1 | 3.63512 | 0 | 0 | 0 | 0 | 0 | 0 | 4.439236e-05 | 24.87769
2023-06-19 23:48 | 1404.181012 | 23.3998 | 3 | 1 | 3.635059 | 0 | 0 | 0 | 0 | 0 | 0 | 4.14472e-05 | 24.87769
2023-06-19 23:48 | 1404.281012 | 23.4998 | 3 | 1 | 3.635077 | 0 | 0 | 0 | 0 | 0 | 0 | 3.849022e-05 | 24.87769
2023-06-19 23:48 | 1404.381212 | 23.6 | 3 | 1 | 3.635121 | 0 | 0 | 0 | 0 | 0 | 0 | 3.552733e-05 | 24.87769
2023-06-19 23:48 | 1404.481212 | 23.7 | 3 | 1 | 3.635035 | 0 | 0 | 0 | 0 | 0 | 0 | 3.257034e-05 | 24.87769
2023-06-19 23:48 | 1404.581412 | 23.8002 | 3 | 1 | 3.635041 | 0 | 0 | 0 | 0 | 0 | 0 | 2.960745e-05 | 24.87769
2023-06-19 23:48 | 1404.682412 | 23.9012 | 3 | 1 | 3.635067 | 0 | 0 | 0 | 0 | 0 | 0 | 2.66209e-05 | 24.87769
2023-06-19 23:48 | 1404.781812 | 24.0006 | 3 | 1 | 3.635064 | 0 | 0 | 0 | 0 | 0 | 0 | 2.368166e-05 | 24.87769
2023-06-19 23:48 | 1404.881212 | 24.1 | 3 | 1 | 3.635019 | 0 | 0 | 0 | 0 | 0 | 0 | 2.074242e-05 | 24.87769
2023-06-19 23:48 | 1404.981912 | 24.2007 | 3 | 1 | 3.635071 | 0 | 0 | 0 | 0 | 0 | 0 | 1.865512e-05 | 24.87769
2023-06-19 23:48 | 1405.081212 | 24.3 | 3 | 1 | 3.635037 | 0 | 0 | 0 | 0 | 0 | 0 | 1.659684e-05 | 24.87769
2023-06-19 23:48 | 1405.181812 | 24.4006 | 3 | 1 | 3.635019 | 0 | 0 | 0 | 0 | 0 | 0 | 1.451161e-05 | 24.87769
2023-06-19 23:48 | 1405.282012 | 24.5008 | 3 | 1 | 3.635061 | 0 | 0 | 0 | 0 | 0 | 0 | 1.243467e-05 | 24.87769
2023-06-19 23:48 | 1405.381412 | 24.6002 | 3 | 1 | 3.635164 | 0 | 0 | 0 | 0 | 0 | 0 | 1.037432e-05 | 24.87769
2023-06-19 23:48 | 1405.481612 | 24.7004 | 3 | 1 | 3.635073 | 0 | 0 | 0 | 0 | 0 | 0 | 8.297381e-06 | 24.87769
2023-06-19 23:48 | 1405.581612 | 24.8004 | 3 | 1 | 3.635078 | 0 | 0 | 0 | 0 | 0 | 0 | 6.22459e-06 | 24.87769
2023-06-19 23:48 | 1405.682012 | 24.9008 | 3 | 1 | 3.635 | 0 | 0 | 0 | 0 | 0 | 0 | 4.143509e-06 | 24.87769
2023-06-19 23:48 | 1405.781412 | 25.0002 | 3 | 1 | 3.635072 | 0 | 0 | 0 | 0 | 0 | 0 | 2.083155e-06 | 24.87769
2023-06-19 23:48 | 1405.881912 | 25.1007 | 3 | 1 | 3.635031 | 0 | 0 | 0 | 0 | 0 | 0 | 0 | 24.87769
2023-06-19 23:48 | 1405.981512 | 25.2003 | 3 | 1 | 3.635079 | 0 | 0 | 0 | 0 | 0 | 0 | -2.684159e-06 | 24.87175
2023-06-19 23:48 | 1406.081512 | 25.3003 | 3 | 1 | 3.6352 | 0 | 0 | 0 | 0 | 0 | 0 | -5.379097e-06 | 24.87175
2023-06-19 23:48 | 1406.181912 | 25.4007 | 3 | 1 | 3.635094 | 0 | 0 | 0 | 0 | 0 | 0 | -8.084815e-06 | 24.87175
2023-06-19 23:48 | 1406.281712 | 25.5005 | 3 | 1 | 3.635075 | 0 | 0 | 0 | 0 | 0 | 0 | -1.077436e-05 | 24.87175
2023-06-19 23:48 | 1406.381112 | 25.5999 | 3 | 1 | 3.635114 | 0 | 0 | 0 | 0 | 0 | 0 | -1.345313e-05 | 24.87175
2023-06-19 23:48 | 1406.481312 | 25.7001 | 3 | 1 | 3.634988 | 0 | 0 | 0 | 0 | 0 | 0 | -1.615346e-05 | 24.87175
2023-06-19 23:48 | 1406.581312 | 25.8001 | 3 | 1 | 3.635046 | 0 | 0 | 0 | 0 | 0 | 0 | -1.88484e-05 | 24.87175
2023-06-19 23:48 | 1406.681512 | 25.9003 | 3 | 1 | 3.63513 | 0 | 0 | 0 | 0 | 0 | 0 | -2.154873e-05 | 24.87175
2023-06-19 23:48 | 1406.781512 | 26.0003 | 3 | 1 | 3.635063 | 0 | 0 | 0 | 0 | 0 | 0 | -2.424367e-05 | 24.87175
2023-06-19 23:48 | 1406.881612 | 26.1004 | 3 | 1 | 3.635052 | 0 | 0 | 0 | 0 | 0 | 0 | -2.69413e-05 | 24.87175
2023-06-19 23:48 | 1406.981112 | 26.1999 | 3 | 1 | 3.63507 | 0 | 0 | 0 | 0 | 0 | 0 | -2.520903e-05 | 24.87175
2023-06-19 23:48 | 1407.082012 | 26.3008 | 3 | 1 | 3.635089 | 0 | 0 | 0 | 0 | 0 | 0 | -2.345238e-05 | 24.87175
2023-06-19 23:48 | 1407.181812 | 26.4006 | 3 | 1 | 3.635107 | 0 | 0 | 0 | 0 | 0 | 0 | -2.171488e-05 | 24.87175
2023-06-19 23:48 | 1407.281212 | 26.5 | 3 | 1 | 3.635057 | 0 | 0 | 0 | 0 | 0 | 0 | -1.998435e-05 | 24.87175
2023-06-19 23:48 | 1407.381412 | 26.6002 | 3 | 1 | 3.635068 | 0 | 0 | 0 | 0 | 0 | 0 | -1.823989e-05 | 24.87175
2023-06-19 23:48 | 1407.481412 | 26.7002 | 3 | 1 | 3.635093 | 0 | 0 | 0 | 0 | 0 | 0 | -1.649891e-05 | 24.87175
2023-06-19 23:48 | 1407.581612 | 26.8004 | 3 | 1 | 3.63516 | 0 | 0 | 0 | 0 | 0 | 0 | -1.475445e-05 | 24.87175
2023-06-19 23:48 | 1407.681012 | 26.8998 | 3 | 1 | 3.63503 | 0 | 0 | 0 | 0 | 0 | 0 | -1.302392e-05 | 24.87175
2023-06-19 23:48 | 1407.781012 | 26.9998 | 3 | 1 | 3.635116 | 0 | 0 | 0 | 0 | 0 | 0 | -1.128294e-05 | 24.87175
2023-06-19 23:48 | 1407.881312 | 27.1001 | 3 | 1 | 3.635095 | 0 | 0 | 0 | 0 | 0 | 0 | -9.536743e-06 | 24.87175
2023-06-19 23:48 | 1407.982412 | 27.2012 | 3 | 1 | 3.635043 | 0 | 0 | 0 | 0 | 0 | 0 | -1.725238e-05 | 24.87175
2023-06-19 23:48 | 1408.081712 | 27.3005 | 3 | 1 | 3.635126 | 0 | 0 | 0 | 0 | 0 | 0 | -2.483064e-05 | 24.87175
2023-06-19 23:48 | 1408.181512 | 27.4003 | 3 | 1 | 3.635128 | 0 | 0 | 0 | 0 | 0 | 0 | -3.244706e-05 | 24.87175
2023-06-19 23:48 | 1408.281712 | 27.5005 | 3 | 1 | 3.635088 | 0 | 0 | 0 | 0 | 0 | 0 | -4.009401e-05 | 24.87175
2023-06-19 23:48 | 1408.381712 | 27.6005 | 3 | 1 | 3.635083 | 0 | 0 | 0 | 0 | 0 | 0 | -4.772569e-05 | 24.87175
2023-06-19 23:48 | 1408.481112 | 27.6999 | 3 | 1 | 3.635108 | 0 | 0 | 0 | 0 | 0 | 0 | -5.531158e-05 | 24.87175
2023-06-19 23:48 | 1408.581312 | 27.8001 | 3 | 1 | 3.635092 | 0 | 0 | 0 | 0 | 0 | 0 | -6.295853e-05 | 24.87175
2023-06-19 23:48 | 1408.681112 | 27.8999 | 3 | 1 | 3.635077 | 0 | 0 | 0 | 0 | 0 | 0 | -7.057495e-05 | 24.87175
2023-06-19 23:48 | 1408.781712 | 28.0005 | 3 | 1 | 3.635078 | 0 | 0 | 0 | 0 | 0 | 0 | -7.825243e-05 | 24.87175
2023-06-19 23:48 | 1408.881012 | 28.0998 | 3 | 1 | 3.635141 | 0 | 0 | 0 | 0 | 0 | 0 | -8.583069e-05 | 24.8327
2023-06-19 23:48 | 1408.981712 | 28.2005 | 3 | 1 | 3.635138 | 0 | 0 | 0 | 0 | 0 | 0 | -6.275828e-05 | 24.83266
2023-06-19 23:48 | 1409.081012 | 28.2998 | 3 | 1 | 3.635131 | 0 | 0 | 0 | 0 | 0 | 0 | -4.000664e-05 | 24.83266
2023-06-19 23:48 | 1409.182012 | 28.4008 | 3 | 1 | 3.635057 | 0 | 0 | 0 | 0 | 0 | 0 | -1.686549e-05 | 24.83266
2023-06-19 23:48 | 1409.281612 | 28.5004 | 3 | 1 | 3.635069 | 0 | 0 | 0 | 0 | 0 | 0 | 5.954885e-06 | 24.83266
2023-06-19 23:48 | 1409.382212 | 28.601 | 3 | 1 | 3.635094 | 0 | 0 | 0 | 0 | 0 | 0 | 2.900438e-05 | 24.83266
2023-06-19 23:48 | 1409.481612 | 28.7004 | 3 | 1 | 3.635089 | 0 | 0 | 0 | 0 | 0 | 0 | 5.177894e-05 | 24.83266
2023-06-19 23:48 | 1409.581012 | 28.7998 | 3 | 1 | 3.635036 | 0 | 0 | 0 | 0 | 0 | 0 | 7.455349e-05 | 24.83266
2023-06-19 23:48 | 1409.681412 | 28.9002 | 3 | 1 | 3.635074 | 0 | 0 | 0 | 0 | 0 | 0 | 9.755716e-05 | 24.83266
2023-06-19 23:48 | 1409.781612 | 29.0004 | 3 | 1 | 3.635114 | 0 | 0 | 0 | 0 | 0 | 0 | 0.000120515 | 24.83266
2023-06-19 23:48 | 1409.881012 | 29.0998 | 3 | 1 | 3.635089 | 0 | 0 | 0 | 0 | 0 | 0 | 0.0001432896 | 24.83266
2023-06-19 23:48 | 1409.982112 | 29.2009 | 3 | 1 | 3.635074 | 0 | 0 | 0 | 0 | 0 | 0 | 0.0001432896 | 24.83266
2023-06-19 23:48 | 1410.082212 | 29.301 | 3 | 1 | 3.635144 | 0 | 0 | 0 | 0 | 0 | 0 | 0.0001432896 | 24.83266
2023-06-19 23:48 | 1410.181212 | 29.4 | 3 | 1 | 3.635121 | 0 | 0 | 0 | 0 | 0 | 0 | 0.0001432896 | 24.83266
2023-06-19 23:48 | 1410.281412 | 29.5002 | 3 | 1 | 3.635101 | 0 | 0 | 0 | 0 | 0 | 0 | 0.0001432896 | 24.83266
2023-06-19 23:48 | 1410.381612 | 29.6004 | 3 | 1 | 3.635081 | 0 | 0 | 0 | 0 | 0 | 0 | 0.0001432896 | 24.83266
2023-06-19 23:48 | 1410.481612 | 29.7004 | 3 | 1 | 3.635143 | 0 | 0 | 0 | 0 | 0 | 0 | 0.0001432896 | 24.83266
2023-06-19 23:48 | 1410.581012 | 29.7998 | 3 | 1 | 3.635127 | 0 | 0 | 0 | 0 | 0 | 0 | 0.0001432896 | 24.83266
2023-06-19 23:48 | 1410.681412 | 29.9002 | 3 | 1 | 3.635099 | 0 | 0 | 0 | 0 | 0 | 0 | 0.0001432896 | 24.83266
2023-06-19 23:48 | 1410.781812 | 30.0006 | 3 | 1 | 3.635062 | 0 | 0 | 0 | 0 | 0 | 0 | 0.0001432896 | 24.83266
2023-06-19 23:48 | 1410.782612 | 30.0014 | 3 | 1 | 3.635062 | 0 | 0 | 0 | 0 | 0 | 0 | 0.0001432896 | 24.83266