## Global_Info
TEST REPORT
|  |  | 20230618_W10_EIS400 | Serial Number |  | C:\ArbinSoftware\DataPro\Result\20230618_W10_EIS400
|  |  | 2023-06-19 | 207487
Channel | Start DateTime | Schedule File Name | Creator | Comments | Software Version | Schedule Version | MASS | Specific Capacity | Capacity | Item ID | Has Aux | Has Specail | Log Aux Data Flag | Log Special Flag
5 | 2023-06-19 09:50 | INR21700_m50T\2nd_life_EIS\EIS_general.sdu |  |  | PV7.0 Build: 181116USB | Schedule Version 7.00.15 | 0 | 0 | 4.85 |  | 1 | 0 | TRUE | TRUE

## ACIM_Chan5
Device_ID | Test_ID | Channel_ID | Cycle_ID | Step_ID | Pt | Freq | Zmod | Zphz
Gamry_1 | 487 | 4 | 1 | 2 | 0 | 10019.53 | 0.0480994 | 49.68052
Gamry_1 | 487 | 4 | 1 | 2 | 1 | 7207.031 | 0.0397119 | 43.85595
Gamry_1 | 487 | 4 | 1 | 2 | 2 | 5150.463 | 0.0336249 | 37.09728
Gamry_1 | 487 | 4 | 1 | 2 | 3 | 3715.701 | 0.0296162 | 30.08606
Gamry_1 | 487 | 4 | 1 | 2 | 4 | 2686.738 | 0.027177 | 23.08021
Gamry_1 | 487 | 4 | 1 | 2 | 5 | 1933.594 | 0.0258041 | 16.74623
Gamry_1 | 487 | 4 | 1 | 2 | 6 | 1395.089 | 0.0251936 | 11.6305
Gamry_1 | 487 | 4 | 1 | 2 | 7 | 1000.702 | 0.0249771 | 7.600279
Gamry_1 | 487 | 4 | 1 | 2 | 8 | 716.9117 | 0.0250291 | 4.657113
Gamry_1 | 487 | 4 | 1 | 2 | 9 | 520.8333 | 0.0251589 | 2.619618
Gamry_1 | 487 | 4 | 1 | 2 | 10 | 372.8693 | 0.0254023 | 1.059527
Gamry_1 | 487 | 4 | 1 | 2 | 11 | 269.3965 | 0.0256182 | 0.0216052
Gamry_1 | 487 | 4 | 1 | 2 | 12 | 193.6983 | 0.0258566 | -0.7926599
Gamry_1 | 487 | 4 | 1 | 2 | 13 | 139.2327 | 0.0261165 | -1.29527
Gamry_1 | 487 | 4 | 1 | 2 | 14 | 99.734 | 0.0264028 | -1.7307
Gamry_1 | 487 | 4 | 1 | 2 | 15 | 72.11539 | 0.0266516 | -1.953137
Gamry_1 | 487 | 4 | 1 | 2 | 16 | 49.86702 | 0.0269663 | -2.26231
Gamry_1 | 487 | 4 | 1 | 2 | 17 | 37.5 | 0.0271979 | -2.403762
Gamry_1 | 487 | 4 | 1 | 2 | 18 | 27.25291 | 0.0274772 | -2.470114
Gamry_1 | 487 | 4 | 1 | 2 | 19 | 19.29012 | 0.0277883 | -2.476988
Gamry_1 | 487 | 4 | 1 | 2 | 20 | 13.95089 | 0.028098 | -2.415659
Gamry_1 | 487 | 4 | 1 | 2 | 21 | 9.9734 | 0.0283591 | -2.289355
Gamry_1 | 487 | 4 | 1 | 2 | 22 | 7.233796 | 0.0286295 | -2.094774
Gamry_1 | 487 | 4 | 1 | 2 | 23 | 5.196785 | 0.0287893 | -1.825848
Gamry_1 | 487 | 4 | 1 | 2 | 24 | 3.720238 | 0.0290329 | -1.733008
Gamry_1 | 487 | 4 | 1 | 2 | 25 | 2.689329 | 0.029139 | -1.735568
Gamry_1 | 487 | 4 | 1 | 2 | 26 | 1.929012 | 0.0292645 | -1.667078
Gamry_1 | 487 | 4 | 1 | 2 | 27 | 1.395089 | 0.0293797 | -1.653282
Gamry_1 | 487 | 4 | 1 | 2 | 28 | 0.997765 | 0.0295825 | -1.600306
Gamry_1 | 487 | 4 | 1 | 2 | 29 | 0.7233796 | 0.0296788 | -1.940617
Gamry_1 | 487 | 4 | 1 | 2 | 30 | 0.5185288 | 0.0298069 | -2.194539
Gamry_1 | 487 | 4 | 1 | 2 | 31 | 0.3732086 | 0.0300394 | -2.402277
Gamry_1 | 487 | 4 | 1 | 2 | 32 | 0.2687787 | 0.030247 | -2.724466
Gamry_1 | 487 | 4 | 1 | 2 | 33 | 0.1933787 | 0.0304852 | -3.15127
Gamry_1 | 487 | 4 | 1 | 2 | 34 | 0.1391776 | 0.0307857 | -3.641691
Gamry_1 | 487 | 4 | 1 | 2 | 35 | 0.1001603 | 0.0311457 | -4.226139
Gamry_1 | 487 | 4 | 1 | 2 | 36 | 0.0719825 | 0.031615 | -4.997347
Gamry_1 | 487 | 4 | 1 | 2 | 37 | 0.051807 | 0.0320785 | -5.877172
Gamry_1 | 487 | 4 | 1 | 2 | 38 | 0.0372971 | 0.032709 | -6.885817
Gamry_1 | 487 | 4 | 1 | 2 | 39 | 0.0268286 | 0.0334711 | -7.96358
Gamry_1 | 487 | 4 | 1 | 2 | 40 | 0.0193124 | 0.0343563 | -9.254222
Gamry_1 | 487 | 4 | 1 | 2 | 41 | 0.0138979 | 0.0354031 | -10.77048
Gamry_1 | 487 | 4 | 1 | 2 | 42 | 0.0100006 | 0.0367128 | -12.61931

## Channel_5_1
Date_Time | Test_Time(s) | Step_Time(s) | Step_Index | Cycle_Index | Voltage(V) | Current(A) | Charge_Capacity(Ah) | Discharge_Capacity(Ah) | Charge_Energy(Wh) | Discharge_Energy(Wh) | Internal Resistance(Ohm) | dV/dt(V/s) | Aux_Temperature(¡æ)_1
2023-06-19 09:50 | 0.1014 | 0.1013 | 1 | 1 | 4.003186 | 0 | 0 | 0 | 0 | 0 | 0 | 0 | 25.06966
2023-06-19 09:50 | 0.2002 | 0.2001 | 1 | 1 | 4.003281 | 0 | 0 | 0 | 0 | 0 | 0 | 0 | 25.06966
2023-06-19 09:50 | 0.3006 | 0.3005 | 1 | 1 | 4.003211 | 0 | 0 | 0 | 0 | 0 | 0 | 0 | 25.06966
2023-06-19 09:50 | 0.4 | 0.3999 | 1 | 1 | 4.003175 | 0 | 0 | 0 | 0 | 0 | 0 | -7.340568e-08 | 25.06966
2023-06-19 09:50 | 0.5 | 0.4999 | 1 | 1 | 4.003194 | 0 | 0 | 0 | 0 | 0 | 0 | -1.472545e-07 | 25.06966
2023-06-19 09:50 | 0.6002 | 0.6001 | 1 | 1 | 4.00321 | 0 | 0 | 0 | 0 | 0 | 0 | -2.212509e-07 | 25.06966
2023-06-19 09:50 | 0.7008 | 0.7007 | 1 | 1 | 4.003226 | 0 | 0 | 0 | 0 | 0 | 0 | -2.955428e-07 | 25.06966
2023-06-19 09:50 | 0.8004 | 0.8003 | 1 | 1 | 4.003156 | 0 | 0 | 0 | 0 | 0 | 0 | -3.690962e-07 | 25.09133
2023-06-19 09:50 | 0.9006 | 0.9005 | 1 | 1 | 4.003239 | 0 | 0 | 0 | 0 | 0 | 0 | -4.430927e-07 | 25.09133
2023-06-19 09:50 | 1.0006 | 1.0005 | 1 | 1 | 4.003174 | 0 | 0 | 0 | 0 | 0 | 0 | -5.169414e-07 | 25.09133
2023-06-19 09:50 | 1.0015 | 1.0014 | 1 | 1 | 4.003174 | 0 | 0 | 0 | 0 | 0 | 0 | -5.176061e-07 | 25.09133
2023-06-19 09:50 | 1.0182 | 0.001 | 2 | 1 | 4.003201 | 0 | 0 | 0 | 0 | 0 | 0 | -5.299388e-07 | 25.09133
2023-06-19 09:51 | 61.0187 | 60.0015 | 2 | 1 | 4.011188 | 0 | 0 | 0 | 0 | 0 | 0 | -4.483957e-05 | 25.08494
2023-06-19 09:52 | 121.0202 | 120.003 | 2 | 1 | 4.007834 | 0 | 0 | 0 | 0 | 0 | 0 | -8.914995e-05 | 25.07856
2023-06-19 09:53 | 181.0203 | 180.0031 | 2 | 1 | 4.00419 | 0 | 0 | 0 | 0 | 0 | 0 | -0.0001334593 | 25.07217
2023-06-19 09:54 | 241.0206 | 240.0034 | 2 | 1 | 3.998915 | 0 | 0 | 0 | 0 | 0 | 0 | -0.0001777688 | 25.06326
2023-06-19 09:55 | 301.021 | 300.0038 | 2 | 1 | 3.997426 | 0 | 0 | 0 | 0 | 0 | 0 | -0.0002220783 | 25.04787
2023-06-19 09:56 | 361.022 | 360.0048 | 2 | 1 | 4.000193 | 0 | 0 | 0 | 0 | 0 | 0 | -0.0002663883 | 25.04261
2023-06-19 09:57 | 421.0225 | 420.0053 | 2 | 1 | 4.009315 | 0 | 0 | 0 | 0 | 0 | 0 | -0.000310698 | 25.02421
2023-06-19 09:58 | 481.0236 | 480.0064 | 2 | 1 | 4.011227 | 0 | 0 | 0 | 0 | 0 | 0 | -0.0003550081 | 25.0157
2023-06-19 09:59 | 541.0253 | 540.0081 | 2 | 1 | 3.998358 | 0 | 0 | 0 | 0 | 0 | 0 | -0.0003993186 | 25.02749
2023-06-19 10:00 | 601.0256 | 600.0084 | 2 | 1 | 4.006244 | 0 | 0 | 0 | 0 | 0 | 0 | -0.0004436281 | 25.0138
2023-06-19 10:01 | 661.026 | 660.0088 | 2 | 1 | 3.997096 | 0 | 0 | 0 | 0 | 0 | 0 | -0.0004879376 | 25.01401
2023-06-19 10:02 | 721.0266 | 720.0094 | 2 | 1 | 4.000093 | 0 | 0 | 0 | 0 | 0 | 0 | -0.0005322473 | 25.01636
2023-06-19 10:03 | 781.0275 | 780.0103 | 2 | 1 | 4.006904 | 0 | 0 | 0 | 0 | 0 | 0 | -0.0005765573 | 25.01358
2023-06-19 10:04 | 841.0276 | 840.0104 | 2 | 1 | 4.009763 | 0 | 0 | 0 | 0 | 0 | 0 | -0.0006208666 | 25.00238
2023-06-19 10:05 | 901.0289 | 900.0117 | 2 | 1 | 4.003188 | 0 | 0 | 0 | 0 | 0 | 0 | -0.0006651768 | 24.99705
2023-06-19 10:06 | 961.031 | 960.0138 | 2 | 1 | 3.99771 | 0 | 0 | 0 | 0 | 0 | 0 | -0.0007094877 | 24.99272
2023-06-19 10:07 | 1021.0323 | 1020.0151 | 2 | 1 | 3.998659 | 0 | 0 | 0 | 0 | 0 | 0 | -0.0007537979 | 24.98461
2023-06-19 10:08 | 1081.0332 | 1080.016 | 2 | 1 | 4.005012 | 0 | 0 | 0 | 0 | 0 | 0 | -0.0007981078 | 24.98179
2023-06-19 10:09 | 1141.0334 | 1140.0162 | 2 | 1 | 4.010975 | 0 | 0 | 0 | 0 | 0 | 0 | -0.0008424172 | 24.98219
2023-06-19 10:10 | 1201.0345 | 1200.0173 | 2 | 1 | 3.997623 | 0 | 0 | 0 | 0 | 0 | 0 | -0.0008867273 | 24.9925
2023-06-19 10:11 | 1261.0355 | 1260.0183 | 2 | 1 | 4.007778 | 0 | 0 | 0 | 0 | 0 | 0 | -0.0009310373 | 24.96213
2023-06-19 10:12 | 1321.0369 | 1320.0197 | 2 | 1 | 4.00475 | 0 | 0 | 0 | 0 | 0 | 0 | -0.0009753476 | 24.93318
2023-06-19 10:13 | 1381.0372 | 1380.02 | 2 | 1 | 3.999536 | 0 | 0 | 0 | 0 | 0 | 0 | -0.001019657 | 24.97234
2023-06-19 10:13 | 1420.827496 | 0.1003 | 3 | 1 | 4.002964 | 0 | 0 | 0 | 0 | 0 | 0 | -0.001049042 | 24.96169
2023-06-19 10:13 | 1420.927896 | 0.2007 | 3 | 1 | 4.002898 | 0 | 0 | 0 | 0 | 0 | 0 | -0.001079323 | 24.96169
2023-06-19 10:13 | 1421.027496 | 0.3003 | 3 | 1 | 4.002899 | 0 | 0 | 0 | 0 | 0 | 0 | -0.001109362 | 24.96169
2023-06-19 10:13 | 1421.127696 | 0.4005 | 3 | 1 | 4.002938 | 0 | 0 | 0 | 0 | 0 | 0 | -0.001139583 | 24.96169
2023-06-19 10:13 | 1421.227896 | 0.5007 | 3 | 1 | 4.002979 | 0 | 0 | 0 | 0 | 0 | 0 | -0.001169803 | 24.96169
2023-06-19 10:13 | 1421.327096 | 0.5999 | 3 | 1 | 4.002948 | 0 | 0 | 0 | 0 | 0 | 0 | -0.001199722 | 24.96169
2023-06-19 10:13 | 1421.427296 | 0.7001 | 3 | 1 | 4.002969 | 0 | 0 | 0 | 0 | 0 | 0 | -0.001078901 | 24.96169
2023-06-19 10:13 | 1421.527296 | 0.8001 | 3 | 1 | 4.002976 | 0 | 0 | 0 | 0 | 0 | 0 | -0.000958321 | 24.96169
2023-06-19 10:13 | 1421.627196 | 0.9 | 3 | 1 | 4.002962 | 0 | 0 | 0 | 0 | 0 | 0 | -0.0008378615 | 24.96169
2023-06-19 10:13 | 1421.727696 | 1.0005 | 3 | 1 | 4.002965 | 0 | 0 | 0 | 0 | 0 | 0 | -0.0007166786 | 24.96169
2023-06-19 10:13 | 1421.827696 | 1.1005 | 3 | 1 | 4.002952 | 0 | 0 | 0 | 0 | 0 | 0 | -0.0005960985 | 24.96169
2023-06-19 10:13 | 1421.927196 | 1.2 | 3 | 1 | 4.002946 | 0 | 0 | 0 | 0 | 0 | 0 | -0.0004761214 | 24.96169
2023-06-19 10:13 | 1422.027596 | 1.3004 | 3 | 1 | 4.002942 | 0 | 0 | 0 | 0 | 0 | 0 | -0.000355059 | 24.96169
2023-06-19 10:13 | 1422.128296 | 1.4011 | 3 | 1 | 4.002959 | 0 | 0 | 0 | 0 | 0 | 0 | -0.0002336349 | 24.96169
2023-06-19 10:13 | 1422.227696 | 1.5005 | 3 | 1 | 4.003023 | 0 | 0 | 0 | 0 | 0 | 0 | -0.0001137783 | 24.96169
2023-06-19 10:13 | 1422.327196 | 1.6 | 3 | 1 | 4.00293 | 0 | 0 | 0 | 0 | 0 | 0 | 6.198883e-06 | 24.96169
2023-06-19 10:13 | 1422.427996 | 1.7008 | 3 | 1 | 4.002982 | 0 | 0 | 0 | 0 | 0 | 0 | 2.401733e-06 | 24.96169
2023-06-19 10:13 | 1422.527396 | 1.8002 | 3 | 1 | 4.003002 | 0 | 0 | 0 | 0 | 0 | 0 | -1.342678e-06 | 24.96169
2023-06-19 10:13 | 1422.627796 | 1.9006 | 3 | 1 | 4.002947 | 0 | 0 | 0 | 0 | 0 | 0 | -5.12476e-06 | 24.96169
2023-06-19 10:13 | 1422.727196 | 2 | 3 | 1 | 4.002977 | 0 | 0 | 0 | 0 | 0 | 0 | -8.869171e-06 | 24.96169
2023-06-19 10:13 | 1422.827396 | 2.1002 | 3 | 1 | 4.002991 | 0 | 0 | 0 | 0 | 0 | 0 | -1.264372e-05 | 24.96169
2023-06-19 10:13 | 1422.927196 | 2.2 | 3 | 1 | 4.002997 | 0 | 0 | 0 | 0 | 0 | 0 | -1.64032e-05 | 24.96169
2023-06-19 10:13 | 1423.027296 | 2.3001 | 3 | 1 | 4.002917 | 0 | 0 | 0 | 0 | 0 | 0 | -2.017398e-05 | 24.96169
2023-06-19 10:13 | 1423.127596 | 2.4004 | 3 | 1 | 4.002923 | 0 | 0 | 0 | 0 | 0 | 0 | -2.395229e-05 | 24.96169
2023-06-19 10:13 | 1423.227796 | 2.5006 | 3 | 1 | 4.00297 | 0 | 0 | 0 | 0 | 0 | 0 | -2.772684e-05 | 24.96169
2023-06-19 10:13 | 1423.327196 | 2.6 | 3 | 1 | 4.002977 | 0 | 0 | 0 | 0 | 0 | 0 | -3.147125e-05 | 24.96169
2023-06-19 10:13 | 1423.427196 | 2.7 | 3 | 1 | 4.002936 | 0 | 0 | 0 | 0 | 0 | 0 | -2.556084e-05 | 24.96169
2023-06-19 10:13 | 1423.527396 | 2.8002 | 3 | 1 | 4.002938 | 0 | 0 | 0 | 0 | 0 | 0 | -1.96386e-05 | 24.96169
2023-06-19 10:13 | 1423.627396 | 2.9002 | 3 | 1 | 4.003029 | 0 | 0 | 0 | 0 | 0 | 0 | -1.372818e-05 | 24.96169
2023-06-19 10:13 | 1423.727596 | 3.0004 | 3 | 1 | 4.002934 | 0 | 0 | 0 | 0 | 0 | 0 | -7.805944e-06 | 24.95858
2023-06-19 10:13 | 1423.827596 | 3.1004 | 3 | 1 | 4.003011 | 0 | 0 | 0 | 0 | 0 | 0 | -1.895528e-06 | 24.95858
2023-06-19 10:13 | 1423.927896 | 3.2007 | 3 | 1 | 4.00297 | 0 | 0 | 0 | 0 | 0 | 0 | 4.03262e-06 | 24.95858
2023-06-19 10:13 | 1424.028396 | 3.3012 | 3 | 1 | 4.002962 | 0 | 0 | 0 | 0 | 0 | 0 | 9.972589e-06 | 24.95858
2023-06-19 10:13 | 1424.127396 | 3.4002 | 3 | 1 | 4.002917 | 0 | 0 | 0 | 0 | 0 | 0 | 1.58239e-05 | 24.95858
2023-06-19 10:13 | 1424.227396 | 3.5002 | 3 | 1 | 4.003021 | 0 | 0 | 0 | 0 | 0 | 0 | 2.173432e-05 | 24.95858
2023-06-19 10:13 | 1424.327596 | 3.6004 | 3 | 1 | 4.002998 | 0 | 0 | 0 | 0 | 0 | 0 | 2.765656e-05 | 24.95858
2023-06-19 10:13 | 1424.427596 | 3.7004 | 3 | 1 | 4.002978 | 0 | 0 | 0 | 0 | 0 | 0 | 3.123212e-05 | 24.95858
2023-06-19 10:13 | 1424.527396 | 3.8002 | 3 | 1 | 4.00297 | 0 | 0 | 0 | 0 | 0 | 0 | 3.480053e-05 | 24.95858
2023-06-19 10:13 | 1424.627396 | 3.9002 | 3 | 1 | 4.002985 | 0 | 0 | 0 | 0 | 0 | 0 | 3.837609e-05 | 24.95858
2023-06-19 10:13 | 1424.727796 | 4.0006 | 3 | 1 | 4.002975 | 0 | 0 | 0 | 0 | 0 | 0 | 4.196596e-05 | 24.95858
2023-06-19 10:13 | 1424.827396 | 4.1002 | 3 | 1 | 4.002995 | 0 | 0 | 0 | 0 | 0 | 0 | 4.552722e-05 | 24.95858
2023-06-19 10:13 | 1424.927396 | 4.2002 | 3 | 1 | 4.002983 | 0 | 0 | 0 | 0 | 0 | 0 | 4.910279e-05 | 24.95858
2023-06-19 10:13 | 1425.027596 | 4.3004 | 3 | 1 | 4.002987 | 0 | 0 | 0 | 0 | 0 | 0 | 5.26855e-05 | 24.95858
2023-06-19 10:13 | 1425.127596 | 4.4004 | 3 | 1 | 4.003005 | 0 | 0 | 0 | 0 | 0 | 0 | 5.626106e-05 | 24.95858
2023-06-19 10:13 | 1425.227796 | 4.5006 | 3 | 1 | 4.00304 | 0 | 0 | 0 | 0 | 0 | 0 | 5.984378e-05 | 24.95858
2023-06-19 10:14 | 1425.327796 | 4.6006 | 3 | 1 | 4.002992 | 0 | 0 | 0 | 0 | 0 | 0 | 6.341934e-05 | 24.95858
2023-06-19 10:14 | 1425.427196 | 4.7 | 3 | 1 | 4.00294 | 0 | 0 | 0 | 0 | 0 | 0 | 5.87251e-05 | 24.95858
2023-06-19 10:14 | 1425.527396 | 4.8002 | 3 | 1 | 4.003014 | 0 | 0 | 0 | 0 | 0 | 0 | 5.399308e-05 | 24.95858
2023-06-19 10:14 | 1425.627396 | 4.9002 | 3 | 1 | 4.003018 | 0 | 0 | 0 | 0 | 0 | 0 | 4.92705e-05 | 24.95858
2023-06-19 10:14 | 1425.727596 | 5.0004 | 3 | 1 | 4.003029 | 0 | 0 | 0 | 0 | 0 | 0 | 4.453848e-05 | 24.95858
2023-06-19 10:14 | 1425.827596 | 5.1004 | 3 | 1 | 4.002977 | 0 | 0 | 0 | 0 | 0 | 0 | 3.98159e-05 | 24.95858
2023-06-19 10:14 | 1425.927796 | 5.2006 | 3 | 1 | 4.002962 | 0 | 0 | 0 | 0 | 0 | 0 | 3.508388e-05 | 24.95858
2023-06-19 10:14 | 1426.027796 | 5.3006 | 3 | 1 | 4.003029 | 0 | 0 | 0 | 0 | 0 | 0 | 3.03613e-05 | 24.95858
2023-06-19 10:14 | 1426.127196 | 5.4 | 3 | 1 | 4.003013 | 0 | 0 | 0 | 0 | 0 | 0 | 2.566706e-05 | 24.95858
2023-06-19 10:14 | 1426.227696 | 5.5005 | 3 | 1 | 4.003009 | 0 | 0 | 0 | 0 | 0 | 0 | 2.092087e-05 | 24.95858
2023-06-19 10:14 | 1426.327396 | 5.6002 | 3 | 1 | 4.003009 | 0 | 0 | 0 | 0 | 0 | 0 | 1.621246e-05 | 24.95858
2023-06-19 10:14 | 1426.427596 | 5.7004 | 3 | 1 | 4.003015 | 0 | 0 | 0 | 0 | 0 | 0 | 2.294527e-05 | 24.95858
2023-06-19 10:14 | 1426.528596 | 5.8014 | 3 | 1 | 4.002949 | 0 | 0 | 0 | 0 | 0 | 0 | 2.973184e-05 | 24.93688
2023-06-19 10:14 | 1426.628096 | 5.9009 | 3 | 1 | 4.002996 | 0 | 0 | 0 | 0 | 0 | 0 | 3.641762e-05 | 24.93688
2023-06-19 10:14 | 1426.727296 | 6.0001 | 3 | 1 | 4.003025 | 0 | 0 | 0 | 0 | 0 | 0 | 4.308323e-05 | 24.93688
2023-06-19 10:14 | 1426.828296 | 6.1011 | 3 | 1 | 4.003023 | 0 | 0 | 0 | 0 | 0 | 0 | 4.98698e-05 | 24.93688
2023-06-19 10:14 | 1426.928396 | 6.2012 | 3 | 1 | 4.003003 | 0 | 0 | 0 | 0 | 0 | 0 | 5.659589e-05 | 24.93688
2023-06-19 10:14 | 1427.028396 | 6.3012 | 3 | 1 | 4.003028 | 0 | 0 | 0 | 0 | 0 | 0 | 6.331526e-05 | 24.93688
2023-06-19 10:14 | 1427.127896 | 6.4007 | 3 | 1 | 4.003014 | 0 | 0 | 0 | 0 | 0 | 0 | 7.000104e-05 | 24.93688
2023-06-19 10:14 | 1427.228596 | 6.5014 | 3 | 1 | 4.003085 | 0 | 0 | 0 | 0 | 0 | 0 | 7.676745e-05 | 24.93688
2023-06-19 10:14 | 1427.327996 | 6.6008 | 3 | 1 | 4.003001 | 0 | 0 | 0 | 0 | 0 | 0 | 8.34465e-05 | 24.93688
2023-06-19 10:14 | 1427.427196 | 6.7 | 3 | 1 | 4.003007 | 0 | 0 | 0 | 0 | 0 | 0 | 6.342764e-05 | 24.93688
2023-06-19 10:14 | 1427.527196 | 6.8 | 3 | 1 | 4.003039 | 0 | 0 | 0 | 0 | 0 | 0 | 4.324734e-05 | 24.93688
2023-06-19 10:14 | 1427.627396 | 6.9002 | 3 | 1 | 4.003056 | 0 | 0 | 0 | 0 | 0 | 0 | 2.302668e-05 | 24.93688
2023-06-19 10:14 | 1427.727396 | 7.0002 | 3 | 1 | 4.00306 | 0 | 0 | 0 | 0 | 0 | 0 | 2.846377e-06 | 24.93688
2023-06-19 10:14 | 1427.827596 | 7.1004 | 3 | 1 | 4.003024 | 0 | 0 | 0 | 0 | 0 | 0 | -1.737429e-05 | 24.93688
2023-06-19 10:14 | 1427.927696 | 7.2005 | 3 | 1 | 4.003036 | 0 | 0 | 0 | 0 | 0 | 0 | -3.757477e-05 | 24.93688
2023-06-19 10:14 | 1428.027796 | 7.3006 | 3 | 1 | 4.003008 | 0 | 0 | 0 | 0 | 0 | 0 | -5.777525e-05 | 24.93688
2023-06-19 10:14 | 1428.127796 | 7.4006 | 3 | 1 | 4.003065 | 0 | 0 | 0 | 0 | 0 | 0 | -7.795555e-05 | 24.93688
2023-06-19 10:14 | 1428.227196 | 7.5 | 3 | 1 | 4.003016 | 0 | 0 | 0 | 0 | 0 | 0 | -9.801477e-05 | 24.93688
2023-06-19 10:14 | 1428.327496 | 7.6003 | 3 | 1 | 4.003046 | 0 | 0 | 0 | 0 | 0 | 0 | -0.0001182556 | 24.93688
2023-06-19 10:14 | 1428.427496 | 7.7003 | 3 | 1 | 4.003018 | 0 | 0 | 0 | 0 | 0 | 0 | -9.941678e-05 | 24.93688
2023-06-19 10:14 | 1428.527996 | 7.8008 | 3 | 1 | 4.003026 | 0 | 0 | 0 | 0 | 0 | 0 | -8.048375e-05 | 24.93688
2023-06-19 10:14 | 1428.627296 | 7.9001 | 3 | 1 | 4.003046 | 0 | 0 | 0 | 0 | 0 | 0 | -6.177679e-05 | 24.93688
2023-06-19 10:14 | 1428.727696 | 8.0005 | 3 | 1 | 4.003036 | 0 | 0 | 0 | 0 | 0 | 0 | -4.28626e-05 | 24.93688
2023-06-19 10:14 | 1428.827096 | 8.0999 | 3 | 1 | 4.003013 | 0 | 0 | 0 | 0 | 0 | 0 | -2.413679e-05 | 24.93688
2023-06-19 10:14 | 1428.927696 | 8.2005 | 3 | 1 | 4.003025 | 0 | 0 | 0 | 0 | 0 | 0 | -5.184924e-06 | 24.93688
2023-06-19 10:14 | 1429.027696 | 8.3005 | 3 | 1 | 4.003064 | 0 | 0 | 0 | 0 | 0 | 0 | 1.365391e-05 | 24.93688
2023-06-19 10:14 | 1429.127196 | 8.4 | 3 | 1 | 4.003055 | 0 | 0 | 0 | 0 | 0 | 0 | 3.239855e-05 | 24.93688
2023-06-19 10:14 | 1429.227896 | 8.5007 | 3 | 1 | 4.00292 | 0 | 0 | 0 | 0 | 0 | 0 | 5.136926e-05 | 24.93688
2023-06-19 10:14 | 1429.327296 | 8.6001 | 3 | 1 | 4.003064 | 0 | 0 | 0 | 0 | 0 | 0 | 7.009506e-05 | 24.93688
2023-06-19 10:14 | 1429.428096 | 8.7009 | 3 | 1 | 4.003045 | 0 | 0 | 0 | 0 | 0 | 0 | 6.35582e-05 | 24.97469
2023-06-19 10:14 | 1429.527696 | 8.8005 | 3 | 1 | 4.003062 | 0 | 0 | 0 | 0 | 0 | 0 | 5.709915e-05 | 24.97473
2023-06-19 10:14 | 1429.627896 | 8.9007 | 3 | 1 | 4.003115 | 0 | 0 | 0 | 0 | 0 | 0 | 5.06012e-05 | 24.97473
2023-06-19 10:14 | 1429.727296 | 9.0001 | 3 | 1 | 4.003086 | 0 | 0 | 0 | 0 | 0 | 0 | 4.415512e-05 | 24.97473
2023-06-19 10:14 | 1429.828596 | 9.1014 | 3 | 1 | 4.003101 | 0 | 0 | 0 | 0 | 0 | 0 | 3.758583e-05 | 24.97473
2023-06-19 10:14 | 1429.927296 | 9.2001 | 3 | 1 | 4.003062 | 0 | 0 | 0 | 0 | 0 | 0 | 3.118515e-05 | 24.97473
2023-06-19 10:14 | 1430.027296 | 9.3001 | 3 | 1 | 4.003048 | 0 | 0 | 0 | 0 | 0 | 0 | 2.470016e-05 | 24.97473
2023-06-19 10:14 | 1430.127696 | 9.4005 | 3 | 1 | 4.003112 | 0 | 0 | 0 | 0 | 0 | 0 | 1.818924e-05 | 24.97473
2023-06-19 10:14 | 1430.227096 | 9.4999 | 3 | 1 | 4.003112 | 0 | 0 | 0 | 0 | 0 | 0 | 1.174316e-05 | 24.97473
2023-06-19 10:14 | 1430.327296 | 9.6001 | 3 | 1 | 4.003044 | 0 | 0 | 0 | 0 | 0 | 0 | 5.245209e-06 | 24.97473
2023-06-19 10:14 | 1430.427496 | 9.7003 | 3 | 1 | 4.003023 | 0 | 0 | 0 | 0 | 0 | 0 | 6.869048e-06 | 24.97473
2023-06-19 10:14 | 1430.528496 | 9.8013 | 3 | 1 | 4.003081 | 0 | 0 | 0 | 0 | 0 | 0 | 8.505852e-06 | 24.97473
2023-06-19 10:14 | 1430.627896 | 9.9007 | 3 | 1 | 4.003091 | 0 | 0 | 0 | 0 | 0 | 0 | 1.011673e-05 | 24.97473
2023-06-19 10:14 | 1430.727396 | 10.0002 | 3 | 1 | 4.003081 | 0 | 0 | 0 | 0 | 0 | 0 | 1.172922e-05 | 24.97473
2023-06-19 10:14 | 1430.827696 | 10.1005 | 3 | 1 | 4.003096 | 0 | 0 | 0 | 0 | 0 | 0 | 1.335468e-05 | 24.97473
2023-06-19 10:14 | 1430.927996 | 10.2008 | 3 | 1 | 4.003119 | 0 | 0 | 0 | 0 | 0 | 0 | 1.498014e-05 | 24.97473
2023-06-19 10:14 | 1431.027296 | 10.3001 | 3 | 1 | 4.003077 | 0 | 0 | 0 | 0 | 0 | 0 | 1.65894e-05 | 24.97473
2023-06-19 10:14 | 1431.127496 | 10.4003 | 3 | 1 | 4.003098 | 0 | 0 | 0 | 0 | 0 | 0 | 1.821323e-05 | 24.97473
2023-06-19 10:14 | 1431.227496 | 10.5003 | 3 | 1 | 4.00306 | 0 | 0 | 0 | 0 | 0 | 0 | 1.983383e-05 | 24.97473
2023-06-19 10:14 | 1431.327696 | 10.6005 | 3 | 1 | 4.003074 | 0 | 0 | 0 | 0 | 0 | 0 | 2.145767e-05 | 24.97473
2023-06-19 10:14 | 1431.427696 | 10.7005 | 3 | 1 | 4.003107 | 0 | 0 | 0 | 0 | 0 | 0 | 2.293675e-05 | 24.97473
2023-06-19 10:14 | 1431.527096 | 10.7999 | 3 | 1 | 4.003116 | 0 | 0 | 0 | 0 | 0 | 0 | 2.440696e-05 | 24.97473
2023-06-19 10:14 | 1431.627096 | 10.8999 | 3 | 1 | 4.003082 | 0 | 0 | 0 | 0 | 0 | 0 | 2.588605e-05 | 24.97473
2023-06-19 10:14 | 1431.727296 | 11.0001 | 3 | 1 | 4.003085 | 0 | 0 | 0 | 0 | 0 | 0 | 2.736809e-05 | 24.97473
2023-06-19 10:14 | 1431.827496 | 11.1003 | 3 | 1 | 4.003082 | 0 | 0 | 0 | 0 | 0 | 0 | 2.885013e-05 | 24.97473
2023-06-19 10:14 | 1431.927896 | 11.2007 | 3 | 1 | 4.003119 | 0 | 0 | 0 | 0 | 0 | 0 | 3.033513e-05 | 24.97473
2023-06-19 10:14 | 1432.027996 | 11.3008 | 3 | 1 | 4.003156 | 0 | 0 | 0 | 0 | 0 | 0 | 3.181569e-05 | 24.97473
2023-06-19 10:14 | 1432.127296 | 11.4001 | 3 | 1 | 4.003124 | 0 | 0 | 0 | 0 | 0 | 0 | 3.328442e-05 | 24.97473
2023-06-19 10:14 | 1432.227696 | 11.5005 | 3 | 1 | 4.003043 | 0 | 0 | 0 | 0 | 0 | 0 | 3.476942e-05 | 25.00264
2023-06-19 10:14 | 1432.327096 | 11.5999 | 3 | 1 | 4.003101 | 0 | 0 | 0 | 0 | 0 | 0 | 3.623962e-05 | 25.00264
2023-06-19 10:14 | 1432.427296 | 11.7001 | 3 | 1 | 4.003089 | 0 | 0 | 0 | 0 | 0 | 0 | 3.39949e-05 | 25.00264
2023-06-19 10:14 | 1432.527496 | 11.8003 | 3 | 1 | 4.003123 | 0 | 0 | 0 | 0 | 0 | 0 | 3.175019e-05 | 25.00264
2023-06-19 10:14 | 1432.627496 | 11.9003 | 3 | 1 | 4.003141 | 0 | 0 | 0 | 0 | 0 | 0 | 2.950995e-05 | 25.00264
2023-06-19 10:14 | 1432.727796 | 12.0006 | 3 | 1 | 4.003064 | 0 | 0 | 0 | 0 | 0 | 0 | 2.726299e-05 | 25.00264
2023-06-19 10:14 | 1432.827096 | 12.0999 | 3 | 1 | 4.003116 | 0 | 0 | 0 | 0 | 0 | 0 | 2.503843e-05 | 25.00264
2023-06-19 10:14 | 1432.927196 | 12.2 | 3 | 1 | 4.00312 | 0 | 0 | 0 | 0 | 0 | 0 | 2.279595e-05 | 25.00264
2023-06-19 10:14 | 1433.027896 | 12.3007 | 3 | 1 | 4.0031 | 0 | 0 | 0 | 0 | 0 | 0 | 2.054003e-05 | 25.00264
2023-06-19 10:14 | 1433.127296 | 12.4001 | 3 | 1 | 4.003091 | 0 | 0 | 0 | 0 | 0 | 0 | 1.831324e-05 | 25.00264
2023-06-19 10:14 | 1433.227496 | 12.5003 | 3 | 1 | 4.003143 | 0 | 0 | 0 | 0 | 0 | 0 | 1.606852e-05 | 25.00264
2023-06-19 10:14 | 1433.327496 | 12.6003 | 3 | 1 | 4.00311 | 0 | 0 | 0 | 0 | 0 | 0 | 1.382828e-05 | 25.00264
2023-06-19 10:14 | 1433.427696 | 12.7005 | 3 | 1 | 4.003096 | 0 | 0 | 0 | 0 | 0 | 0 | 1.139203e-05 | 25.00264
2023-06-19 10:14 | 1433.527096 | 12.7999 | 3 | 1 | 4.003171 | 0 | 0 | 0 | 0 | 0 | 0 | 8.975237e-06 | 25.00264
2023-06-19 10:14 | 1433.628196 | 12.901 | 3 | 1 | 4.003166 | 0 | 0 | 0 | 0 | 0 | 0 | 6.517108e-06 | 25.00264
2023-06-19 10:14 | 1433.727596 | 13.0004 | 3 | 1 | 4.003089 | 0 | 0 | 0 | 0 | 0 | 0 | 4.100313e-06 | 25.00264
2023-06-19 10:14 | 1433.827896 | 13.1007 | 3 | 1 | 4.003102 | 0 | 0 | 0 | 0 | 0 | 0 | 1.661636e-06 | 25.00264
2023-06-19 10:14 | 1433.928496 | 13.2013 | 3 | 1 | 4.003129 | 0 | 0 | 0 | 0 | 0 | 0 | -7.843356e-07 | 25.00264
2023-06-19 10:14 | 1434.027296 | 13.3001 | 3 | 1 | 4.00311 | 0 | 0 | 0 | 0 | 0 | 0 | -3.186542e-06 | 25.00264
2023-06-19 10:14 | 1434.127896 | 13.4007 | 3 | 1 | 4.003136 | 0 | 0 | 0 | 0 | 0 | 0 | -5.632514e-06 | 25.00264
2023-06-19 10:14 | 1434.227296 | 13.5001 | 3 | 1 | 4.003121 | 0 | 0 | 0 | 0 | 0 | 0 | -8.049309e-06 | 25.00264
2023-06-19 10:14 | 1434.327696 | 13.6005 | 3 | 1 | 4.003176 | 0 | 0 | 0 | 0 | 0 | 0 | -1.049042e-05 | 25.00264
2023-06-19 10:14 | 1434.427096 | 13.6999 | 3 | 1 | 4.003077 | 0 | 0 | 0 | 0 | 0 | 0 | -1.082227e-05 | 25.00264
2023-06-19 10:14 | 1434.528096 | 13.8009 | 3 | 1 | 4.003174 | 0 | 0 | 0 | 0 | 0 | 0 | -1.115946e-05 | 25.00264
2023-06-19 10:14 | 1434.627496 | 13.9003 | 3 | 1 | 4.003143 | 0 | 0 | 0 | 0 | 0 | 0 | -1.149131e-05 | 25.00264
2023-06-19 10:14 | 1434.727496 | 14.0003 | 3 | 1 | 4.003146 | 0 | 0 | 0 | 0 | 0 | 0 | -1.182516e-05 | 25.00264
2023-06-19 10:14 | 1434.827996 | 14.1008 | 3 | 1 | 4.003116 | 0 | 0 | 0 | 0 | 0 | 0 | -1.216068e-05 | 25.00264
2023-06-19 10:14 | 1434.927296 | 14.2001 | 3 | 1 | 4.003186 | 0 | 0 | 0 | 0 | 0 | 0 | -1.24922e-05 | 25.00264
2023-06-19 10:14 | 1435.027696 | 14.3005 | 3 | 1 | 4.003098 | 0 | 0 | 0 | 0 | 0 | 0 | -1.282739e-05 | 24.96666
2023-06-19 10:14 | 1435.127096 | 14.3999 | 3 | 1 | 4.003156 | 0 | 0 | 0 | 0 | 0 | 0 | -1.315924e-05 | 24.96666
2023-06-19 10:14 | 1435.227296 | 14.5001 | 3 | 1 | 4.003145 | 0 | 0 | 0 | 0 | 0 | 0 | -1.349376e-05 | 24.96666
2023-06-19 10:14 | 1435.327496 | 14.6003 | 3 | 1 | 4.003114 | 0 | 0 | 0 | 0 | 0 | 0 | -1.382828e-05 | 24.96666
2023-06-19 10:14 | 1435.427496 | 14.7003 | 3 | 1 | 4.003121 | 0 | 0 | 0 | 0 | 0 | 0 | -1.211098e-05 | 24.96666
2023-06-19 10:14 | 1435.527696 | 14.8005 | 3 | 1 | 4.003109 | 0 | 0 | 0 | 0 | 0 | 0 | -1.039024e-05 | 24.96666
2023-06-19 10:14 | 1435.627696 | 14.9005 | 3 | 1 | 4.003161 | 0 | 0 | 0 | 0 | 0 | 0 | -8.672941e-06 | 24.96666
2023-06-19 10:14 | 1435.727096 | 14.9999 | 3 | 1 | 4.003139 | 0 | 0 | 0 | 0 | 0 | 0 | -6.965944e-06 | 24.96666
2023-06-19 10:14 | 1435.827596 | 15.1004 | 3 | 1 | 4.003225 | 0 | 0 | 0 | 0 | 0 | 0 | -5.240057e-06 | 24.96666
2023-06-19 10:14 | 1435.928196 | 15.201 | 3 | 1 | 4.003155 | 0 | 0 | 0 | 0 | 0 | 0 | -3.512452e-06 | 24.96666
2023-06-19 10:14 | 1436.027896 | 15.3007 | 3 | 1 | 4.003074 | 0 | 0 | 0 | 0 | 0 | 0 | -1.800304e-06 | 24.96666
2023-06-19 10:14 | 1436.128496 | 15.4013 | 3 | 1 | 4.003186 | 0 | 0 | 0 | 0 | 0 | 0 | -7.269906e-08 | 24.96666
2023-06-19 10:14 | 1436.227996 | 15.5008 | 3 | 1 | 4.003137 | 0 | 0 | 0 | 0 | 0 | 0 | 1.636015e-06 | 24.96666
2023-06-19 10:14 | 1436.327096 | 15.5999 | 3 | 1 | 4.003113 | 0 | 0 | 0 | 0 | 0 | 0 | 3.33786e-06 | 24.96666
2023-06-19 10:14 | 1436.427096 | 15.6999 | 3 | 1 | 4.003165 | 0 | 0 | 0 | 0 | 0 | 0 | 3.957191e-06 | 24.96666
2023-06-19 10:14 | 1436.527696 | 15.8005 | 3 | 1 | 4.003175 | 0 | 0 | 0 | 0 | 0 | 0 | 4.580238e-06 | 24.96666
2023-06-19 10:14 | 1436.627896 | 15.9007 | 3 | 1 | 4.003122 | 0 | 0 | 0 | 0 | 0 | 0 | 5.200807e-06 | 24.96666
2023-06-19 10:14 | 1436.727296 | 16.0001 | 3 | 1 | 4.003088 | 0 | 0 | 0 | 0 | 0 | 0 | 5.816422e-06 | 24.96666
2023-06-19 10:14 | 1436.827496 | 16.1003 | 3 | 1 | 4.003163 | 0 | 0 | 0 | 0 | 0 | 0 | 6.436992e-06 | 24.96666
2023-06-19 10:14 | 1436.928696 | 16.2015 | 3 | 1 | 4.00314 | 0 | 0 | 0 | 0 | 0 | 0 | 7.063755e-06 | 24.96666
2023-06-19 10:14 | 1437.028096 | 16.3009 | 3 | 1 | 4.00314 | 0 | 0 | 0 | 0 | 0 | 0 | 7.67937e-06 | 24.96666
2023-06-19 10:14 | 1437.128096 | 16.4009 | 3 | 1 | 4.003157 | 0 | 0 | 0 | 0 | 0 | 0 | 8.298701e-06 | 24.96666
2023-06-19 10:14 | 1437.227596 | 16.5004 | 3 | 1 | 4.003165 | 0 | 0 | 0 | 0 | 0 | 0 | 8.914935e-06 | 24.96666
2023-06-19 10:14 | 1437.327996 | 16.6008 | 3 | 1 | 4.003169 | 0 | 0 | 0 | 0 | 0 | 0 | 9.536743e-06 | 24.96666
2023-06-19 10:14 | 1437.427396 | 16.7002 | 3 | 1 | 4.003129 | 0 | 0 | 0 | 0 | 0 | 0 | 1.683963e-05 | 24.96666
2023-06-19 10:14 | 1437.527596 | 16.8004 | 3 | 1 | 4.003136 | 0 | 0 | 0 | 0 | 0 | 0 | 2.420129e-05 | 24.96666
2023-06-19 10:14 | 1437.627796 | 16.9006 | 3 | 1 | 4.003127 | 0 | 0 | 0 | 0 | 0 | 0 | 3.156295e-05 | 24.96666
2023-06-19 10:14 | 1437.727796 | 17.0006 | 3 | 1 | 4.003169 | 0 | 0 | 0 | 0 | 0 | 0 | 3.890991e-05 | 24.96666
2023-06-19 10:14 | 1437.827196 | 17.1 | 3 | 1 | 4.003165 | 0 | 0 | 0 | 0 | 0 | 0 | 4.62128e-05 | 24.96666
2023-06-19 10:14 | 1437.927796 | 17.2006 | 3 | 1 | 4.003094 | 0 | 0 | 0 | 0 | 0 | 0 | 5.360384e-05 | 24.98929
2023-06-19 10:14 | 1438.028496 | 17.3013 | 3 | 1 | 4.003167 | 0 | 0 | 0 | 0 | 0 | 0 | 6.100224e-05 | 24.98929
2023-06-19 10:14 | 1438.127796 | 17.4006 | 3 | 1 | 4.003201 | 0 | 0 | 0 | 0 | 0 | 0 | 6.829777e-05 | 24.98929
2023-06-19 10:14 | 1438.227196 | 17.5 | 3 | 1 | 4.003165 | 0 | 0 | 0 | 0 | 0 | 0 | 7.560066e-05 | 24.98929
2023-06-19 10:14 | 1438.327496 | 17.6003 | 3 | 1 | 4.003207 | 0 | 0 | 0 | 0 | 0 | 0 | 8.296967e-05 | 24.98929
2023-06-19 10:14 | 1438.427696 | 17.7005 | 3 | 1 | 4.003181 | 0 | 0 | 0 | 0 | 0 | 0 | 6.77744e-05 | 24.98929
2023-06-19 10:14 | 1438.527096 | 17.7999 | 3 | 1 | 4.003131 | 0 | 0 | 0 | 0 | 0 | 0 | 5.270045e-05 | 24.98929
2023-06-19 10:14 | 1438.627596 | 17.9004 | 3 | 1 | 4.003202 | 0 | 0 | 0 | 0 | 0 | 0 | 3.745969e-05 | 24.98929
2023-06-19 10:14 | 1438.728296 | 18.0011 | 3 | 1 | 4.003207 | 0 | 0 | 0 | 0 | 0 | 0 | 2.218859e-05 | 24.98929
2023-06-19 10:14 | 1438.827696 | 18.1005 | 3 | 1 | 4.003184 | 0 | 0 | 0 | 0 | 0 | 0 | 7.114645e-06 | 24.98929
2023-06-19 10:14 | 1438.927296 | 18.2001 | 3 | 1 | 4.003201 | 0 | 0 | 0 | 0 | 0 | 0 | -7.989633e-06 | 24.98929
2023-06-19 10:14 | 1439.027896 | 18.3007 | 3 | 1 | 4.003172 | 0 | 0 | 0 | 0 | 0 | 0 | -2.324556e-05 | 24.98929
2023-06-19 10:14 | 1439.127696 | 18.4005 | 3 | 1 | 4.003151 | 0 | 0 | 0 | 0 | 0 | 0 | -3.838017e-05 | 24.98929
2023-06-19 10:14 | 1439.227096 | 18.4999 | 3 | 1 | 4.00317 | 0 | 0 | 0 | 0 | 0 | 0 | -5.345412e-05 | 24.98929
2023-06-19 10:14 | 1439.327396 | 18.6002 | 3 | 1 | 4.003203 | 0 | 0 | 0 | 0 | 0 | 0 | -6.866455e-05 | 24.98929
2023-06-19 10:14 | 1439.427396 | 18.7002 | 3 | 1 | 4.003178 | 0 | 0 | 0 | 0 | 0 | 0 | -6.036509e-05 | 24.98929
2023-06-19 10:14 | 1439.527396 | 18.8002 | 3 | 1 | 4.003128 | 0 | 0 | 0 | 0 | 0 | 0 | -5.206564e-05 | 24.98929
2023-06-19 10:14 | 1439.628696 | 18.9015 | 3 | 1 | 4.003177 | 0 | 0 | 0 | 0 | 0 | 0 | -4.365829e-05 | 24.98929
2023-06-19 10:14 | 1439.727796 | 19.0006 | 3 | 1 | 4.003164 | 0 | 0 | 0 | 0 | 0 | 0 | -3.543353e-05 | 24.98929
2023-06-19 10:14 | 1439.827196 | 19.1 | 3 | 1 | 4.003219 | 0 | 0 | 0 | 0 | 0 | 0 | -2.718387e-05 | 24.98929
2023-06-19 10:14 | 1439.927296 | 19.2001 | 3 | 1 | 4.003224 | 0 | 0 | 0 | 0 | 0 | 0 | -1.887611e-05 | 24.98929
2023-06-19 10:14 | 1440.027396 | 19.3002 | 3 | 1 | 4.003188 | 0 | 0 | 0 | 0 | 0 | 0 | -1.056836e-05 | 24.98929
2023-06-19 10:14 | 1440.128396 | 19.4012 | 3 | 1 | 4.003162 | 0 | 0 | 0 | 0 | 0 | 0 | -2.185905e-06 | 24.98929
2023-06-19 10:14 | 1440.227796 | 19.5006 | 3 | 1 | 4.003149 | 0 | 0 | 0 | 0 | 0 | 0 | 6.063755e-06 | 24.98929
2023-06-19 10:14 | 1440.327096 | 19.5999 | 3 | 1 | 4.003181 | 0 | 0 | 0 | 0 | 0 | 0 | 1.430511e-05 | 24.98929
2023-06-19 10:14 | 1440.427996 | 19.7008 | 3 | 1 | 4.003209 | 0 | 0 | 0 | 0 | 0 | 0 | 1.748025e-05 | 24.98929
2023-06-19 10:14 | 1440.527396 | 19.8002 | 3 | 1 | 4.00321 | 0 | 0 | 0 | 0 | 0 | 0 | 2.060818e-05 | 24.98929
2023-06-19 10:14 | 1440.627096 | 19.8999 | 3 | 1 | 4.003208 | 0 | 0 | 0 | 0 | 0 | 0 | 2.374555e-05 | 24.98929
2023-06-19 10:14 | 1440.727296 | 20.0001 | 3 | 1 | 4.003184 | 0 | 0 | 0 | 0 | 0 | 0 | 2.689865e-05 | 24.95952
2023-06-19 10:14 | 1440.827296 | 20.1001 | 3 | 1 | 4.003194 | 0 | 0 | 0 | 0 | 0 | 0 | 3.004546e-05 | 24.95952
2023-06-19 10:14 | 1440.927896 | 20.2007 | 3 | 1 | 4.003198 | 0 | 0 | 0 | 0 | 0 | 0 | 3.321115e-05 | 24.95952
2023-06-19 10:14 | 1441.028596 | 20.3014 | 3 | 1 | 4.003192 | 0 | 0 | 0 | 0 | 0 | 0 | 3.637999e-05 | 24.95952
2023-06-19 10:14 | 1441.127996 | 20.4008 | 3 | 1 | 4.003221 | 0 | 0 | 0 | 0 | 0 | 0 | 3.950792e-05 | 24.95952
2023-06-19 10:14 | 1441.227296 | 20.5001 | 3 | 1 | 4.003201 | 0 | 0 | 0 | 0 | 0 | 0 | 4.26327e-05 | 24.95952
2023-06-19 10:14 | 1441.327196 | 20.6 | 3 | 1 | 4.003229 | 0 | 0 | 0 | 0 | 0 | 0 | 4.577637e-05 | 24.95952
2023-06-19 10:14 | 1441.427396 | 20.7002 | 3 | 1 | 4.003213 | 0 | 0 | 0 | 0 | 0 | 0 | 3.875495e-05 | 24.95952
2023-06-19 10:14 | 1441.527396 | 20.8002 | 3 | 1 | 4.003184 | 0 | 0 | 0 | 0 | 0 | 0 | 3.174754e-05 | 24.95952
2023-06-19 10:14 | 1441.627896 | 20.9007 | 3 | 1 | 4.003189 | 0 | 0 | 0 | 0 | 0 | 0 | 2.47051e-05 | 24.95952
2023-06-19 10:14 | 1441.727296 | 21.0001 | 3 | 1 | 4.003231 | 0 | 0 | 0 | 0 | 0 | 0 | 1.773974e-05 | 24.95952
2023-06-19 10:14 | 1441.827596 | 21.1004 | 3 | 1 | 4.003211 | 0 | 0 | 0 | 0 | 0 | 0 | 1.071132e-05 | 24.95952
2023-06-19 10:14 | 1441.927796 | 21.2006 | 3 | 1 | 4.003223 | 0 | 0 | 0 | 0 | 0 | 0 | 3.689899e-06 | 24.95952
2023-06-19 10:14 | 1442.027196 | 21.3 | 3 | 1 | 4.003232 | 0 | 0 | 0 | 0 | 0 | 0 | -3.275461e-06 | 24.95952
2023-06-19 10:14 | 1442.127396 | 21.4002 | 3 | 1 | 4.003226 | 0 | 0 | 0 | 0 | 0 | 0 | -1.029688e-05 | 24.95952
2023-06-19 10:14 | 1442.227396 | 21.5002 | 3 | 1 | 4.003226 | 0 | 0 | 0 | 0 | 0 | 0 | -1.730428e-05 | 24.95952
2023-06-19 10:14 | 1442.327496 | 21.6003 | 3 | 1 | 4.003205 | 0 | 0 | 0 | 0 | 0 | 0 | -2.43187e-05 | 24.95952
2023-06-19 10:14 | 1442.427496 | 21.7003 | 3 | 1 | 4.003204 | 0 | 0 | 0 | 0 | 0 | 0 | -1.712061e-05 | 24.95952
2023-06-19 10:14 | 1442.527696 | 21.8005 | 3 | 1 | 4.00317 | 0 | 0 | 0 | 0 | 0 | 0 | -9.908136e-06 | 24.95952
2023-06-19 10:14 | 1442.627196 | 21.9 | 3 | 1 | 4.003156 | 0 | 0 | 0 | 0 | 0 | 0 | -2.746044e-06 | 24.95952
2023-06-19 10:14 | 1442.727496 | 22.0003 | 3 | 1 | 4.00322 | 0 | 0 | 0 | 0 | 0 | 0 | 4.473632e-06 | 24.95952
2023-06-19 10:14 | 1442.827296 | 22.1001 | 3 | 1 | 4.00322 | 0 | 0 | 0 | 0 | 0 | 0 | 1.165732e-05 | 24.95952
2023-06-19 10:14 | 1442.927296 | 22.2001 | 3 | 1 | 4.003264 | 0 | 0 | 0 | 0 | 0 | 0 | 1.88554e-05 | 24.95952
2023-06-19 10:14 | 1443.027296 | 22.3001 | 3 | 1 | 4.00324 | 0 | 0 | 0 | 0 | 0 | 0 | 2.605348e-05 | 24.95952
2023-06-19 10:14 | 1443.127496 | 22.4003 | 3 | 1 | 4.003214 | 0 | 0 | 0 | 0 | 0 | 0 | 3.326596e-05 | 24.95952
2023-06-19 10:14 | 1443.227696 | 22.5005 | 3 | 1 | 4.003228 | 0 | 0 | 0 | 0 | 0 | 0 | 4.047844e-05 | 24.95952
2023-06-19 10:14 | 1443.327796 | 22.6006 | 3 | 1 | 4.003189 | 0 | 0 | 0 | 0 | 0 | 0 | 4.768372e-05 | 24.95952
2023-06-19 10:14 | 1443.427196 | 22.7 | 3 | 1 | 4.003246 | 0 | 0 | 0 | 0 | 0 | 0 | 3.995404e-05 | 24.95952
2023-06-19 10:14 | 1443.527696 | 22.8005 | 3 | 1 | 4.003241 | 0 | 0 | 0 | 0 | 0 | 0 | 3.213882e-05 | 24.95952
2023-06-19 10:14 | 1443.627396 | 22.9002 | 3 | 1 | 4.003242 | 0 | 0 | 0 | 0 | 0 | 0 | 2.438582e-05 | 25.01289
2023-06-19 10:14 | 1443.727696 | 23.0005 | 3 | 1 | 4.003278 | 0 | 0 | 0 | 0 | 0 | 0 | 1.658616e-05 | 25.01289
2023-06-19 10:14 | 1443.827196 | 23.1 | 3 | 1 | 4.003222 | 0 | 0 | 0 | 0 | 0 | 0 | 8.848705e-06 | 25.01289
2023-06-19 10:14 | 1443.927596 | 23.2004 | 3 | 1 | 4.003159 | 0 | 0 | 0 | 0 | 0 | 0 | 1.041265e-06 | 25.01289
2023-06-19 10:14 | 1444.027796 | 23.3006 | 3 | 1 | 4.003193 | 0 | 0 | 0 | 0 | 0 | 0 | -6.750621e-06 | 25.01289
2023-06-19 10:14 | 1444.127196 | 23.4 | 3 | 1 | 4.003255 | 0 | 0 | 0 | 0 | 0 | 0 | -1.44803e-05 | 25.01289
2023-06-19 10:14 | 1444.227196 | 23.5 | 3 | 1 | 4.003193 | 0 | 0 | 0 | 0 | 0 | 0 | -2.225663e-05 | 25.01289
2023-06-19 10:14 | 1444.327296 | 23.6001 | 3 | 1 | 4.003241 | 0 | 0 | 0 | 0 | 0 | 0 | -3.004074e-05 | 25.01289
2023-06-19 10:14 | 1444.427296 | 23.7001 | 3 | 1 | 4.003242 | 0 | 0 | 0 | 0 | 0 | 0 | -2.227063e-05 | 25.01289
2023-06-19 10:14 | 1444.527496 | 23.8003 | 3 | 1 | 4.003202 | 0 | 0 | 0 | 0 | 0 | 0 | -1.448497e-05 | 25.01289
2023-06-19 10:14 | 1444.628096 | 23.9009 | 3 | 1 | 4.003213 | 0 | 0 | 0 | 0 | 0 | 0 | -6.668236e-06 | 25.01289
2023-06-19 10:14 | 1444.727096 | 23.9999 | 3 | 1 | 4.003185 | 0 | 0 | 0 | 0 | 0 | 0 | 1.024177e-06 | 25.01289
2023-06-19 10:14 | 1444.828096 | 24.1009 | 3 | 1 | 4.003211 | 0 | 0 | 0 | 0 | 0 | 0 | 8.871993e-06 | 25.01289
2023-06-19 10:14 | 1444.927496 | 24.2003 | 3 | 1 | 4.003257 | 0 | 0 | 0 | 0 | 0 | 0 | 1.659549e-05 | 25.01289
2023-06-19 10:14 | 1445.027896 | 24.3007 | 3 | 1 | 4.003218 | 0 | 0 | 0 | 0 | 0 | 0 | 2.439668e-05 | 25.01289
2023-06-19 10:14 | 1445.128296 | 24.4011 | 3 | 1 | 4.003203 | 0 | 0 | 0 | 0 | 0 | 0 | 3.219788e-05 | 25.01289
2023-06-19 10:14 | 1445.228696 | 24.5015 | 3 | 1 | 4.003206 | 0 | 0 | 0 | 0 | 0 | 0 | 3.999907e-05 | 25.01289
2023-06-19 10:14 | 1445.327596 | 24.6004 | 3 | 1 | 4.003254 | 0 | 0 | 0 | 0 | 0 | 0 | 4.768372e-05 | 25.01289
2023-06-19 10:14 | 1445.427796 | 24.7006 | 3 | 1 | 4.00324 | 0 | 0 | 0 | 0 | 0 | 0 | 4.410028e-05 | 25.01289
2023-06-19 10:14 | 1445.527796 | 24.8006 | 3 | 1 | 4.003253 | 0 | 0 | 0 | 0 | 0 | 0 | 4.052401e-05 | 25.01289
2023-06-19 10:14 | 1445.627396 | 24.9002 | 3 | 1 | 4.003205 | 0 | 0 | 0 | 0 | 0 | 0 | 3.696203e-05 | 25.01289
2023-06-19 10:14 | 1445.727396 | 25.0002 | 3 | 1 | 4.003247 | 0 | 0 | 0 | 0 | 0 | 0 | 3.338575e-05 | 25.01289
2023-06-19 10:14 | 1445.827696 | 25.1005 | 3 | 1 | 4.003257 | 0 | 0 | 0 | 0 | 0 | 0 | 2.979875e-05 | 25.01289
2023-06-19 10:14 | 1445.927996 | 25.2008 | 3 | 1 | 4.003218 | 0 | 0 | 0 | 0 | 0 | 0 | 2.621174e-05 | 25.01289
2023-06-19 10:14 | 1446.027996 | 25.3008 | 3 | 1 | 4.003232 | 0 | 0 | 0 | 0 | 0 | 0 | 2.263546e-05 | 25.01289
2023-06-19 10:14 | 1446.127496 | 25.4003 | 3 | 1 | 4.003247 | 0 | 0 | 0 | 0 | 0 | 0 | 1.907706e-05 | 25.01289
2023-06-19 10:14 | 1446.228196 | 25.501 | 3 | 1 | 4.003274 | 0 | 0 | 0 | 0 | 0 | 0 | 1.547575e-05 | 25.01289
2023-06-19 10:14 | 1446.327596 | 25.6004 | 3 | 1 | 4.003262 | 0 | 0 | 0 | 0 | 0 | 0 | 1.192093e-05 | 25.01289
2023-06-19 10:14 | 1446.428496 | 25.7013 | 3 | 1 | 4.003147 | 0 | 0 | 0 | 0 | 0 | 0 | 1.59151e-05 | 24.96355
2023-06-19 10:14 | 1446.527596 | 25.8004 | 3 | 1 | 4.003271 | 0 | 0 | 0 | 0 | 0 | 0 | 1.983801e-05 | 24.96355
2023-06-19 10:14 | 1446.627596 | 25.9004 | 3 | 1 | 4.00331 | 0 | 0 | 0 | 0 | 0 | 0 | 2.379655e-05 | 24.96355
2023-06-19 10:14 | 1446.727796 | 26.0006 | 3 | 1 | 4.003291 | 0 | 0 | 0 | 0 | 0 | 0 | 2.776301e-05 | 24.96355
2023-06-19 10:14 | 1446.827796 | 26.1006 | 3 | 1 | 4.003253 | 0 | 0 | 0 | 0 | 0 | 0 | 3.172155e-05 | 24.96355
2023-06-19 10:14 | 1446.928696 | 26.2015 | 3 | 1 | 4.003254 | 0 | 0 | 0 | 0 | 0 | 0 | 3.571571e-05 | 24.96355
2023-06-19 10:14 | 1447.027196 | 26.3 | 3 | 1 | 4.003258 | 0 | 0 | 0 | 0 | 0 | 0 | 3.961488e-05 | 24.96355
2023-06-19 10:14 | 1447.128396 | 26.4012 | 3 | 1 | 4.003231 | 0 | 0 | 0 | 0 | 0 | 0 | 4.362092e-05 | 24.96355
2023-06-19 10:14 | 1447.227796 | 26.5006 | 3 | 1 | 4.003248 | 0 | 0 | 0 | 0 | 0 | 0 | 4.755571e-05 | 24.96355
2023-06-19 10:14 | 1447.327396 | 26.6002 | 3 | 1 | 4.003247 | 0 | 0 | 0 | 0 | 0 | 0 | 5.149841e-05 | 24.96355
2023-06-19 10:14 | 1447.427596 | 26.7004 | 3 | 1 | 4.003242 | 0 | 0 | 0 | 0 | 0 | 0 | 4.275309e-05 | 24.96355
2023-06-19 10:14 | 1447.527796 | 26.8006 | 3 | 1 | 4.003282 | 0 | 0 | 0 | 0 | 0 | 0 | 3.400777e-05 | 24.96355
2023-06-19 10:14 | 1447.628296 | 26.9011 | 3 | 1 | 4.003222 | 0 | 0 | 0 | 0 | 0 | 0 | 2.523627e-05 | 24.96355
2023-06-19 10:14 | 1447.728196 | 27.001 | 3 | 1 | 4.003204 | 0 | 0 | 0 | 0 | 0 | 0 | 1.651713e-05 | 24.96355
2023-06-19 10:14 | 1447.828596 | 27.1014 | 3 | 1 | 4.003266 | 0 | 0 | 0 | 0 | 0 | 0 | 7.754351e-06 | 24.96355
2023-06-19 10:14 | 1447.927196 | 27.2 | 3 | 1 | 4.00324 | 0 | 0 | 0 | 0 | 0 | 0 | -8.513246e-07 | 24.96355
2023-06-19 10:14 | 1448.027296 | 27.3001 | 3 | 1 | 4.003271 | 0 | 0 | 0 | 0 | 0 | 0 | -9.587918e-06 | 24.96355
2023-06-19 10:14 | 1448.127796 | 27.4006 | 3 | 1 | 4.003231 | 0 | 0 | 0 | 0 | 0 | 0 | -1.835942e-05 | 24.96355
2023-06-19 10:14 | 1448.227796 | 27.5006 | 3 | 1 | 4.003284 | 0 | 0 | 0 | 0 | 0 | 0 | -2.708729e-05 | 24.96355
2023-06-19 10:14 | 1448.327196 | 27.6 | 3 | 1 | 4.003273 | 0 | 0 | 0 | 0 | 0 | 0 | -3.576279e-05 | 24.96355
2023-06-19 10:14 | 1448.427396 | 27.7002 | 3 | 1 | 4.00323 | 0 | 0 | 0 | 0 | 0 | 0 | -2.86929e-05 | 24.96355
2023-06-19 10:14 | 1448.527396 | 27.8002 | 3 | 1 | 4.003294 | 0 | 0 | 0 | 0 | 0 | 0 | -2.163712e-05 | 24.96355
2023-06-19 10:14 | 1448.627396 | 27.9002 | 3 | 1 | 4.003241 | 0 | 0 | 0 | 0 | 0 | 0 | -1.458134e-05 | 24.96355
2023-06-19 10:14 | 1448.727596 | 28.0004 | 3 | 1 | 4.0032 | 0 | 0 | 0 | 0 | 0 | 0 | -7.511449e-06 | 24.96355
2023-06-19 10:14 | 1448.827796 | 28.1006 | 3 | 1 | 4.003276 | 0 | 0 | 0 | 0 | 0 | 0 | -4.415583e-07 | 24.96355
2023-06-19 10:14 | 1448.927896 | 28.2007 | 3 | 1 | 4.003325 | 0 | 0 | 0 | 0 | 0 | 0 | 6.621276e-06 | 24.96355
2023-06-19 10:14 | 1449.027196 | 28.3 | 3 | 1 | 4.003284 | 0 | 0 | 0 | 0 | 0 | 0 | 1.362766e-05 | 24.96355
2023-06-19 10:14 | 1449.127696 | 28.4005 | 3 | 1 | 4.003294 | 0 | 0 | 0 | 0 | 0 | 0 | 2.071872e-05 | 24.96355
2023-06-19 10:14 | 1449.227996 | 28.5008 | 3 | 1 | 4.003287 | 0 | 0 | 0 | 0 | 0 | 0 | 2.779567e-05 | 24.97933
2023-06-19 10:14 | 1449.327396 | 28.6002 | 3 | 1 | 4.003254 | 0 | 0 | 0 | 0 | 0 | 0 | 3.480911e-05 | 24.97933
2023-06-19 10:14 | 1449.427596 | 28.7004 | 3 | 1 | 4.003314 | 0 | 0 | 0 | 0 | 0 | 0 | 3.070175e-05 | 24.97933
2023-06-19 10:14 | 1449.527796 | 28.8006 | 3 | 1 | 4.003292 | 0 | 0 | 0 | 0 | 0 | 0 | 2.65944e-05 | 24.97933
2023-06-19 10:14 | 1449.627796 | 28.9006 | 3 | 1 | 4.003353 | 0 | 0 | 0 | 0 | 0 | 0 | 2.249524e-05 | 24.97933
2023-06-19 10:14 | 1449.727196 | 29 | 3 | 1 | 4.003306 | 0 | 0 | 0 | 0 | 0 | 0 | 1.842067e-05 | 24.97933
2023-06-19 10:14 | 1449.827396 | 29.1002 | 3 | 1 | 4.003308 | 0 | 0 | 0 | 0 | 0 | 0 | 1.431331e-05 | 24.97933
2023-06-19 10:14 | 1449.928296 | 29.2011 | 3 | 1 | 4.003253 | 0 | 0 | 0 | 0 | 0 | 0 | 1.017726e-05 | 24.97933
2023-06-19 10:14 | 1450.027596 | 29.3004 | 3 | 1 | 4.003292 | 0 | 0 | 0 | 0 | 0 | 0 | 6.106795e-06 | 24.97933
2023-06-19 10:14 | 1450.127596 | 29.4004 | 3 | 1 | 4.003256 | 0 | 0 | 0 | 0 | 0 | 0 | 2.007635e-06 | 24.97933
2023-06-19 10:14 | 1450.227796 | 29.5006 | 3 | 1 | 4.003253 | 0 | 0 | 0 | 0 | 0 | 0 | -2.099723e-06 | 24.97933
2023-06-19 10:14 | 1450.327796 | 29.6006 | 3 | 1 | 4.003319 | 0 | 0 | 0 | 0 | 0 | 0 | -6.198883e-06 | 24.97933
2023-06-19 10:14 | 1450.427196 | 29.7 | 3 | 1 | 4.003314 | 0 | 0 | 0 | 0 | 0 | 0 | -6.198883e-06 | 24.97933
2023-06-19 10:14 | 1450.527196 | 29.8 | 3 | 1 | 4.003266 | 0 | 0 | 0 | 0 | 0 | 0 | -6.198883e-06 | 24.97933
2023-06-19 10:14 | 1450.628396 | 29.9012 | 3 | 1 | 4.003318 | 0 | 0 | 0 | 0 | 0 | 0 | -6.198883e-06 | 24.97933
2023-06-19 10:14 | 1450.727796 | 30.0006 | 3 | 1 | 4.003291 | 0 | 0 | 0 | 0 | 0 | 0 | -6.198883e-06 | 24.97933
2023-06-19 10:14 | 1450.727996 | 30.0008 | 3 | 1 | 4.003303 | 0 | 0 | 0 | 0 | 0 | 0 | -6.198883e-06 | 24.97933