## Global_Info
TEST REPORT
|  |  | 20230618_W8_EIS326 | Serial Number |  | C:\ArbinSoftware\DataPro\Result\20230618_W8_EIS326
|  |  | 2023-06-20 | 207487
Channel | Start DateTime | Schedule File Name | Creator | Comments | Software Version | Schedule Version | MASS | Specific Capacity | Capacity | Item ID | Has Aux | Has Specail | Log Aux Data Flag | Log Special Flag
2 | 2023-06-20 08:42 | INR21700_m50T\2nd_life_EIS\EIS_general.sdu |  |  | PV7.0 Build: 181116USB | Schedule Version 7.00.15 | 0 | 0 | 4.85 |  | 1 | 0 | TRUE | TRUE
Note on G2: Click to open file path

## ACIM_Chan2
Device_ID | Test_ID | Channel_ID | Cycle_ID | Step_ID | Pt | Freq | Zmod | Zphz
Gamry_1 | 512 | 1 | 1 | 2 | 0 | 10019.53 | 0.0473621 | 48.49731
Gamry_1 | 512 | 1 | 1 | 2 | 1 | 7207.031 | 0.039328 | 42.72004
Gamry_1 | 512 | 1 | 1 | 2 | 2 | 5150.463 | 0.0334773 | 36.00604
Gamry_1 | 512 | 1 | 1 | 2 | 3 | 3715.701 | 0.0296532 | 29.03485
Gamry_1 | 512 | 1 | 1 | 2 | 4 | 2686.738 | 0.0272999 | 22.18991
Gamry_1 | 512 | 1 | 1 | 2 | 5 | 1933.594 | 0.0260031 | 15.99326
Gamry_1 | 512 | 1 | 1 | 2 | 6 | 1395.089 | 0.0254226 | 10.96616
Gamry_1 | 512 | 1 | 1 | 2 | 7 | 1000.702 | 0.0252588 | 7.036397
Gamry_1 | 512 | 1 | 1 | 2 | 8 | 716.9117 | 0.0253345 | 4.099699
Gamry_1 | 512 | 1 | 1 | 2 | 9 | 520.8333 | 0.0255238 | 2.070566
Gamry_1 | 512 | 1 | 1 | 2 | 10 | 372.8693 | 0.0257723 | 0.5566901
Gamry_1 | 512 | 1 | 1 | 2 | 11 | 269.3965 | 0.0260545 | -0.5254315
Gamry_1 | 512 | 1 | 1 | 2 | 12 | 193.6983 | 0.0263549 | -1.321687
Gamry_1 | 512 | 1 | 1 | 2 | 13 | 139.2327 | 0.0266698 | -1.883946
Gamry_1 | 512 | 1 | 1 | 2 | 14 | 99.734 | 0.0269938 | -2.311949
Gamry_1 | 512 | 1 | 1 | 2 | 15 | 72.11539 | 0.0273341 | -2.602235
Gamry_1 | 512 | 1 | 1 | 2 | 16 | 49.86702 | 0.0276782 | -2.851686
Gamry_1 | 512 | 1 | 1 | 2 | 17 | 37.5 | 0.0280134 | -3.020365
Gamry_1 | 512 | 1 | 1 | 2 | 18 | 27.25291 | 0.0283349 | -3.161515
Gamry_1 | 512 | 1 | 1 | 2 | 19 | 19.29012 | 0.0287286 | -3.335244
Gamry_1 | 512 | 1 | 1 | 2 | 20 | 13.95089 | 0.0290597 | -3.398589
Gamry_1 | 512 | 1 | 1 | 2 | 21 | 9.9734 | 0.0295153 | -3.441335
Gamry_1 | 512 | 1 | 1 | 2 | 22 | 7.233796 | 0.0300078 | -3.3743
Gamry_1 | 512 | 1 | 1 | 2 | 23 | 5.196785 | 0.0303069 | -3.152879
Gamry_1 | 512 | 1 | 1 | 2 | 24 | 3.720238 | 0.0306898 | -3.034209
Gamry_1 | 512 | 1 | 1 | 2 | 25 | 2.689329 | 0.0310726 | -2.77456
Gamry_1 | 512 | 1 | 1 | 2 | 26 | 1.929012 | 0.0313442 | -2.472552
Gamry_1 | 512 | 1 | 1 | 2 | 27 | 1.395089 | 0.0315766 | -2.39985
Gamry_1 | 512 | 1 | 1 | 2 | 28 | 0.997765 | 0.0318082 | -2.411395
Gamry_1 | 512 | 1 | 1 | 2 | 29 | 0.7233796 | 0.0319128 | -2.239079
Gamry_1 | 512 | 1 | 1 | 2 | 30 | 0.5185288 | 0.0321493 | -2.43304
Gamry_1 | 512 | 1 | 1 | 2 | 31 | 0.3732086 | 0.0323114 | -2.678444
Gamry_1 | 512 | 1 | 1 | 2 | 32 | 0.2687787 | 0.0325746 | -3.057493
Gamry_1 | 512 | 1 | 1 | 2 | 33 | 0.1933787 | 0.0328153 | -3.580962
Gamry_1 | 512 | 1 | 1 | 2 | 34 | 0.1391776 | 0.0331687 | -4.204533
Gamry_1 | 512 | 1 | 1 | 2 | 35 | 0.1001603 | 0.0336013 | -5.061798
Gamry_1 | 512 | 1 | 1 | 2 | 36 | 0.0719825 | 0.0341483 | -6.028023
Gamry_1 | 512 | 1 | 1 | 2 | 37 | 0.051807 | 0.0347437 | -7.173694
Gamry_1 | 512 | 1 | 1 | 2 | 38 | 0.0372971 | 0.0354059 | -8.517955
Gamry_1 | 512 | 1 | 1 | 2 | 39 | 0.0268286 | 0.0362182 | -10.24609
Gamry_1 | 512 | 1 | 1 | 2 | 40 | 0.0193124 | 0.0371723 | -12.47992
Gamry_1 | 512 | 1 | 1 | 2 | 41 | 0.0138979 | 0.0385034 | -15.469
Gamry_1 | 512 | 1 | 1 | 2 | 42 | 0.0100006 | 0.0404241 | -19.04436
Note on A1: Device_ID
Note on B1: Test_ID
Note on C1: Channel_ID
Note on D1: Cycle_ID
Note on E1: Step_ID
Note on F1: Pt
Note on G1: Freq
Note on H1: Zmod
Note on I1: Zphz

## Channel_2_1
Date_Time | Test_Time(s) | Step_Time(s) | Step_Index | Cycle_Index | Voltage(V) | Current(A) | Charge_Capacity(Ah) | Discharge_Capacity(Ah) | Charge_Energy(Wh) | Discharge_Energy(Wh) | Internal Resistance(Ohm) | dV/dt(V/s) | Aux_Temperature(¡æ)_1
2023-06-20 08:41 | 0.1016 | 0.1014 | 1 | 1 | 3.299445 | 0 | 0 | 0 | 0 | 0 | 0 | 0 | 24.78229
2023-06-20 08:41 | 0.2012 | 0.201 | 1 | 1 | 3.29952 | 0 | 0 | 0 | 0 | 0 | 0 | 0 | 24.78229
2023-06-20 08:41 | 0.301 | 0.3008 | 1 | 1 | 3.299483 | 0 | 0 | 0 | 0 | 0 | 0 | 0 | 24.78229
2023-06-20 08:41 | 0.4014 | 0.4012 | 1 | 1 | 3.299452 | 0 | 0 | 0 | 0 | 0 | 0 | 0 | 24.78229
2023-06-20 08:41 | 0.5008 | 0.5006 | 1 | 1 | 3.299366 | 0 | 0 | 0 | 0 | 0 | 0 | 0 | 24.78229
2023-06-20 08:41 | 0.6022 | 0.602 | 1 | 1 | 3.299432 | 0 | 0 | 0 | 0 | 0 | 0 | -1.175133e-07 | 24.78229
2023-06-20 08:41 | 0.7002 | 0.7 | 1 | 1 | 3.299531 | 0 | 0 | 0 | 0 | 0 | 0 | -2.310863e-07 | 24.78229
2023-06-20 08:41 | 0.801 | 0.8008 | 1 | 1 | 3.299427 | 0 | 0 | 0 | 0 | 0 | 0 | -3.479043e-07 | 24.78229
2023-06-20 08:41 | 0.9004 | 0.9002 | 1 | 1 | 3.299463 | 0 | 0 | 0 | 0 | 0 | 0 | -4.630998e-07 | 24.78229
2023-06-20 08:41 | 1.0022 | 1.002 | 1 | 1 | 3.29957 | 0 | 0 | 0 | 0 | 0 | 0 | -5.810767e-07 | 24.78229
2023-06-20 08:41 | 1.0035 | 1.0033 | 1 | 1 | 3.299531 | 0 | 0 | 0 | 0 | 0 | 0 | -5.825832e-07 | 24.78229
2023-06-20 08:41 | 1.022399 | 0.0012 | 2 | 1 | 3.299474 | 0 | 0 | 0 | 0 | 0 | 0 | -6.044866e-07 | 24.78229
2023-06-20 08:42 | 61.022399 | 60.0012 | 2 | 1 | 3.307233 | 0 | 0 | 0 | 0 | 0 | 0 | -7.013899e-05 | 24.78788
2023-06-20 08:43 | 121.025599 | 120.0044 | 2 | 1 | 3.293814 | 0 | 0 | 0 | 0 | 0 | 0 | -0.0001396772 | 24.79346
2023-06-20 08:44 | 181.028799 | 180.0076 | 2 | 1 | 3.29328 | 0 | 0 | 0 | 0 | 0 | 0 | -0.0002092154 | 24.79904
2023-06-20 08:45 | 241.029299 | 240.0081 | 2 | 1 | 3.307055 | 0 | 0 | 0 | 0 | 0 | 0 | -0.0002787505 | 24.80463
2023-06-20 08:46 | 301.031199 | 300.01 | 2 | 1 | 3.301539 | 0 | 0 | 0 | 0 | 0 | 0 | -0.0003482872 | 24.80576
2023-06-20 08:47 | 361.033099 | 360.0119 | 2 | 1 | 3.293952 | 0 | 0 | 0 | 0 | 0 | 0 | -0.0004178239 | 24.80894
2023-06-20 08:48 | 421.034999 | 420.0138 | 2 | 1 | 3.300569 | 0 | 0 | 0 | 0 | 0 | 0 | -0.0004873606 | 24.82139
2023-06-20 08:49 | 481.035799 | 480.0146 | 2 | 1 | 3.29545 | 0 | 0 | 0 | 0 | 0 | 0 | -0.000556896 | 24.80204
2023-06-20 08:50 | 541.040199 | 540.019 | 2 | 1 | 3.305898 | 0 | 0 | 0 | 0 | 0 | 0 | -0.0006264356 | 24.78768
2023-06-20 08:51 | 601.040899 | 600.0197 | 2 | 1 | 3.307047 | 0 | 0 | 0 | 0 | 0 | 0 | -0.000695971 | 24.80127
2023-06-20 08:52 | 661.045399 | 660.0242 | 2 | 1 | 3.302116 | 0 | 0 | 0 | 0 | 0 | 0 | -0.0007655107 | 24.78863
2023-06-20 08:53 | 721.047199 | 720.026 | 2 | 1 | 3.295468 | 0 | 0 | 0 | 0 | 0 | 0 | -0.0008350473 | 24.76247
2023-06-20 08:54 | 781.049199 | 780.028 | 2 | 1 | 3.298373 | 0 | 0 | 0 | 0 | 0 | 0 | -0.0009045841 | 24.7584
2023-06-20 08:55 | 841.050999 | 840.0298 | 2 | 1 | 3.305243 | 0 | 0 | 0 | 0 | 0 | 0 | -0.0009741207 | 24.76141
2023-06-20 08:56 | 901.054399 | 900.0332 | 2 | 1 | 3.306985 | 0 | 0 | 0 | 0 | 0 | 0 | -0.001043659 | 24.76358
2023-06-20 08:57 | 961.056099 | 960.0349 | 2 | 1 | 3.301304 | 0 | 0 | 0 | 0 | 0 | 0 | -0.001113196 | 24.76519
2023-06-20 08:58 | 1021.057799 | 1020.0366 | 2 | 1 | 3.295285 | 0 | 0 | 0 | 0 | 0 | 0 | -0.001182732 | 24.75737
2023-06-20 08:59 | 1081.060799 | 1080.0396 | 2 | 1 | 3.307285 | 0 | 0 | 0 | 0 | 0 | 0 | -0.00125227 | 24.75737
2023-06-20 09:00 | 1141.064199 | 1140.043 | 2 | 1 | 3.293952 | 0 | 0 | 0 | 0 | 0 | 0 | -0.001321808 | 24.77749
2023-06-20 09:01 | 1201.065199 | 1200.044 | 2 | 1 | 3.303719 | 0 | 0 | 0 | 0 | 0 | 0 | -0.001391344 | 24.76714
2023-06-20 09:02 | 1261.065499 | 1260.0443 | 2 | 1 | 3.30135 | 0 | 0 | 0 | 0 | 0 | 0 | -0.001460879 | 24.74235
2023-06-20 09:03 | 1321.069299 | 1320.0481 | 2 | 1 | 3.295445 | 0 | 0 | 0 | 0 | 0 | 0 | -0.001530418 | 24.75504
2023-06-20 09:04 | 1360.149564 | 0.1 | 3 | 1 | 3.298764 | 0 | 0 | 0 | 0 | 0 | 0 | -0.001575708 | 24.77737
2023-06-20 09:04 | 1360.250564 | 0.201 | 3 | 1 | 3.298435 | 0 | 0 | 0 | 0 | 0 | 0 | -0.001617126 | 24.77737
2023-06-20 09:04 | 1360.349764 | 0.3002 | 3 | 1 | 3.298633 | 0 | 0 | 0 | 0 | 0 | 0 | -0.001657806 | 24.77737
2023-06-20 09:04 | 1360.451164 | 0.4016 | 3 | 1 | 3.298625 | 0 | 0 | 0 | 0 | 0 | 0 | -0.001699389 | 24.77737
2023-06-20 09:04 | 1360.549564 | 0.5 | 3 | 1 | 3.298546 | 0 | 0 | 0 | 0 | 0 | 0 | -0.00173974 | 24.77737
2023-06-20 09:04 | 1360.650364 | 0.6008 | 3 | 1 | 3.298649 | 0 | 0 | 0 | 0 | 0 | 0 | -0.00158126 | 24.77737
2023-06-20 09:04 | 1360.751164 | 0.7016 | 3 | 1 | 3.298651 | 0 | 0 | 0 | 0 | 0 | 0 | -0.001422779 | 24.77737
2023-06-20 09:04 | 1360.850564 | 0.801 | 3 | 1 | 3.298539 | 0 | 0 | 0 | 0 | 0 | 0 | -0.001266499 | 24.77737
2023-06-20 09:04 | 1360.951364 | 0.9018 | 3 | 1 | 3.298496 | 0 | 0 | 0 | 0 | 0 | 0 | -0.001108019 | 24.77737
2023-06-20 09:04 | 1361.050764 | 1.0012 | 3 | 1 | 3.298654 | 0 | 0 | 0 | 0 | 0 | 0 | -0.0009517393 | 24.77737
2023-06-20 09:04 | 1361.151564 | 1.102 | 3 | 1 | 3.29858 | 0 | 0 | 0 | 0 | 0 | 0 | -0.0007932586 | 24.77737
2023-06-20 09:04 | 1361.249564 | 1.2 | 3 | 1 | 3.298648 | 0 | 0 | 0 | 0 | 0 | 0 | -0.0006391802 | 24.77737
2023-06-20 09:04 | 1361.350364 | 1.3008 | 3 | 1 | 3.298625 | 0 | 0 | 0 | 0 | 0 | 0 | -0.0004806995 | 24.77737
2023-06-20 09:04 | 1361.451164 | 1.4016 | 3 | 1 | 3.298556 | 0 | 0 | 0 | 0 | 0 | 0 | -0.0003222189 | 24.77737
2023-06-20 09:04 | 1361.550564 | 1.501 | 3 | 1 | 3.298536 | 0 | 0 | 0 | 0 | 0 | 0 | -0.0001659393 | 24.77737
2023-06-20 09:04 | 1361.651364 | 1.6018 | 3 | 1 | 3.298557 | 0 | 0 | 0 | 0 | 0 | 0 | -0.0001454149 | 24.77737
2023-06-20 09:04 | 1361.750764 | 1.7012 | 3 | 1 | 3.298578 | 0 | 0 | 0 | 0 | 0 | 0 | -0.0001251755 | 24.77737
2023-06-20 09:04 | 1361.851564 | 1.802 | 3 | 1 | 3.298575 | 0 | 0 | 0 | 0 | 0 | 0 | -0.0001046511 | 24.77737
2023-06-20 09:04 | 1361.950964 | 1.9014 | 3 | 1 | 3.298607 | 0 | 0 | 0 | 0 | 0 | 0 | -8.441173e-05 | 24.77737
2023-06-20 09:04 | 1362.050364 | 2.0008 | 3 | 1 | 3.298724 | 0 | 0 | 0 | 0 | 0 | 0 | -6.417236e-05 | 24.7485
2023-06-20 09:04 | 1362.150364 | 2.1008 | 3 | 1 | 3.298683 | 0 | 0 | 0 | 0 | 0 | 0 | -4.381082e-05 | 24.7485
2023-06-20 09:04 | 1362.250764 | 2.2012 | 3 | 1 | 3.298597 | 0 | 0 | 0 | 0 | 0 | 0 | -2.336784e-05 | 24.7485
2023-06-20 09:04 | 1362.351364 | 2.3018 | 3 | 1 | 3.298622 | 0 | 0 | 0 | 0 | 0 | 0 | -2.88413e-06 | 24.7485
2023-06-20 09:04 | 1362.451564 | 2.402 | 3 | 1 | 3.298644 | 0 | 0 | 0 | 0 | 0 | 0 | 1.751813e-05 | 24.7485
2023-06-20 09:04 | 1362.549364 | 2.4998 | 3 | 1 | 3.298563 | 0 | 0 | 0 | 0 | 0 | 0 | 3.743172e-05 | 24.7485
2023-06-20 09:04 | 1362.649964 | 2.6004 | 3 | 1 | 3.298644 | 0 | 0 | 0 | 0 | 0 | 0 | 3.568152e-05 | 24.7485
2023-06-20 09:04 | 1362.750564 | 2.701 | 3 | 1 | 3.298658 | 0 | 0 | 0 | 0 | 0 | 0 | 3.393132e-05 | 24.7485
2023-06-20 09:04 | 1362.849764 | 2.8002 | 3 | 1 | 3.298584 | 0 | 0 | 0 | 0 | 0 | 0 | 3.220548e-05 | 24.7485
2023-06-20 09:04 | 1362.950364 | 2.9008 | 3 | 1 | 3.298509 | 0 | 0 | 0 | 0 | 0 | 0 | 3.045528e-05 | 24.7485
2023-06-20 09:04 | 1363.049564 | 3 | 3 | 1 | 3.298591 | 0 | 0 | 0 | 0 | 0 | 0 | 2.872944e-05 | 24.7485
2023-06-20 09:04 | 1363.149764 | 3.1002 | 3 | 1 | 3.298563 | 0 | 0 | 0 | 0 | 0 | 0 | 2.69862e-05 | 24.7485
2023-06-20 09:04 | 1363.251364 | 3.2018 | 3 | 1 | 3.298657 | 0 | 0 | 0 | 0 | 0 | 0 | 2.52186e-05 | 24.7485
2023-06-20 09:04 | 1363.350964 | 3.3014 | 3 | 1 | 3.298635 | 0 | 0 | 0 | 0 | 0 | 0 | 2.34858e-05 | 24.7485
2023-06-20 09:04 | 1363.449564 | 3.4 | 3 | 1 | 3.298546 | 0 | 0 | 0 | 0 | 0 | 0 | 2.17704e-05 | 24.7485
2023-06-20 09:04 | 1363.549764 | 3.5002 | 3 | 1 | 3.298661 | 0 | 0 | 0 | 0 | 0 | 0 | 2.002716e-05 | 24.7485
2023-06-20 09:04 | 1363.650364 | 3.6008 | 3 | 1 | 3.298788 | 0 | 0 | 0 | 0 | 0 | 0 | 2.926135e-05 | 24.7485
2023-06-20 09:04 | 1363.749564 | 3.7 | 3 | 1 | 3.29861 | 0 | 0 | 0 | 0 | 0 | 0 | 3.836703e-05 | 24.7485
2023-06-20 09:04 | 1363.849764 | 3.8002 | 3 | 1 | 3.298588 | 0 | 0 | 0 | 0 | 0 | 0 | 4.756451e-05 | 24.7485
2023-06-20 09:04 | 1363.950164 | 3.9006 | 3 | 1 | 3.298639 | 0 | 0 | 0 | 0 | 0 | 0 | 5.678034e-05 | 24.7485
2023-06-20 09:04 | 1364.049364 | 3.9998 | 3 | 1 | 3.298538 | 0 | 0 | 0 | 0 | 0 | 0 | 6.588602e-05 | 24.7485
2023-06-20 09:04 | 1364.149764 | 4.1002 | 3 | 1 | 3.298643 | 0 | 0 | 0 | 0 | 0 | 0 | 7.510185e-05 | 24.7485
2023-06-20 09:04 | 1364.250164 | 4.2006 | 3 | 1 | 3.298576 | 0 | 0 | 0 | 0 | 0 | 0 | 8.431768e-05 | 24.7485
2023-06-20 09:04 | 1364.350564 | 4.301 | 3 | 1 | 3.29845 | 0 | 0 | 0 | 0 | 0 | 0 | 9.353352e-05 | 24.7485
2023-06-20 09:04 | 1364.450764 | 4.4012 | 3 | 1 | 3.298709 | 0 | 0 | 0 | 0 | 0 | 0 | 0.000102731 | 24.7485
2023-06-20 09:04 | 1364.549764 | 4.5002 | 3 | 1 | 3.298593 | 0 | 0 | 0 | 0 | 0 | 0 | 0.0001118183 | 24.7485
2023-06-20 09:04 | 1364.650164 | 4.6006 | 3 | 1 | 3.298621 | 0 | 0 | 0 | 0 | 0 | 0 | 8.605338e-05 | 24.7485
2023-06-20 09:04 | 1364.749364 | 4.6998 | 3 | 1 | 3.298577 | 0 | 0 | 0 | 0 | 0 | 0 | 6.05964e-05 | 24.7485
2023-06-20 09:04 | 1364.850564 | 4.801 | 3 | 1 | 3.298672 | 0 | 0 | 0 | 0 | 0 | 0 | 3.462616e-05 | 24.72799
2023-06-20 09:04 | 1364.949364 | 4.8998 | 3 | 1 | 3.298685 | 0 | 0 | 0 | 0 | 0 | 0 | 9.271828e-06 | 24.72799
2023-06-20 09:04 | 1365.051164 | 5.0016 | 3 | 1 | 3.298663 | 0 | 0 | 0 | 0 | 0 | 0 | -1.685238e-05 | 24.72799
2023-06-20 09:04 | 1365.149364 | 5.0998 | 3 | 1 | 3.298701 | 0 | 0 | 0 | 0 | 0 | 0 | -4.205274e-05 | 24.72799
2023-06-20 09:04 | 1365.249364 | 5.1998 | 3 | 1 | 3.298642 | 0 | 0 | 0 | 0 | 0 | 0 | -6.771502e-05 | 24.72799
2023-06-20 09:04 | 1365.351564 | 5.302 | 3 | 1 | 3.298678 | 0 | 0 | 0 | 0 | 0 | 0 | -9.394188e-05 | 24.72799
2023-06-20 09:04 | 1365.449964 | 5.4004 | 3 | 1 | 3.298521 | 0 | 0 | 0 | 0 | 0 | 0 | -0.0001191936 | 24.72799
2023-06-20 09:04 | 1365.550364 | 5.5008 | 3 | 1 | 3.298526 | 0 | 0 | 0 | 0 | 0 | 0 | -0.0001449585 | 24.72799
2023-06-20 09:04 | 1365.649764 | 5.6002 | 3 | 1 | 3.298587 | 0 | 0 | 0 | 0 | 0 | 0 | -0.0001297524 | 24.72799
2023-06-20 09:04 | 1365.750564 | 5.701 | 3 | 1 | 3.2986 | 0 | 0 | 0 | 0 | 0 | 0 | -0.000114332 | 24.72799
2023-06-20 09:04 | 1365.849564 | 5.8 | 3 | 1 | 3.298619 | 0 | 0 | 0 | 0 | 0 | 0 | -9.918709e-05 | 24.72799
2023-06-20 09:04 | 1365.949764 | 5.9002 | 3 | 1 | 3.298743 | 0 | 0 | 0 | 0 | 0 | 0 | -8.385857e-05 | 24.72799
2023-06-20 09:04 | 1366.049364 | 5.9998 | 3 | 1 | 3.298721 | 0 | 0 | 0 | 0 | 0 | 0 | -6.862183e-05 | 24.72799
2023-06-20 09:04 | 1366.149564 | 6.1 | 3 | 1 | 3.298658 | 0 | 0 | 0 | 0 | 0 | 0 | -5.329331e-05 | 24.72799
2023-06-20 09:04 | 1366.250164 | 6.2006 | 3 | 1 | 3.298714 | 0 | 0 | 0 | 0 | 0 | 0 | -3.790359e-05 | 24.72799
2023-06-20 09:04 | 1366.349564 | 6.3 | 3 | 1 | 3.298691 | 0 | 0 | 0 | 0 | 0 | 0 | -2.269745e-05 | 24.72799
2023-06-20 09:04 | 1366.450564 | 6.401 | 3 | 1 | 3.298682 | 0 | 0 | 0 | 0 | 0 | 0 | -7.246541e-06 | 24.72799
2023-06-20 09:04 | 1366.549364 | 6.4998 | 3 | 1 | 3.29868 | 0 | 0 | 0 | 0 | 0 | 0 | 7.867813e-06 | 24.72799
2023-06-20 09:04 | 1366.651364 | 6.6018 | 3 | 1 | 3.298549 | 0 | 0 | 0 | 0 | 0 | 0 | 1.024914e-05 | 24.72799
2023-06-20 09:04 | 1366.749564 | 6.7 | 3 | 1 | 3.298672 | 0 | 0 | 0 | 0 | 0 | 0 | 1.254175e-05 | 24.72799
2023-06-20 09:04 | 1366.849764 | 6.8002 | 3 | 1 | 3.298675 | 0 | 0 | 0 | 0 | 0 | 0 | 1.488105e-05 | 24.72799
2023-06-20 09:04 | 1366.949764 | 6.9002 | 3 | 1 | 3.298668 | 0 | 0 | 0 | 0 | 0 | 0 | 1.721569e-05 | 24.72799
2023-06-20 09:04 | 1367.050364 | 7.0008 | 3 | 1 | 3.29863 | 0 | 0 | 0 | 0 | 0 | 0 | 1.956433e-05 | 24.72799
2023-06-20 09:04 | 1367.150564 | 7.101 | 3 | 1 | 3.298491 | 0 | 0 | 0 | 0 | 0 | 0 | 2.190363e-05 | 24.72799
2023-06-20 09:04 | 1367.249964 | 7.2004 | 3 | 1 | 3.298791 | 0 | 0 | 0 | 0 | 0 | 0 | 2.422426e-05 | 24.72799
2023-06-20 09:04 | 1367.349364 | 7.2998 | 3 | 1 | 3.298631 | 0 | 0 | 0 | 0 | 0 | 0 | 2.654489e-05 | 24.72799
2023-06-20 09:04 | 1367.450964 | 7.4014 | 3 | 1 | 3.298684 | 0 | 0 | 0 | 0 | 0 | 0 | 2.891688e-05 | 24.72799
2023-06-20 09:04 | 1367.550164 | 7.5006 | 3 | 1 | 3.298625 | 0 | 0 | 0 | 0 | 0 | 0 | 3.123283e-05 | 24.72799
2023-06-20 09:04 | 1367.650964 | 7.6014 | 3 | 1 | 3.2986 | 0 | 0 | 0 | 0 | 0 | 0 | 4.103617e-05 | 24.77116
2023-06-20 09:04 | 1367.751364 | 7.7018 | 3 | 1 | 3.298681 | 0 | 0 | 0 | 0 | 0 | 0 | 5.080061e-05 | 24.77116
2023-06-20 09:04 | 1367.850364 | 7.8008 | 3 | 1 | 3.298634 | 0 | 0 | 0 | 0 | 0 | 0 | 6.042888e-05 | 24.77116
2023-06-20 09:04 | 1367.949564 | 7.9 | 3 | 1 | 3.298759 | 0 | 0 | 0 | 0 | 0 | 0 | 7.007661e-05 | 24.77116
2023-06-20 09:04 | 1368.050364 | 8.0008 | 3 | 1 | 3.298612 | 0 | 0 | 0 | 0 | 0 | 0 | 7.987995e-05 | 24.77116
2023-06-20 09:04 | 1368.149764 | 8.1002 | 3 | 1 | 3.298601 | 0 | 0 | 0 | 0 | 0 | 0 | 8.954713e-05 | 24.77116
2023-06-20 09:04 | 1368.249964 | 8.2004 | 3 | 1 | 3.298697 | 0 | 0 | 0 | 0 | 0 | 0 | 9.929211e-05 | 24.77116
2023-06-20 09:04 | 1368.349364 | 8.2998 | 3 | 1 | 3.298692 | 0 | 0 | 0 | 0 | 0 | 0 | 0.0001089593 | 24.77116
2023-06-20 09:04 | 1368.450364 | 8.4008 | 3 | 1 | 3.298725 | 0 | 0 | 0 | 0 | 0 | 0 | 0.0001187821 | 24.77116
2023-06-20 09:04 | 1368.550364 | 8.5008 | 3 | 1 | 3.298706 | 0 | 0 | 0 | 0 | 0 | 0 | 0.0001285076 | 24.77116
2023-06-20 09:04 | 1368.651564 | 8.602 | 3 | 1 | 3.298582 | 0 | 0 | 0 | 0 | 0 | 0 | 0.0001120633 | 24.77116
2023-06-20 09:04 | 1368.750764 | 8.7012 | 3 | 1 | 3.298671 | 0 | 0 | 0 | 0 | 0 | 0 | 9.594401e-05 | 24.77116
2023-06-20 09:04 | 1368.850164 | 8.8006 | 3 | 1 | 3.298664 | 0 | 0 | 0 | 0 | 0 | 0 | 7.97922e-05 | 24.77116
2023-06-20 09:04 | 1368.949364 | 8.8998 | 3 | 1 | 3.298716 | 0 | 0 | 0 | 0 | 0 | 0 | 6.367289e-05 | 24.77116
2023-06-20 09:04 | 1369.050964 | 9.0014 | 3 | 1 | 3.298725 | 0 | 0 | 0 | 0 | 0 | 0 | 4.716359e-05 | 24.77116
2023-06-20 09:04 | 1369.151164 | 9.1016 | 3 | 1 | 3.298613 | 0 | 0 | 0 | 0 | 0 | 0 | 3.088179e-05 | 24.77116
2023-06-20 09:04 | 1369.250364 | 9.2008 | 3 | 1 | 3.298663 | 0 | 0 | 0 | 0 | 0 | 0 | 1.476248e-05 | 24.77116
2023-06-20 09:04 | 1369.349364 | 9.2998 | 3 | 1 | 3.29871 | 0 | 0 | 0 | 0 | 0 | 0 | -1.32433e-06 | 24.77116
2023-06-20 09:04 | 1369.450364 | 9.4008 | 3 | 1 | 3.298752 | 0 | 0 | 0 | 0 | 0 | 0 | -1.773613e-05 | 24.77116
2023-06-20 09:04 | 1369.549564 | 9.5 | 3 | 1 | 3.298629 | 0 | 0 | 0 | 0 | 0 | 0 | -3.385544e-05 | 24.77116
2023-06-20 09:04 | 1369.650964 | 9.6014 | 3 | 1 | 3.298619 | 0 | 0 | 0 | 0 | 0 | 0 | -2.636099e-05 | 24.77116
2023-06-20 09:04 | 1369.749764 | 9.7002 | 3 | 1 | 3.298681 | 0 | 0 | 0 | 0 | 0 | 0 | -1.90587e-05 | 24.77116
2023-06-20 09:04 | 1369.849964 | 9.8004 | 3 | 1 | 3.298634 | 0 | 0 | 0 | 0 | 0 | 0 | -1.165295e-05 | 24.77116
2023-06-20 09:04 | 1369.950564 | 9.901 | 3 | 1 | 3.298686 | 0 | 0 | 0 | 0 | 0 | 0 | -4.217625e-06 | 24.77116
2023-06-20 09:04 | 1370.049764 | 10.0002 | 3 | 1 | 3.298615 | 0 | 0 | 0 | 0 | 0 | 0 | 3.114223e-06 | 24.77116
2023-06-20 09:04 | 1370.151564 | 10.102 | 3 | 1 | 3.298743 | 0 | 0 | 0 | 0 | 0 | 0 | 1.063824e-05 | 24.77116
2023-06-20 09:04 | 1370.249764 | 10.2002 | 3 | 1 | 3.298715 | 0 | 0 | 0 | 0 | 0 | 0 | 1.789618e-05 | 24.77116
2023-06-20 09:04 | 1370.349964 | 10.3004 | 3 | 1 | 3.298749 | 0 | 0 | 0 | 0 | 0 | 0 | 2.530193e-05 | 24.77116
2023-06-20 09:04 | 1370.450364 | 10.4008 | 3 | 1 | 3.298628 | 0 | 0 | 0 | 0 | 0 | 0 | 3.272247e-05 | 24.77116
2023-06-20 09:04 | 1370.549564 | 10.5 | 3 | 1 | 3.298979 | 0 | 0 | 0 | 0 | 0 | 0 | 4.005432e-05 | 24.73326
2023-06-20 09:04 | 1370.649964 | 10.6004 | 3 | 1 | 3.298774 | 0 | 0 | 0 | 0 | 0 | 0 | 4.376533e-05 | 24.73326
2023-06-20 09:04 | 1370.750364 | 10.7008 | 3 | 1 | 3.298647 | 0 | 0 | 0 | 0 | 0 | 0 | 4.747635e-05 | 24.73326
2023-06-20 09:04 | 1370.849964 | 10.8004 | 3 | 1 | 3.298754 | 0 | 0 | 0 | 0 | 0 | 0 | 5.115779e-05 | 24.73326
2023-06-20 09:04 | 1370.950164 | 10.9006 | 3 | 1 | 3.298704 | 0 | 0 | 0 | 0 | 0 | 0 | 5.486141e-05 | 24.73326
2023-06-20 09:04 | 1371.049364 | 10.9998 | 3 | 1 | 3.298761 | 0 | 0 | 0 | 0 | 0 | 0 | 5.852806e-05 | 24.73326
2023-06-20 09:04 | 1371.149764 | 11.1002 | 3 | 1 | 3.298599 | 0 | 0 | 0 | 0 | 0 | 0 | 6.223908e-05 | 24.73326
2023-06-20 09:04 | 1371.251364 | 11.2018 | 3 | 1 | 3.298643 | 0 | 0 | 0 | 0 | 0 | 0 | 6.599444e-05 | 24.73326
2023-06-20 09:04 | 1371.350564 | 11.301 | 3 | 1 | 3.298639 | 0 | 0 | 0 | 0 | 0 | 0 | 6.96611e-05 | 24.73326
2023-06-20 09:04 | 1371.449964 | 11.4004 | 3 | 1 | 3.298633 | 0 | 0 | 0 | 0 | 0 | 0 | 7.333515e-05 | 24.73326
2023-06-20 09:04 | 1371.549364 | 11.4998 | 3 | 1 | 3.298763 | 0 | 0 | 0 | 0 | 0 | 0 | 7.70092e-05 | 24.73326
2023-06-20 09:04 | 1371.650164 | 11.6006 | 3 | 1 | 3.298768 | 0 | 0 | 0 | 0 | 0 | 0 | 6.437564e-05 | 24.73326
2023-06-20 09:04 | 1371.749564 | 11.7 | 3 | 1 | 3.298735 | 0 | 0 | 0 | 0 | 0 | 0 | 5.191754e-05 | 24.73326
2023-06-20 09:04 | 1371.850964 | 11.8014 | 3 | 1 | 3.298712 | 0 | 0 | 0 | 0 | 0 | 0 | 3.920878e-05 | 24.73326
2023-06-20 09:04 | 1371.951164 | 11.9016 | 3 | 1 | 3.298649 | 0 | 0 | 0 | 0 | 0 | 0 | 2.665041e-05 | 24.73326
2023-06-20 09:04 | 1372.049564 | 12 | 3 | 1 | 3.298679 | 0 | 0 | 0 | 0 | 0 | 0 | 1.431765e-05 | 24.73326
2023-06-20 09:04 | 1372.149964 | 12.1004 | 3 | 1 | 3.298784 | 0 | 0 | 0 | 0 | 0 | 0 | 1.734218e-06 | 24.73326
2023-06-20 09:04 | 1372.250164 | 12.2006 | 3 | 1 | 3.298762 | 0 | 0 | 0 | 0 | 0 | 0 | -1.082415e-05 | 24.73326
2023-06-20 09:04 | 1372.350964 | 12.3014 | 3 | 1 | 3.298724 | 0 | 0 | 0 | 0 | 0 | 0 | -2.345771e-05 | 24.73326
2023-06-20 09:04 | 1372.449364 | 12.3998 | 3 | 1 | 3.298714 | 0 | 0 | 0 | 0 | 0 | 0 | -3.579047e-05 | 24.73326
2023-06-20 09:04 | 1372.549964 | 12.5004 | 3 | 1 | 3.298731 | 0 | 0 | 0 | 0 | 0 | 0 | -4.839897e-05 | 24.73326
2023-06-20 09:04 | 1372.650564 | 12.601 | 3 | 1 | 3.298762 | 0 | 0 | 0 | 0 | 0 | 0 | -4.537687e-05 | 24.73326
2023-06-20 09:04 | 1372.749964 | 12.7004 | 3 | 1 | 3.298745 | 0 | 0 | 0 | 0 | 0 | 0 | -4.239082e-05 | 24.73326
2023-06-20 09:04 | 1372.850364 | 12.8008 | 3 | 1 | 3.298765 | 0 | 0 | 0 | 0 | 0 | 0 | -3.937473e-05 | 24.73326
2023-06-20 09:04 | 1372.949764 | 12.9002 | 3 | 1 | 3.298669 | 0 | 0 | 0 | 0 | 0 | 0 | -3.638868e-05 | 24.73326
2023-06-20 09:04 | 1373.050164 | 13.0006 | 3 | 1 | 3.298741 | 0 | 0 | 0 | 0 | 0 | 0 | -3.337259e-05 | 24.73326
2023-06-20 09:04 | 1373.151564 | 13.102 | 3 | 1 | 3.298681 | 0 | 0 | 0 | 0 | 0 | 0 | -3.032646e-05 | 24.73326
2023-06-20 09:04 | 1373.249764 | 13.2002 | 3 | 1 | 3.298699 | 0 | 0 | 0 | 0 | 0 | 0 | -2.737646e-05 | 24.73326
2023-06-20 09:04 | 1373.350364 | 13.3008 | 3 | 1 | 3.298705 | 0 | 0 | 0 | 0 | 0 | 0 | -2.435436e-05 | 24.7404
2023-06-20 09:04 | 1373.449764 | 13.4002 | 3 | 1 | 3.298755 | 0 | 0 | 0 | 0 | 0 | 0 | -2.136831e-05 | 24.7404
2023-06-20 09:04 | 1373.549964 | 13.5004 | 3 | 1 | 3.298727 | 0 | 0 | 0 | 0 | 0 | 0 | -1.835823e-05 | 24.7404
2023-06-20 09:04 | 1373.651564 | 13.602 | 3 | 1 | 3.298672 | 0 | 0 | 0 | 0 | 0 | 0 | -1.492401e-05 | 24.7404
2023-06-20 09:04 | 1373.749564 | 13.7 | 3 | 1 | 3.298737 | 0 | 0 | 0 | 0 | 0 | 0 | -1.161148e-05 | 24.7404
2023-06-20 09:04 | 1373.851164 | 13.8016 | 3 | 1 | 3.298733 | 0 | 0 | 0 | 0 | 0 | 0 | -8.177262e-06 | 24.7404
2023-06-20 09:04 | 1373.949564 | 13.9 | 3 | 1 | 3.298741 | 0 | 0 | 0 | 0 | 0 | 0 | -4.851209e-06 | 24.7404
2023-06-20 09:04 | 1374.049964 | 14.0004 | 3 | 1 | 3.298753 | 0 | 0 | 0 | 0 | 0 | 0 | -1.457553e-06 | 24.7404
2023-06-20 09:04 | 1374.150564 | 14.101 | 3 | 1 | 3.298886 | 0 | 0 | 0 | 0 | 0 | 0 | 1.942864e-06 | 24.7404
2023-06-20 09:04 | 1374.249964 | 14.2004 | 3 | 1 | 3.298793 | 0 | 0 | 0 | 0 | 0 | 0 | 5.302719e-06 | 24.7404
2023-06-20 09:04 | 1374.350764 | 14.3012 | 3 | 1 | 3.298714 | 0 | 0 | 0 | 0 | 0 | 0 | 8.709895e-06 | 24.7404
2023-06-20 09:04 | 1374.450164 | 14.4006 | 3 | 1 | 3.298772 | 0 | 0 | 0 | 0 | 0 | 0 | 1.206975e-05 | 24.7404
2023-06-20 09:04 | 1374.551564 | 14.502 | 3 | 1 | 3.298785 | 0 | 0 | 0 | 0 | 0 | 0 | 1.549721e-05 | 24.7404
2023-06-20 09:04 | 1374.651164 | 14.6016 | 3 | 1 | 3.298774 | 0 | 0 | 0 | 0 | 0 | 0 | 1.369031e-05 | 24.7404
2023-06-20 09:04 | 1374.749364 | 14.6998 | 3 | 1 | 3.298845 | 0 | 0 | 0 | 0 | 0 | 0 | 1.19088e-05 | 24.7404
2023-06-20 09:04 | 1374.850364 | 14.8008 | 3 | 1 | 3.298779 | 0 | 0 | 0 | 0 | 0 | 0 | 1.00765e-05 | 24.7404
2023-06-20 09:04 | 1374.950564 | 14.901 | 3 | 1 | 3.298759 | 0 | 0 | 0 | 0 | 0 | 0 | 8.258716e-06 | 24.7404
2023-06-20 09:04 | 1375.049564 | 15 | 3 | 1 | 3.298717 | 0 | 0 | 0 | 0 | 0 | 0 | 6.4627e-06 | 24.7404
2023-06-20 09:04 | 1375.149364 | 15.0998 | 3 | 1 | 3.298843 | 0 | 0 | 0 | 0 | 0 | 0 | 4.65217e-06 | 24.7404
2023-06-20 09:04 | 1375.249564 | 15.2 | 3 | 1 | 3.29874 | 0 | 0 | 0 | 0 | 0 | 0 | 2.834383e-06 | 24.7404
2023-06-20 09:04 | 1375.350364 | 15.3008 | 3 | 1 | 3.298814 | 0 | 0 | 0 | 0 | 0 | 0 | 1.005712e-06 | 24.7404
2023-06-20 09:04 | 1375.450364 | 15.4008 | 3 | 1 | 3.298721 | 0 | 0 | 0 | 0 | 0 | 0 | -8.084462e-07 | 24.7404
2023-06-20 09:04 | 1375.550364 | 15.5008 | 3 | 1 | 3.298816 | 0 | 0 | 0 | 0 | 0 | 0 | -2.622604e-06 | 24.7404
2023-06-20 09:04 | 1375.649764 | 15.6002 | 3 | 1 | 3.298847 | 0 | 0 | 0 | 0 | 0 | 0 | -8.82425e-06 | 24.7404
2023-06-20 09:04 | 1375.749964 | 15.7004 | 3 | 1 | 3.298781 | 0 | 0 | 0 | 0 | 0 | 0 | -1.507581e-05 | 24.7404
2023-06-20 09:04 | 1375.849364 | 15.7998 | 3 | 1 | 3.298698 | 0 | 0 | 0 | 0 | 0 | 0 | -2.127745e-05 | 24.7404
2023-06-20 09:04 | 1375.949764 | 15.9002 | 3 | 1 | 3.298825 | 0 | 0 | 0 | 0 | 0 | 0 | -2.754149e-05 | 24.7404
2023-06-20 09:04 | 1376.050364 | 16.0008 | 3 | 1 | 3.298761 | 0 | 0 | 0 | 0 | 0 | 0 | -3.3818e-05 | 24.7404
2023-06-20 09:04 | 1376.149764 | 16.1002 | 3 | 1 | 3.29872 | 0 | 0 | 0 | 0 | 0 | 0 | -4.001965e-05 | 24.7404
2023-06-20 09:04 | 1376.251564 | 16.202 | 3 | 1 | 3.298776 | 0 | 0 | 0 | 0 | 0 | 0 | -4.637103e-05 | 24.75254
2023-06-20 09:04 | 1376.349964 | 16.3004 | 3 | 1 | 3.298816 | 0 | 0 | 0 | 0 | 0 | 0 | -5.251029e-05 | 24.75254
2023-06-20 09:04 | 1376.449764 | 16.4002 | 3 | 1 | 3.298713 | 0 | 0 | 0 | 0 | 0 | 0 | -5.873689e-05 | 24.75254
2023-06-20 09:04 | 1376.551564 | 16.502 | 3 | 1 | 3.298824 | 0 | 0 | 0 | 0 | 0 | 0 | -6.508827e-05 | 24.75254
2023-06-20 09:04 | 1376.649564 | 16.6 | 3 | 1 | 3.298776 | 0 | 0 | 0 | 0 | 0 | 0 | -5.505464e-05 | 24.75254
2023-06-20 09:04 | 1376.749764 | 16.7002 | 3 | 1 | 3.298783 | 0 | 0 | 0 | 0 | 0 | 0 | -4.479577e-05 | 24.75254
2023-06-20 09:04 | 1376.849764 | 16.8002 | 3 | 1 | 3.298753 | 0 | 0 | 0 | 0 | 0 | 0 | -3.455738e-05 | 24.75254
2023-06-20 09:04 | 1376.951164 | 16.9016 | 3 | 1 | 3.298732 | 0 | 0 | 0 | 0 | 0 | 0 | -2.417564e-05 | 24.75254
2023-06-20 09:04 | 1377.051564 | 17.002 | 3 | 1 | 3.298873 | 0 | 0 | 0 | 0 | 0 | 0 | -1.389629e-05 | 24.75254
2023-06-20 09:04 | 1377.150164 | 17.1006 | 3 | 1 | 3.298777 | 0 | 0 | 0 | 0 | 0 | 0 | -3.801237e-06 | 24.75254
2023-06-20 09:04 | 1377.249364 | 17.1998 | 3 | 1 | 3.298765 | 0 | 0 | 0 | 0 | 0 | 0 | 6.355251e-06 | 24.75254
2023-06-20 09:04 | 1377.350164 | 17.3006 | 3 | 1 | 3.298752 | 0 | 0 | 0 | 0 | 0 | 0 | 1.667555e-05 | 24.75254
2023-06-20 09:04 | 1377.449964 | 17.4004 | 3 | 1 | 3.298848 | 0 | 0 | 0 | 0 | 0 | 0 | 2.689347e-05 | 24.75254
2023-06-20 09:04 | 1377.550564 | 17.501 | 3 | 1 | 3.298685 | 0 | 0 | 0 | 0 | 0 | 0 | 3.71933e-05 | 24.75254
2023-06-20 09:04 | 1377.650764 | 17.6012 | 3 | 1 | 3.298823 | 0 | 0 | 0 | 0 | 0 | 0 | 3.666794e-05 | 24.75254
2023-06-20 09:04 | 1377.749964 | 17.7004 | 3 | 1 | 3.298746 | 0 | 0 | 0 | 0 | 0 | 0 | 3.614782e-05 | 24.75254
2023-06-20 09:04 | 1377.850764 | 17.8012 | 3 | 1 | 3.298805 | 0 | 0 | 0 | 0 | 0 | 0 | 3.561932e-05 | 24.75254
2023-06-20 09:04 | 1377.950364 | 17.9008 | 3 | 1 | 3.298708 | 0 | 0 | 0 | 0 | 0 | 0 | 3.50971e-05 | 24.75254
2023-06-20 09:04 | 1378.051364 | 18.0018 | 3 | 1 | 3.298912 | 0 | 0 | 0 | 0 | 0 | 0 | 3.456755e-05 | 24.75254
2023-06-20 09:04 | 1378.150564 | 18.101 | 3 | 1 | 3.298993 | 0 | 0 | 0 | 0 | 0 | 0 | 3.404743e-05 | 24.75254
2023-06-20 09:04 | 1378.249764 | 18.2002 | 3 | 1 | 3.298714 | 0 | 0 | 0 | 0 | 0 | 0 | 3.352731e-05 | 24.75254
2023-06-20 09:04 | 1378.350364 | 18.3008 | 3 | 1 | 3.298825 | 0 | 0 | 0 | 0 | 0 | 0 | 3.299986e-05 | 24.75254
2023-06-20 09:04 | 1378.450364 | 18.4008 | 3 | 1 | 3.298719 | 0 | 0 | 0 | 0 | 0 | 0 | 3.247555e-05 | 24.75254
2023-06-20 09:04 | 1378.550964 | 18.5014 | 3 | 1 | 3.298791 | 0 | 0 | 0 | 0 | 0 | 0 | 3.194809e-05 | 24.75254
2023-06-20 09:04 | 1378.649764 | 18.6002 | 3 | 1 | 3.298864 | 0 | 0 | 0 | 0 | 0 | 0 | 3.10994e-05 | 24.75254
2023-06-20 09:04 | 1378.751564 | 18.702 | 3 | 1 | 3.298815 | 0 | 0 | 0 | 0 | 0 | 0 | 3.022495e-05 | 24.75254
2023-06-20 09:04 | 1378.850964 | 18.8014 | 3 | 1 | 3.298928 | 0 | 0 | 0 | 0 | 0 | 0 | 2.937111e-05 | 24.75254
2023-06-20 09:04 | 1378.951164 | 18.9016 | 3 | 1 | 3.298927 | 0 | 0 | 0 | 0 | 0 | 0 | 2.85104e-05 | 24.75254
2023-06-20 09:04 | 1379.050564 | 19.001 | 3 | 1 | 3.298785 | 0 | 0 | 0 | 0 | 0 | 0 | 2.765656e-05 | 24.7404
2023-06-20 09:04 | 1379.150764 | 19.1012 | 3 | 1 | 3.298864 | 0 | 0 | 0 | 0 | 0 | 0 | 2.679584e-05 | 24.7404
2023-06-20 09:04 | 1379.250164 | 19.2006 | 3 | 1 | 3.298753 | 0 | 0 | 0 | 0 | 0 | 0 | 2.5942e-05 | 24.7404
2023-06-20 09:04 | 1379.350964 | 19.3014 | 3 | 1 | 3.298798 | 0 | 0 | 0 | 0 | 0 | 0 | 2.507614e-05 | 24.7404
2023-06-20 09:04 | 1379.449964 | 19.4004 | 3 | 1 | 3.298784 | 0 | 0 | 0 | 0 | 0 | 0 | 2.422573e-05 | 24.7404
2023-06-20 09:04 | 1379.550164 | 19.5006 | 3 | 1 | 3.298888 | 0 | 0 | 0 | 0 | 0 | 0 | 2.336502e-05 | 24.7404
2023-06-20 09:04 | 1379.649564 | 19.6 | 3 | 1 | 3.298824 | 0 | 0 | 0 | 0 | 0 | 0 | 3.129461e-05 | 24.7404
2023-06-20 09:04 | 1379.750164 | 19.7006 | 3 | 1 | 3.298869 | 0 | 0 | 0 | 0 | 0 | 0 | 3.931992e-05 | 24.7404
2023-06-20 09:04 | 1379.849364 | 19.7998 | 3 | 1 | 3.298811 | 0 | 0 | 0 | 0 | 0 | 0 | 4.723355e-05 | 24.7404
2023-06-20 09:04 | 1379.949964 | 19.9004 | 3 | 1 | 3.298774 | 0 | 0 | 0 | 0 | 0 | 0 | 5.525886e-05 | 24.7404
2023-06-20 09:04 | 1380.050164 | 20.0006 | 3 | 1 | 3.298786 | 0 | 0 | 0 | 0 | 0 | 0 | 6.325227e-05 | 24.7404
2023-06-20 09:04 | 1380.149564 | 20.1 | 3 | 1 | 3.298831 | 0 | 0 | 0 | 0 | 0 | 0 | 7.118185e-05 | 24.7404
2023-06-20 09:04 | 1380.250364 | 20.2008 | 3 | 1 | 3.2989 | 0 | 0 | 0 | 0 | 0 | 0 | 7.922312e-05 | 24.7404
2023-06-20 09:04 | 1380.349764 | 20.3002 | 3 | 1 | 3.298897 | 0 | 0 | 0 | 0 | 0 | 0 | 8.715271e-05 | 24.7404
2023-06-20 09:04 | 1380.449564 | 20.4 | 3 | 1 | 3.298856 | 0 | 0 | 0 | 0 | 0 | 0 | 9.51142e-05 | 24.7404
2023-06-20 09:04 | 1380.551364 | 20.5018 | 3 | 1 | 3.298719 | 0 | 0 | 0 | 0 | 0 | 0 | 0.0001032352 | 24.7404
2023-06-20 09:04 | 1380.650964 | 20.6014 | 3 | 1 | 3.29878 | 0 | 0 | 0 | 0 | 0 | 0 | 9.11507e-05 | 24.7404
2023-06-20 09:04 | 1380.749364 | 20.6998 | 3 | 1 | 3.298867 | 0 | 0 | 0 | 0 | 0 | 0 | 7.921175e-05 | 24.7404
2023-06-20 09:04 | 1380.849564 | 20.8 | 3 | 1 | 3.298818 | 0 | 0 | 0 | 0 | 0 | 0 | 6.70544e-05 | 24.7404
2023-06-20 09:04 | 1380.950364 | 20.9008 | 3 | 1 | 3.298877 | 0 | 0 | 0 | 0 | 0 | 0 | 5.482426e-05 | 24.7404
2023-06-20 09:04 | 1381.049564 | 21 | 3 | 1 | 3.298759 | 0 | 0 | 0 | 0 | 0 | 0 | 4.278824e-05 | 24.7404
2023-06-20 09:04 | 1381.149764 | 21.1002 | 3 | 1 | 3.298808 | 0 | 0 | 0 | 0 | 0 | 0 | 3.06309e-05 | 24.7404
2023-06-20 09:04 | 1381.251364 | 21.2018 | 3 | 1 | 3.298819 | 0 | 0 | 0 | 0 | 0 | 0 | 1.830369e-05 | 24.7404
2023-06-20 09:04 | 1381.349564 | 21.3 | 3 | 1 | 3.298847 | 0 | 0 | 0 | 0 | 0 | 0 | 6.389008e-06 | 24.7404
2023-06-20 09:04 | 1381.450764 | 21.4012 | 3 | 1 | 3.298936 | 0 | 0 | 0 | 0 | 0 | 0 | -5.889668e-06 | 24.7404
2023-06-20 09:04 | 1381.551564 | 21.502 | 3 | 1 | 3.298909 | 0 | 0 | 0 | 0 | 0 | 0 | -1.811981e-05 | 24.7404
2023-06-20 09:04 | 1381.650964 | 21.6014 | 3 | 1 | 3.298775 | 0 | 0 | 0 | 0 | 0 | 0 | -1.311436e-05 | 24.7404
2023-06-20 09:04 | 1381.750564 | 21.701 | 3 | 1 | 3.298715 | 0 | 0 | 0 | 0 | 0 | 0 | -8.098833e-06 | 24.7404
2023-06-20 09:04 | 1381.851164 | 21.8016 | 3 | 1 | 3.298856 | 0 | 0 | 0 | 0 | 0 | 0 | -3.032952e-06 | 24.74943
2023-06-20 09:04 | 1381.949364 | 21.8998 | 3 | 1 | 3.298876 | 0 | 0 | 0 | 0 | 0 | 0 | 1.912074e-06 | 24.74943
2023-06-20 09:04 | 1382.050964 | 22.0014 | 3 | 1 | 3.298807 | 0 | 0 | 0 | 0 | 0 | 0 | 7.028312e-06 | 24.74943
2023-06-20 09:04 | 1382.150364 | 22.1008 | 3 | 1 | 3.298871 | 0 | 0 | 0 | 0 | 0 | 0 | 1.203377e-05 | 24.74943
2023-06-20 09:04 | 1382.249564 | 22.2 | 3 | 1 | 3.298846 | 0 | 0 | 0 | 0 | 0 | 0 | 1.702915e-05 | 24.74943
2023-06-20 09:04 | 1382.350364 | 22.3008 | 3 | 1 | 3.298811 | 0 | 0 | 0 | 0 | 0 | 0 | 2.21051e-05 | 24.74943
2023-06-20 09:04 | 1382.450364 | 22.4008 | 3 | 1 | 3.298871 | 0 | 0 | 0 | 0 | 0 | 0 | 2.714077e-05 | 24.74943
2023-06-20 09:04 | 1382.550564 | 22.501 | 3 | 1 | 3.29884 | 0 | 0 | 0 | 0 | 0 | 0 | 3.218651e-05 | 24.74943
2023-06-20 09:04 | 1382.649964 | 22.6004 | 3 | 1 | 3.2988 | 0 | 0 | 0 | 0 | 0 | 0 | 2.457615e-05 | 24.74943
2023-06-20 09:04 | 1382.751364 | 22.7018 | 3 | 1 | 3.29877 | 0 | 0 | 0 | 0 | 0 | 0 | 1.681266e-05 | 24.74943
2023-06-20 09:04 | 1382.850164 | 22.8006 | 3 | 1 | 3.298867 | 0 | 0 | 0 | 0 | 0 | 0 | 9.248237e-06 | 24.74943
2023-06-20 09:04 | 1382.949764 | 22.9002 | 3 | 1 | 3.298822 | 0 | 0 | 0 | 0 | 0 | 0 | 1.622563e-06 | 24.74943
2023-06-20 09:04 | 1383.050364 | 23.0008 | 3 | 1 | 3.298848 | 0 | 0 | 0 | 0 | 0 | 0 | -6.079674e-06 | 24.74943
2023-06-20 09:04 | 1383.149564 | 23.1 | 3 | 1 | 3.298909 | 0 | 0 | 0 | 0 | 0 | 0 | -1.367472e-05 | 24.74943
2023-06-20 09:04 | 1383.249964 | 23.2004 | 3 | 1 | 3.298825 | 0 | 0 | 0 | 0 | 0 | 0 | -2.136165e-05 | 24.74943
2023-06-20 09:04 | 1383.349364 | 23.2998 | 3 | 1 | 3.298811 | 0 | 0 | 0 | 0 | 0 | 0 | -2.897201e-05 | 24.74943
2023-06-20 09:04 | 1383.449764 | 23.4002 | 3 | 1 | 3.298834 | 0 | 0 | 0 | 0 | 0 | 0 | -3.665893e-05 | 24.74943
2023-06-20 09:04 | 1383.550164 | 23.5006 | 3 | 1 | 3.298921 | 0 | 0 | 0 | 0 | 0 | 0 | -4.434586e-05 | 24.74943
2023-06-20 09:04 | 1383.650364 | 23.6008 | 3 | 1 | 3.298829 | 0 | 0 | 0 | 0 | 0 | 0 | -4.033081e-05 | 24.74943
2023-06-20 09:04 | 1383.749764 | 23.7002 | 3 | 1 | 3.298917 | 0 | 0 | 0 | 0 | 0 | 0 | -3.634781e-05 | 24.74943
2023-06-20 09:04 | 1383.850564 | 23.801 | 3 | 1 | 3.298951 | 0 | 0 | 0 | 0 | 0 | 0 | -3.230872e-05 | 24.74943
2023-06-20 09:04 | 1383.951364 | 23.9018 | 3 | 1 | 3.298878 | 0 | 0 | 0 | 0 | 0 | 0 | -2.826963e-05 | 24.74943
2023-06-20 09:04 | 1384.050764 | 24.0012 | 3 | 1 | 3.298814 | 0 | 0 | 0 | 0 | 0 | 0 | -2.428664e-05 | 24.74943
2023-06-20 09:04 | 1384.149764 | 24.1002 | 3 | 1 | 3.298912 | 0 | 0 | 0 | 0 | 0 | 0 | -2.031967e-05 | 24.74943
2023-06-20 09:04 | 1384.250164 | 24.2006 | 3 | 1 | 3.298937 | 0 | 0 | 0 | 0 | 0 | 0 | -1.629661e-05 | 24.74943
2023-06-20 09:04 | 1384.349564 | 24.3 | 3 | 1 | 3.298928 | 0 | 0 | 0 | 0 | 0 | 0 | -1.231362e-05 | 24.74943
2023-06-20 09:04 | 1384.449564 | 24.4 | 3 | 1 | 3.298855 | 0 | 0 | 0 | 0 | 0 | 0 | -8.306583e-06 | 24.74943
2023-06-20 09:04 | 1384.549764 | 24.5002 | 3 | 1 | 3.298935 | 0 | 0 | 0 | 0 | 0 | 0 | -4.291534e-06 | 24.74943
2023-06-20 09:04 | 1384.650564 | 24.601 | 3 | 1 | 3.298867 | 0 | 0 | 0 | 0 | 0 | 0 | 7.1537e-06 | 24.74943
2023-06-20 09:04 | 1384.749964 | 24.7004 | 3 | 1 | 3.298857 | 0 | 0 | 0 | 0 | 0 | 0 | 1.843997e-05 | 24.73918
2023-06-20 09:04 | 1384.850764 | 24.8012 | 3 | 1 | 3.298878 | 0 | 0 | 0 | 0 | 0 | 0 | 2.988521e-05 | 24.73918
2023-06-20 09:04 | 1384.949964 | 24.9004 | 3 | 1 | 3.298888 | 0 | 0 | 0 | 0 | 0 | 0 | 4.114877e-05 | 24.73918
2023-06-20 09:04 | 1385.050364 | 25.0008 | 3 | 1 | 3.298759 | 0 | 0 | 0 | 0 | 0 | 0 | 5.254859e-05 | 24.73918
2023-06-20 09:04 | 1385.149364 | 25.0998 | 3 | 1 | 3.298861 | 0 | 0 | 0 | 0 | 0 | 0 | 6.378944e-05 | 24.73918
2023-06-20 09:04 | 1385.249764 | 25.2002 | 3 | 1 | 3.298896 | 0 | 0 | 0 | 0 | 0 | 0 | 7.518926e-05 | 24.73918
2023-06-20 09:04 | 1385.350164 | 25.3006 | 3 | 1 | 3.298853 | 0 | 0 | 0 | 0 | 0 | 0 | 8.658908e-05 | 24.73918
2023-06-20 09:04 | 1385.449964 | 25.4004 | 3 | 1 | 3.298848 | 0 | 0 | 0 | 0 | 0 | 0 | 9.792077e-05 | 24.73918
2023-06-20 09:04 | 1385.551364 | 25.5018 | 3 | 1 | 3.298791 | 0 | 0 | 0 | 0 | 0 | 0 | 0.0001094341 | 24.73918
2023-06-20 09:04 | 1385.649764 | 25.6002 | 3 | 1 | 3.298907 | 0 | 0 | 0 | 0 | 0 | 0 | 0.0001062613 | 24.73918
2023-06-20 09:04 | 1385.750364 | 25.7008 | 3 | 1 | 3.298837 | 0 | 0 | 0 | 0 | 0 | 0 | 0.0001030175 | 24.73918
2023-06-20 09:04 | 1385.849564 | 25.8 | 3 | 1 | 3.298878 | 0 | 0 | 0 | 0 | 0 | 0 | 9.98188e-05 | 24.73918
2023-06-20 09:04 | 1385.951164 | 25.9016 | 3 | 1 | 3.298915 | 0 | 0 | 0 | 0 | 0 | 0 | 9.654276e-05 | 24.73918
2023-06-20 09:04 | 1386.049764 | 26.0002 | 3 | 1 | 3.298851 | 0 | 0 | 0 | 0 | 0 | 0 | 9.336344e-05 | 24.73918
2023-06-20 09:04 | 1386.150564 | 26.101 | 3 | 1 | 3.298901 | 0 | 0 | 0 | 0 | 0 | 0 | 9.011319e-05 | 24.73918
2023-06-20 09:04 | 1386.249364 | 26.1998 | 3 | 1 | 3.298825 | 0 | 0 | 0 | 0 | 0 | 0 | 8.692743e-05 | 24.73918
2023-06-20 09:04 | 1386.350164 | 26.3006 | 3 | 1 | 3.298936 | 0 | 0 | 0 | 0 | 0 | 0 | 8.367718e-05 | 24.73918
2023-06-20 09:04 | 1386.449964 | 26.4004 | 3 | 1 | 3.298877 | 0 | 0 | 0 | 0 | 0 | 0 | 8.045918e-05 | 24.73918
2023-06-20 09:04 | 1386.549564 | 26.5 | 3 | 1 | 3.298926 | 0 | 0 | 0 | 0 | 0 | 0 | 7.724762e-05 | 24.73918
2023-06-20 09:04 | 1386.649964 | 26.6004 | 3 | 1 | 3.298905 | 0 | 0 | 0 | 0 | 0 | 0 | 6.592984e-05 | 24.73918
2023-06-20 09:04 | 1386.749564 | 26.7 | 3 | 1 | 3.298938 | 0 | 0 | 0 | 0 | 0 | 0 | 5.470224e-05 | 24.73918
2023-06-20 09:04 | 1386.849964 | 26.8004 | 3 | 1 | 3.298927 | 0 | 0 | 0 | 0 | 0 | 0 | 4.338446e-05 | 24.73918
2023-06-20 09:04 | 1386.951564 | 26.902 | 3 | 1 | 3.29891 | 0 | 0 | 0 | 0 | 0 | 0 | 3.193141e-05 | 24.73918
2023-06-20 09:04 | 1387.049564 | 27 | 3 | 1 | 3.298973 | 0 | 0 | 0 | 0 | 0 | 0 | 2.088417e-05 | 24.73918
2023-06-20 09:04 | 1387.149764 | 27.1002 | 3 | 1 | 3.298898 | 0 | 0 | 0 | 0 | 0 | 0 | 9.588936e-06 | 24.73918
2023-06-20 09:04 | 1387.250364 | 27.2008 | 3 | 1 | 3.298924 | 0 | 0 | 0 | 0 | 0 | 0 | -1.75139e-06 | 24.73918
2023-06-20 09:04 | 1387.349964 | 27.3004 | 3 | 1 | 3.298902 | 0 | 0 | 0 | 0 | 0 | 0 | -1.297899e-05 | 24.73918
2023-06-20 09:04 | 1387.449564 | 27.4 | 3 | 1 | 3.298821 | 0 | 0 | 0 | 0 | 0 | 0 | -2.420659e-05 | 24.73918
2023-06-20 09:04 | 1387.549964 | 27.5004 | 3 | 1 | 3.298848 | 0 | 0 | 0 | 0 | 0 | 0 | -3.552437e-05 | 24.74754
2023-06-20 09:04 | 1387.650164 | 27.6006 | 3 | 1 | 3.298842 | 0 | 0 | 0 | 0 | 0 | 0 | -2.841382e-05 | 24.74754
2023-06-20 09:04 | 1387.751564 | 27.702 | 3 | 1 | 3.298867 | 0 | 0 | 0 | 0 | 0 | 0 | -2.121811e-05 | 24.74754
2023-06-20 09:04 | 1387.849564 | 27.8 | 3 | 1 | 3.298814 | 0 | 0 | 0 | 0 | 0 | 0 | -1.426368e-05 | 24.74754
2023-06-20 09:04 | 1387.950364 | 27.9008 | 3 | 1 | 3.298981 | 0 | 0 | 0 | 0 | 0 | 0 | -7.110551e-06 | 24.74754
2023-06-20 09:04 | 1388.049764 | 28.0002 | 3 | 1 | 3.298856 | 0 | 0 | 0 | 0 | 0 | 0 | -5.677086e-08 | 24.74754
2023-06-20 09:04 | 1388.151364 | 28.1018 | 3 | 1 | 3.298974 | 0 | 0 | 0 | 0 | 0 | 0 | 7.153129e-06 | 24.74754
2023-06-20 09:04 | 1388.251364 | 28.2018 | 3 | 1 | 3.298915 | 0 | 0 | 0 | 0 | 0 | 0 | 1.424949e-05 | 24.74754
2023-06-20 09:04 | 1388.350764 | 28.3012 | 3 | 1 | 3.298944 | 0 | 0 | 0 | 0 | 0 | 0 | 2.130327e-05 | 24.74754
2023-06-20 09:04 | 1388.449364 | 28.3998 | 3 | 1 | 3.298964 | 0 | 0 | 0 | 0 | 0 | 0 | 2.830028e-05 | 24.74754
2023-06-20 09:04 | 1388.551164 | 28.5016 | 3 | 1 | 3.298886 | 0 | 0 | 0 | 0 | 0 | 0 | 3.552437e-05 | 24.74754
2023-06-20 09:04 | 1388.650364 | 28.6008 | 3 | 1 | 3.298877 | 0 | 0 | 0 | 0 | 0 | 0 | 3.088689e-05 | 24.74754
2023-06-20 09:04 | 1388.750564 | 28.701 | 3 | 1 | 3.298947 | 0 | 0 | 0 | 0 | 0 | 0 | 2.620267e-05 | 24.74754
2023-06-20 09:04 | 1388.851364 | 28.8018 | 3 | 1 | 3.298807 | 0 | 0 | 0 | 0 | 0 | 0 | 2.14904e-05 | 24.74754
2023-06-20 09:04 | 1388.950564 | 28.901 | 3 | 1 | 3.298841 | 0 | 0 | 0 | 0 | 0 | 0 | 1.685292e-05 | 24.74754
2023-06-20 09:04 | 1389.050364 | 29.0008 | 3 | 1 | 3.298917 | 0 | 0 | 0 | 0 | 0 | 0 | 1.21874e-05 | 24.74754
2023-06-20 09:04 | 1389.150564 | 29.101 | 3 | 1 | 3.298797 | 0 | 0 | 0 | 0 | 0 | 0 | 7.503173e-06 | 24.74754
2023-06-20 09:04 | 1389.250964 | 29.2014 | 3 | 1 | 3.298939 | 0 | 0 | 0 | 0 | 0 | 0 | 2.809599e-06 | 24.74754
2023-06-20 09:04 | 1389.349364 | 29.2998 | 3 | 1 | 3.298962 | 0 | 0 | 0 | 0 | 0 | 0 | -1.790477e-06 | 24.74754
2023-06-20 09:04 | 1389.450164 | 29.4006 | 3 | 1 | 3.29891 | 0 | 0 | 0 | 0 | 0 | 0 | -6.50275e-06 | 24.74754
2023-06-20 09:04 | 1389.550764 | 29.5012 | 3 | 1 | 3.298851 | 0 | 0 | 0 | 0 | 0 | 0 | -1.120567e-05 | 24.74754
2023-06-20 09:04 | 1389.650564 | 29.601 | 3 | 1 | 3.298977 | 0 | 0 | 0 | 0 | 0 | 0 | -1.120567e-05 | 24.74754
2023-06-20 09:04 | 1389.749564 | 29.7 | 3 | 1 | 3.298904 | 0 | 0 | 0 | 0 | 0 | 0 | -1.120567e-05 | 24.74754
2023-06-20 09:04 | 1389.850164 | 29.8006 | 3 | 1 | 3.298985 | 0 | 0 | 0 | 0 | 0 | 0 | -1.120567e-05 | 24.74754
2023-06-20 09:04 | 1389.949564 | 29.9 | 3 | 1 | 3.298863 | 0 | 0 | 0 | 0 | 0 | 0 | -1.120567e-05 | 24.74754
2023-06-20 09:04 | 1390.049364 | 29.9998 | 3 | 1 | 3.298902 | 0 | 0 | 0 | 0 | 0 | 0 | -1.120567e-05 | 24.74754
2023-06-20 09:04 | 1390.053264 | 30.0037 | 3 | 1 | 3.298889 | 0 | 0 | 0 | 0 | 0 | 0 | -1.120567e-05 | 24.74754