## Global_Info
TEST REPORT
|  |  | 20230618_W8_EIS363 | Serial Number |  | C:\ArbinSoftware\DataPro\Result\20230618_W8_EIS363
|  |  | 2023-06-19 | 207487
Channel | Start DateTime | Schedule File Name | Creator | Comments | Software Version | Schedule Version | MASS | Specific Capacity | Capacity | Item ID | Has Aux | Has Specail | Log Aux Data Flag | Log Special Flag
2 | 2023-06-19 22:13 | INR21700_m50T\2nd_life_EIS\EIS_general.sdu |  |  | PV7.0 Build: 181116USB | Schedule Version 7.00.15 | 0 | 0 | 4.85 |  | 1 | 0 | TRUE | TRUE
Note on G2: Click to open file path

## ACIM_Chan2
Device_ID | Test_ID | Channel_ID | Cycle_ID | Step_ID | Pt | Freq | Zmod | Zphz
Gamry_1 | 500 | 1 | 1 | 2 | 0 | 10019.53 | 0.0473336 | 48.61732
Gamry_1 | 500 | 1 | 1 | 2 | 1 | 7207.031 | 0.0392551 | 42.82597
Gamry_1 | 500 | 1 | 1 | 2 | 2 | 5150.463 | 0.0333958 | 36.16729
Gamry_1 | 500 | 1 | 1 | 2 | 3 | 3715.701 | 0.0295396 | 29.17918
Gamry_1 | 500 | 1 | 1 | 2 | 4 | 2686.738 | 0.0271841 | 22.32508
Gamry_1 | 500 | 1 | 1 | 2 | 5 | 1933.594 | 0.0258874 | 16.08382
Gamry_1 | 500 | 1 | 1 | 2 | 6 | 1395.089 | 0.0252961 | 11.04858
Gamry_1 | 500 | 1 | 1 | 2 | 7 | 1000.702 | 0.0251407 | 7.184964
Gamry_1 | 500 | 1 | 1 | 2 | 8 | 716.9117 | 0.0252212 | 4.244939
Gamry_1 | 500 | 1 | 1 | 2 | 9 | 520.8333 | 0.0254241 | 2.214236
Gamry_1 | 500 | 1 | 1 | 2 | 10 | 372.8693 | 0.0256569 | 0.7920082
Gamry_1 | 500 | 1 | 1 | 2 | 11 | 269.3965 | 0.0258989 | -0.246031
Gamry_1 | 500 | 1 | 1 | 2 | 12 | 193.6983 | 0.0261867 | -0.946937
Gamry_1 | 500 | 1 | 1 | 2 | 13 | 139.2327 | 0.0264621 | -1.417246
Gamry_1 | 500 | 1 | 1 | 2 | 14 | 99.734 | 0.0267498 | -1.824497
Gamry_1 | 500 | 1 | 1 | 2 | 15 | 72.11539 | 0.0270377 | -2.003741
Gamry_1 | 500 | 1 | 1 | 2 | 16 | 49.86702 | 0.0273511 | -2.099111
Gamry_1 | 500 | 1 | 1 | 2 | 17 | 37.5 | 0.0275784 | -2.137163
Gamry_1 | 500 | 1 | 1 | 2 | 18 | 27.25291 | 0.0278482 | -2.064245
Gamry_1 | 500 | 1 | 1 | 2 | 19 | 19.29012 | 0.0280937 | -2.002405
Gamry_1 | 500 | 1 | 1 | 2 | 20 | 13.95089 | 0.0283086 | -1.802262
Gamry_1 | 500 | 1 | 1 | 2 | 21 | 9.9734 | 0.0284123 | -1.699206
Gamry_1 | 500 | 1 | 1 | 2 | 22 | 7.233796 | 0.0285817 | -1.441227
Gamry_1 | 500 | 1 | 1 | 2 | 23 | 5.196785 | 0.0288137 | -1.282926
Gamry_1 | 500 | 1 | 1 | 2 | 24 | 3.720238 | 0.0288377 | -1.241001
Gamry_1 | 500 | 1 | 1 | 2 | 25 | 2.689329 | 0.0289652 | -0.9339715
Gamry_1 | 500 | 1 | 1 | 2 | 26 | 1.929012 | 0.0291371 | -1.168084
Gamry_1 | 500 | 1 | 1 | 2 | 27 | 1.395089 | 0.0290964 | -1.212705
Gamry_1 | 500 | 1 | 1 | 2 | 28 | 0.997765 | 0.0292601 | -1.253531
Gamry_1 | 500 | 1 | 1 | 2 | 29 | 0.7233796 | 0.029329 | -1.373679
Gamry_1 | 500 | 1 | 1 | 2 | 30 | 0.5185288 | 0.0294239 | -1.51287
Gamry_1 | 500 | 1 | 1 | 2 | 31 | 0.3732086 | 0.0295967 | -1.672839
Gamry_1 | 500 | 1 | 1 | 2 | 32 | 0.2687787 | 0.0297108 | -1.939952
Gamry_1 | 500 | 1 | 1 | 2 | 33 | 0.1933787 | 0.029868 | -2.296324
Gamry_1 | 500 | 1 | 1 | 2 | 34 | 0.1391776 | 0.0300512 | -2.647179
Gamry_1 | 500 | 1 | 1 | 2 | 35 | 0.1001603 | 0.0302872 | -3.16709
Gamry_1 | 500 | 1 | 1 | 2 | 36 | 0.0719825 | 0.0306095 | -3.710278
Gamry_1 | 500 | 1 | 1 | 2 | 37 | 0.051807 | 0.0309211 | -4.520442
Gamry_1 | 500 | 1 | 1 | 2 | 38 | 0.0372971 | 0.0313477 | -5.366548
Gamry_1 | 500 | 1 | 1 | 2 | 39 | 0.0268286 | 0.0318677 | -6.404448
Gamry_1 | 500 | 1 | 1 | 2 | 40 | 0.0193124 | 0.0325081 | -7.621556
Gamry_1 | 500 | 1 | 1 | 2 | 41 | 0.0138979 | 0.0332742 | -9.087911
Gamry_1 | 500 | 1 | 1 | 2 | 42 | 0.0100006 | 0.0342392 | -10.85327
Note on A1: Device_ID
Note on B1: Test_ID
Note on C1: Channel_ID
Note on D1: Cycle_ID
Note on E1: Step_ID
Note on F1: Pt
Note on G1: Freq
Note on H1: Zmod
Note on I1: Zphz

## Channel_2_1
Date_Time | Test_Time(s) | Step_Time(s) | Step_Index | Cycle_Index | Voltage(V) | Current(A) | Charge_Capacity(Ah) | Discharge_Capacity(Ah) | Charge_Energy(Wh) | Discharge_Energy(Wh) | Internal Resistance(Ohm) | dV/dt(V/s) | Aux_Temperature(¡æ)_1
2023-06-19 22:12 | 0.1006 | 0.1004 | 1 | 1 | 3.634628 | 0 | 0 | 0 | 0 | 0 | 0 | 0 | 24.7445
2023-06-19 22:12 | 0.2012 | 0.201 | 1 | 1 | 3.634719 | 0 | 0 | 0 | 0 | 0 | 0 | 0 | 24.7445
2023-06-19 22:12 | 0.3014 | 0.3012 | 1 | 1 | 3.634693 | 0 | 0 | 0 | 0 | 0 | 0 | 0 | 24.7445
2023-06-19 22:12 | 0.401 | 0.4008 | 1 | 1 | 3.634641 | 0 | 0 | 0 | 0 | 0 | 0 | 0 | 24.7445
2023-06-19 22:12 | 0.5006 | 0.5004 | 1 | 1 | 3.634639 | 0 | 0 | 0 | 0 | 0 | 0 | -6.25191e-08 | 24.7445
2023-06-19 22:12 | 0.6 | 0.5998 | 1 | 1 | 3.634724 | 0 | 0 | 0 | 0 | 0 | 0 | -1.249127e-07 | 24.7445
2023-06-19 22:12 | 0.701 | 0.7008 | 1 | 1 | 3.634732 | 0 | 0 | 0 | 0 | 0 | 0 | -1.883105e-07 | 24.7445
2023-06-19 22:12 | 0.8021 | 0.8019 | 1 | 1 | 3.634681 | 0 | 0 | 0 | 0 | 0 | 0 | -2.517712e-07 | 24.7445
2023-06-19 22:12 | 0.9012 | 0.901 | 1 | 1 | 3.634648 | 0 | 0 | 0 | 0 | 0 | 0 | -3.139764e-07 | 24.7445
2023-06-19 22:12 | 1.0004 | 1.0002 | 1 | 1 | 3.634681 | 0 | 0 | 0 | 0 | 0 | 0 | -3.762444e-07 | 24.7445
2023-06-19 22:12 | 1.0017 | 1.0015 | 1 | 1 | 3.63468 | 0 | 0 | 0 | 0 | 0 | 0 | -3.770605e-07 | 24.7445
2023-06-19 22:12 | 1.0208 | 0.0014 | 2 | 1 | 3.634917 | 0 | 0 | 0 | 0 | 0 | 0 | -3.890496e-07 | 24.7445
2023-06-19 22:13 | 61.0233 | 60.0039 | 2 | 1 | 3.64204 | 0 | 0 | 0 | 0 | 0 | 0 | -3.805273e-05 | 24.74227
2023-06-19 22:14 | 121.0256 | 120.0062 | 2 | 1 | 3.628703 | 0 | 0 | 0 | 0 | 0 | 0 | -7.571628e-05 | 24.74003
2023-06-19 22:15 | 181.0282 | 180.0088 | 2 | 1 | 3.641246 | 0 | 0 | 0 | 0 | 0 | 0 | -0.00011338 | 24.7378
2023-06-19 22:16 | 241.0308 | 240.0114 | 2 | 1 | 3.637275 | 0 | 0 | 0 | 0 | 0 | 0 | -0.0001510438 | 24.73556
2023-06-19 22:17 | 301.0348 | 300.0154 | 2 | 1 | 3.629599 | 0 | 0 | 0 | 0 | 0 | 0 | -0.0001887084 | 24.72194
2023-06-19 22:18 | 361.0388 | 360.0194 | 2 | 1 | 3.642633 | 0 | 0 | 0 | 0 | 0 | 0 | -0.000226373 | 24.69984
2023-06-19 22:19 | 421.0422 | 420.0228 | 2 | 1 | 3.642161 | 0 | 0 | 0 | 0 | 0 | 0 | -0.0002640372 | 24.69749
2023-06-19 22:20 | 481.0429 | 480.0235 | 2 | 1 | 3.63224 | 0 | 0 | 0 | 0 | 0 | 0 | -0.0003016998 | 24.70685
2023-06-19 22:21 | 541.0446 | 540.0252 | 2 | 1 | 3.634186 | 0 | 0 | 0 | 0 | 0 | 0 | -0.0003393629 | 24.72578
2023-06-19 22:22 | 601.045 | 600.0256 | 2 | 1 | 3.628927 | 0 | 0 | 0 | 0 | 0 | 0 | -0.0003770253 | 24.71592
2023-06-19 22:23 | 661.0456 | 660.0262 | 2 | 1 | 3.633744 | 0 | 0 | 0 | 0 | 0 | 0 | -0.0004146878 | 24.69718
2023-06-19 22:24 | 721.0467 | 720.0273 | 2 | 1 | 3.638478 | 0 | 0 | 0 | 0 | 0 | 0 | -0.0004523506 | 24.74392
2023-06-19 22:25 | 781.05 | 780.0306 | 2 | 1 | 3.631403 | 0 | 0 | 0 | 0 | 0 | 0 | -0.0004900148 | 24.74462
2023-06-19 22:26 | 841.0512 | 840.0318 | 2 | 1 | 3.628563 | 0 | 0 | 0 | 0 | 0 | 0 | -0.0005276776 | 24.72255
2023-06-19 22:27 | 901.0515 | 900.0321 | 2 | 1 | 3.632362 | 0 | 0 | 0 | 0 | 0 | 0 | -0.0005653399 | 24.72179
2023-06-19 22:28 | 961.0533 | 960.0339 | 2 | 1 | 3.642486 | 0 | 0 | 0 | 0 | 0 | 0 | -0.0006030032 | 24.71518
2023-06-19 22:29 | 1021.0559 | 1020.0365 | 2 | 1 | 3.630641 | 0 | 0 | 0 | 0 | 0 | 0 | -0.0006406669 | 24.71197
2023-06-19 22:30 | 1081.0586 | 1080.0392 | 2 | 1 | 3.636546 | 0 | 0 | 0 | 0 | 0 | 0 | -0.0006783307 | 24.71809
2023-06-19 22:31 | 1141.0594 | 1140.04 | 2 | 1 | 3.638963 | 0 | 0 | 0 | 0 | 0 | 0 | -0.0007159933 | 24.72522
2023-06-19 22:32 | 1201.0608 | 1200.0414 | 2 | 1 | 3.629172 | 0 | 0 | 0 | 0 | 0 | 0 | -0.0007536563 | 24.72355
2023-06-19 22:33 | 1261.0616 | 1260.0422 | 2 | 1 | 3.642519 | 0 | 0 | 0 | 0 | 0 | 0 | -0.0007913189 | 24.73152
2023-06-19 22:34 | 1321.0638 | 1320.0444 | 2 | 1 | 3.630786 | 0 | 0 | 0 | 0 | 0 | 0 | -0.0008289824 | 24.73954
2023-06-19 22:34 | 1334.356244 | 0.1006 | 3 | 1 | 3.634442 | 0 | 0 | 0 | 0 | 0 | 0 | -0.000837326 | 24.74503
2023-06-19 22:34 | 1334.456444 | 0.2008 | 3 | 1 | 3.634476 | 0 | 0 | 0 | 0 | 0 | 0 | -0.0007890595 | 24.74503
2023-06-19 22:34 | 1334.556844 | 0.3012 | 3 | 1 | 3.634494 | 0 | 0 | 0 | 0 | 0 | 0 | -0.0007406967 | 24.74503
2023-06-19 22:34 | 1334.656644 | 0.401 | 3 | 1 | 3.634467 | 0 | 0 | 0 | 0 | 0 | 0 | -0.0006926228 | 24.74503
2023-06-19 22:34 | 1334.756244 | 0.5006 | 3 | 1 | 3.634508 | 0 | 0 | 0 | 0 | 0 | 0 | -0.0006446453 | 24.74503
2023-06-19 22:34 | 1334.855444 | 0.5998 | 3 | 1 | 3.634464 | 0 | 0 | 0 | 0 | 0 | 0 | -0.0005968605 | 24.74503
2023-06-19 22:34 | 1334.956444 | 0.7008 | 3 | 1 | 3.634536 | 0 | 0 | 0 | 0 | 0 | 0 | -0.0005482086 | 24.74503
2023-06-19 22:34 | 1335.057244 | 0.8016 | 3 | 1 | 3.6344 | 0 | 0 | 0 | 0 | 0 | 0 | -0.000499653 | 24.74503
2023-06-19 22:34 | 1335.156244 | 0.9006 | 3 | 1 | 3.634536 | 0 | 0 | 0 | 0 | 0 | 0 | -0.0004519646 | 24.74503
2023-06-19 22:34 | 1335.255844 | 1.0002 | 3 | 1 | 3.634545 | 0 | 0 | 0 | 0 | 0 | 0 | -0.000403987 | 24.74503
2023-06-19 22:34 | 1335.356044 | 1.1004 | 3 | 1 | 3.634395 | 0 | 0 | 0 | 0 | 0 | 0 | -0.0003557205 | 24.74503
2023-06-19 22:34 | 1335.457444 | 1.2018 | 3 | 1 | 3.634539 | 0 | 0 | 0 | 0 | 0 | 0 | -0.0003234075 | 24.74503
2023-06-19 22:34 | 1335.555844 | 1.3002 | 3 | 1 | 3.634452 | 0 | 0 | 0 | 0 | 0 | 0 | -0.0002920505 | 24.74503
2023-06-19 22:34 | 1335.657244 | 1.4016 | 3 | 1 | 3.634509 | 0 | 0 | 0 | 0 | 0 | 0 | -0.0002597375 | 24.74503
2023-06-19 22:34 | 1335.756644 | 1.501 | 3 | 1 | 3.634364 | 0 | 0 | 0 | 0 | 0 | 0 | -0.0002280618 | 24.74503
2023-06-19 22:34 | 1335.857644 | 1.602 | 3 | 1 | 3.634536 | 0 | 0 | 0 | 0 | 0 | 0 | -0.0001958762 | 24.74503
2023-06-19 22:34 | 1335.957244 | 1.7016 | 3 | 1 | 3.634483 | 0 | 0 | 0 | 0 | 0 | 0 | -0.0001641368 | 24.74503
2023-06-19 22:34 | 1336.057644 | 1.802 | 3 | 1 | 3.634553 | 0 | 0 | 0 | 0 | 0 | 0 | -0.0001321424 | 24.74503
2023-06-19 22:34 | 1336.156244 | 1.9006 | 3 | 1 | 3.634519 | 0 | 0 | 0 | 0 | 0 | 0 | -0.0001007217 | 24.74503
2023-06-19 22:34 | 1336.255644 | 2 | 3 | 1 | 3.634375 | 0 | 0 | 0 | 0 | 0 | 0 | -6.9046e-05 | 24.74503
2023-06-19 22:34 | 1336.357844 | 2.1022 | 3 | 1 | 3.634527 | 0 | 0 | 0 | 0 | 0 | 0 | -3.647804e-05 | 24.74503
2023-06-19 22:34 | 1336.456444 | 2.2008 | 3 | 1 | 3.634425 | 0 | 0 | 0 | 0 | 0 | 0 | -7.575834e-06 | 24.74503
2023-06-19 22:34 | 1336.556244 | 2.3006 | 3 | 1 | 3.634537 | 0 | 0 | 0 | 0 | 0 | 0 | 2.167813e-05 | 24.74503
2023-06-19 22:34 | 1336.656444 | 2.4008 | 3 | 1 | 3.634476 | 0 | 0 | 0 | 0 | 0 | 0 | 5.104934e-05 | 24.74503
2023-06-19 22:34 | 1336.756044 | 2.5004 | 3 | 1 | 3.63456 | 0 | 0 | 0 | 0 | 0 | 0 | 8.024467e-05 | 24.74503
2023-06-19 22:34 | 1336.856844 | 2.6012 | 3 | 1 | 3.634473 | 0 | 0 | 0 | 0 | 0 | 0 | 0.0001097918 | 24.74503
2023-06-19 22:34 | 1336.955444 | 2.6998 | 3 | 1 | 3.634588 | 0 | 0 | 0 | 0 | 0 | 0 | 0.000138694 | 24.74503
2023-06-19 22:34 | 1337.057644 | 2.802 | 3 | 1 | 3.634604 | 0 | 0 | 0 | 0 | 0 | 0 | 0.0001686514 | 24.74503
2023-06-19 22:34 | 1337.156244 | 2.9006 | 3 | 1 | 3.634419 | 0 | 0 | 0 | 0 | 0 | 0 | 0.0001975536 | 24.71551
2023-06-19 22:34 | 1337.255644 | 3 | 3 | 1 | 3.634423 | 0 | 0 | 0 | 0 | 0 | 0 | 0.0002266903 | 24.71551
2023-06-19 22:34 | 1337.355844 | 3.1002 | 3 | 1 | 3.634543 | 0 | 0 | 0 | 0 | 0 | 0 | 0.0002560616 | 24.71551
2023-06-19 22:34 | 1337.457044 | 3.2014 | 3 | 1 | 3.634499 | 0 | 0 | 0 | 0 | 0 | 0 | 0.0002175698 | 24.71551
2023-06-19 22:34 | 1337.556044 | 3.3004 | 3 | 1 | 3.634402 | 0 | 0 | 0 | 0 | 0 | 0 | 0.0001799147 | 24.71551
2023-06-19 22:34 | 1337.657044 | 3.4014 | 3 | 1 | 3.634571 | 0 | 0 | 0 | 0 | 0 | 0 | 0.000141499 | 24.71551
2023-06-19 22:34 | 1337.757044 | 3.5014 | 3 | 1 | 3.634546 | 0 | 0 | 0 | 0 | 0 | 0 | 0.0001034636 | 24.71551
2023-06-19 22:34 | 1337.855644 | 3.6 | 3 | 1 | 3.634462 | 0 | 0 | 0 | 0 | 0 | 0 | 6.596077e-05 | 24.71551
2023-06-19 22:34 | 1337.956244 | 3.7006 | 3 | 1 | 3.634485 | 0 | 0 | 0 | 0 | 0 | 0 | 2.769719e-05 | 24.71551
2023-06-19 22:34 | 1338.057644 | 3.802 | 3 | 1 | 3.634351 | 0 | 0 | 0 | 0 | 0 | 0 | -1.087068e-05 | 24.71551
2023-06-19 22:34 | 1338.157444 | 3.9018 | 3 | 1 | 3.634484 | 0 | 0 | 0 | 0 | 0 | 0 | -4.882998e-05 | 24.71551
2023-06-19 22:34 | 1338.257444 | 4.0018 | 3 | 1 | 3.634481 | 0 | 0 | 0 | 0 | 0 | 0 | -8.686535e-05 | 24.71551
2023-06-19 22:34 | 1338.355644 | 4.1 | 3 | 1 | 3.634479 | 0 | 0 | 0 | 0 | 0 | 0 | -0.0001242161 | 24.71551
2023-06-19 22:34 | 1338.455644 | 4.2 | 3 | 1 | 3.634549 | 0 | 0 | 0 | 0 | 0 | 0 | -0.0001174266 | 24.71551
2023-06-19 22:34 | 1338.556244 | 4.3006 | 3 | 1 | 3.63453 | 0 | 0 | 0 | 0 | 0 | 0 | -0.0001105963 | 24.71551
2023-06-19 22:34 | 1338.656044 | 4.4004 | 3 | 1 | 3.634443 | 0 | 0 | 0 | 0 | 0 | 0 | -0.0001038204 | 24.71551
2023-06-19 22:34 | 1338.755644 | 4.5 | 3 | 1 | 3.634453 | 0 | 0 | 0 | 0 | 0 | 0 | -9.705809e-05 | 24.71551
2023-06-19 22:34 | 1338.857444 | 4.6018 | 3 | 1 | 3.634614 | 0 | 0 | 0 | 0 | 0 | 0 | -9.014638e-05 | 24.71551
2023-06-19 22:34 | 1338.955544 | 4.6999 | 3 | 1 | 3.634578 | 0 | 0 | 0 | 0 | 0 | 0 | -8.348588e-05 | 24.71551
2023-06-19 22:34 | 1339.057644 | 4.802 | 3 | 1 | 3.63447 | 0 | 0 | 0 | 0 | 0 | 0 | -7.65538e-05 | 24.71551
2023-06-19 22:34 | 1339.155844 | 4.9002 | 3 | 1 | 3.634493 | 0 | 0 | 0 | 0 | 0 | 0 | -6.988652e-05 | 24.71551
2023-06-19 22:34 | 1339.256444 | 5.0008 | 3 | 1 | 3.634501 | 0 | 0 | 0 | 0 | 0 | 0 | -6.305628e-05 | 24.71551
2023-06-19 22:34 | 1339.356444 | 5.1008 | 3 | 1 | 3.634486 | 0 | 0 | 0 | 0 | 0 | 0 | -5.626678e-05 | 24.71551
2023-06-19 22:34 | 1339.456444 | 5.2008 | 3 | 1 | 3.634514 | 0 | 0 | 0 | 0 | 0 | 0 | -4.892349e-05 | 24.71551
2023-06-19 22:34 | 1339.556044 | 5.3004 | 3 | 1 | 3.634422 | 0 | 0 | 0 | 0 | 0 | 0 | -4.160957e-05 | 24.71551
2023-06-19 22:34 | 1339.656244 | 5.4006 | 3 | 1 | 3.634635 | 0 | 0 | 0 | 0 | 0 | 0 | -3.425159e-05 | 24.71551
2023-06-19 22:34 | 1339.755644 | 5.5 | 3 | 1 | 3.634393 | 0 | 0 | 0 | 0 | 0 | 0 | -2.695236e-05 | 24.71551
2023-06-19 22:34 | 1339.856444 | 5.6008 | 3 | 1 | 3.63443 | 0 | 0 | 0 | 0 | 0 | 0 | -1.955032e-05 | 24.71551
2023-06-19 22:34 | 1339.957244 | 5.7016 | 3 | 1 | 3.634435 | 0 | 0 | 0 | 0 | 0 | 0 | -1.214828e-05 | 24.75364
2023-06-19 22:34 | 1340.055844 | 5.8002 | 3 | 1 | 3.634557 | 0 | 0 | 0 | 0 | 0 | 0 | -4.907799e-06 | 24.75364
2023-06-19 22:34 | 1340.156644 | 5.901 | 3 | 1 | 3.634537 | 0 | 0 | 0 | 0 | 0 | 0 | 2.49424e-06 | 24.75364
2023-06-19 22:34 | 1340.255844 | 6.0002 | 3 | 1 | 3.634596 | 0 | 0 | 0 | 0 | 0 | 0 | 9.778786e-06 | 24.75364
2023-06-19 22:34 | 1340.356444 | 6.1008 | 3 | 1 | 3.634501 | 0 | 0 | 0 | 0 | 0 | 0 | 1.716614e-05 | 24.75364
2023-06-19 22:34 | 1340.457844 | 6.2022 | 3 | 1 | 3.634524 | 0 | 0 | 0 | 0 | 0 | 0 | 8.293676e-06 | 24.75364
2023-06-19 22:34 | 1340.557044 | 6.3014 | 3 | 1 | 3.634445 | 0 | 0 | 0 | 0 | 0 | 0 | -3.862858e-07 | 24.75364
2023-06-19 22:34 | 1340.655844 | 6.4002 | 3 | 1 | 3.63455 | 0 | 0 | 0 | 0 | 0 | 0 | -9.031248e-06 | 24.75364
2023-06-19 22:34 | 1340.755844 | 6.5002 | 3 | 1 | 3.634616 | 0 | 0 | 0 | 0 | 0 | 0 | -1.778121e-05 | 24.75364
2023-06-19 22:34 | 1340.856644 | 6.601 | 3 | 1 | 3.634476 | 0 | 0 | 0 | 0 | 0 | 0 | -2.660117e-05 | 24.75364
2023-06-19 22:34 | 1340.957444 | 6.7018 | 3 | 1 | 3.634567 | 0 | 0 | 0 | 0 | 0 | 0 | -3.542113e-05 | 24.75364
2023-06-19 22:34 | 1341.056944 | 6.8013 | 3 | 1 | 3.634506 | 0 | 0 | 0 | 0 | 0 | 0 | -4.412735e-05 | 24.75364
2023-06-19 22:34 | 1341.156244 | 6.9006 | 3 | 1 | 3.634548 | 0 | 0 | 0 | 0 | 0 | 0 | -5.281606e-05 | 24.75364
2023-06-19 22:34 | 1341.255644 | 7 | 3 | 1 | 3.634426 | 0 | 0 | 0 | 0 | 0 | 0 | -6.151352e-05 | 24.75364
2023-06-19 22:34 | 1341.356444 | 7.1008 | 3 | 1 | 3.634604 | 0 | 0 | 0 | 0 | 0 | 0 | -7.033348e-05 | 24.75364
2023-06-19 22:34 | 1341.456844 | 7.2012 | 3 | 1 | 3.634531 | 0 | 0 | 0 | 0 | 0 | 0 | -4.364606e-05 | 24.75364
2023-06-19 22:34 | 1341.557444 | 7.3018 | 3 | 1 | 3.634609 | 0 | 0 | 0 | 0 | 0 | 0 | -1.690548e-05 | 24.75364
2023-06-19 22:34 | 1341.657644 | 7.402 | 3 | 1 | 3.634551 | 0 | 0 | 0 | 0 | 0 | 0 | 9.728776e-06 | 24.75364
2023-06-19 22:34 | 1341.755444 | 7.4998 | 3 | 1 | 3.634544 | 0 | 0 | 0 | 0 | 0 | 0 | 3.572509e-05 | 24.75364
2023-06-19 22:34 | 1341.856244 | 7.6006 | 3 | 1 | 3.634589 | 0 | 0 | 0 | 0 | 0 | 0 | 6.251883e-05 | 24.75364
2023-06-19 22:34 | 1341.955644 | 7.7 | 3 | 1 | 3.634562 | 0 | 0 | 0 | 0 | 0 | 0 | 8.894044e-05 | 24.75364
2023-06-19 22:34 | 1342.056444 | 7.8008 | 3 | 1 | 3.634554 | 0 | 0 | 0 | 0 | 0 | 0 | 0.0001157342 | 24.75364
2023-06-19 22:34 | 1342.156444 | 7.9008 | 3 | 1 | 3.634509 | 0 | 0 | 0 | 0 | 0 | 0 | 0.0001423153 | 24.75364
2023-06-19 22:34 | 1342.256444 | 8.0008 | 3 | 1 | 3.634585 | 0 | 0 | 0 | 0 | 0 | 0 | 0.0001688964 | 24.75364
2023-06-19 22:34 | 1342.355644 | 8.1 | 3 | 1 | 3.634734 | 0 | 0 | 0 | 0 | 0 | 0 | 0.0001952648 | 24.75364
2023-06-19 22:34 | 1342.455444 | 8.1998 | 3 | 1 | 3.634671 | 0 | 0 | 0 | 0 | 0 | 0 | 0.0001704237 | 24.75364
2023-06-19 22:34 | 1342.555644 | 8.3 | 3 | 1 | 3.634597 | 0 | 0 | 0 | 0 | 0 | 0 | 0.000145483 | 24.75364
2023-06-19 22:34 | 1342.655444 | 8.3998 | 3 | 1 | 3.634734 | 0 | 0 | 0 | 0 | 0 | 0 | 0.0001206419 | 24.75364
2023-06-19 22:34 | 1342.757844 | 8.5022 | 3 | 1 | 3.634603 | 0 | 0 | 0 | 0 | 0 | 0 | 9.515362e-05 | 24.75364
2023-06-19 22:34 | 1342.855644 | 8.6 | 3 | 1 | 3.634592 | 0 | 0 | 0 | 0 | 0 | 0 | 7.081032e-05 | 24.71712
2023-06-19 22:34 | 1342.956444 | 8.7008 | 3 | 1 | 3.634578 | 0 | 0 | 0 | 0 | 0 | 0 | 4.572029e-05 | 24.71712
2023-06-19 22:34 | 1343.055644 | 8.8 | 3 | 1 | 3.634609 | 0 | 0 | 0 | 0 | 0 | 0 | 2.102852e-05 | 24.71712
2023-06-19 22:34 | 1343.155444 | 8.8998 | 3 | 1 | 3.634572 | 0 | 0 | 0 | 0 | 0 | 0 | -3.812599e-06 | 24.71712
2023-06-19 22:34 | 1343.256244 | 9.0006 | 3 | 1 | 3.634576 | 0 | 0 | 0 | 0 | 0 | 0 | -2.890263e-05 | 24.71712
2023-06-19 22:34 | 1343.355644 | 9.1 | 3 | 1 | 3.634531 | 0 | 0 | 0 | 0 | 0 | 0 | -5.364418e-05 | 24.71712
2023-06-19 22:34 | 1343.455444 | 9.1998 | 3 | 1 | 3.634578 | 0 | 0 | 0 | 0 | 0 | 0 | -4.163773e-05 | 24.71712
2023-06-19 22:34 | 1343.557244 | 9.3016 | 3 | 1 | 3.634593 | 0 | 0 | 0 | 0 | 0 | 0 | -2.939066e-05 | 24.71712
2023-06-19 22:34 | 1343.656444 | 9.4008 | 3 | 1 | 3.634578 | 0 | 0 | 0 | 0 | 0 | 0 | -1.745639e-05 | 24.71712
2023-06-19 22:34 | 1343.757444 | 9.5018 | 3 | 1 | 3.634492 | 0 | 0 | 0 | 0 | 0 | 0 | -5.305576e-06 | 24.71712
2023-06-19 22:34 | 1343.856044 | 9.6004 | 3 | 1 | 3.634528 | 0 | 0 | 0 | 0 | 0 | 0 | 6.556511e-06 | 24.71712
2023-06-19 22:34 | 1343.956844 | 9.7012 | 3 | 1 | 3.634577 | 0 | 0 | 0 | 0 | 0 | 0 | 1.868327e-05 | 24.71712
2023-06-19 22:34 | 1344.055644 | 9.8 | 3 | 1 | 3.634461 | 0 | 0 | 0 | 0 | 0 | 0 | 3.056942e-05 | 24.71712
2023-06-19 22:34 | 1344.156444 | 9.9008 | 3 | 1 | 3.634676 | 0 | 0 | 0 | 0 | 0 | 0 | 4.269617e-05 | 24.71712
2023-06-19 22:34 | 1344.256444 | 10.0008 | 3 | 1 | 3.634547 | 0 | 0 | 0 | 0 | 0 | 0 | 5.472669e-05 | 24.71712
2023-06-19 22:34 | 1344.356444 | 10.1008 | 3 | 1 | 3.634651 | 0 | 0 | 0 | 0 | 0 | 0 | 6.67572e-05 | 24.71712
2023-06-19 22:34 | 1344.457444 | 10.2018 | 3 | 1 | 3.634685 | 0 | 0 | 0 | 0 | 0 | 0 | 5.35239e-05 | 24.71712
2023-06-19 22:34 | 1344.556044 | 10.3004 | 3 | 1 | 3.634673 | 0 | 0 | 0 | 0 | 0 | 0 | 4.060505e-05 | 24.71712
2023-06-19 22:34 | 1344.656244 | 10.4006 | 3 | 1 | 3.634583 | 0 | 0 | 0 | 0 | 0 | 0 | 2.747656e-05 | 24.71712
2023-06-19 22:34 | 1344.755644 | 10.5 | 3 | 1 | 3.634585 | 0 | 0 | 0 | 0 | 0 | 0 | 1.445289e-05 | 24.71712
2023-06-19 22:34 | 1344.856044 | 10.6004 | 3 | 1 | 3.634652 | 0 | 0 | 0 | 0 | 0 | 0 | 1.2982e-06 | 24.71712
2023-06-19 22:34 | 1344.955844 | 10.7002 | 3 | 1 | 3.634711 | 0 | 0 | 0 | 0 | 0 | 0 | -1.177788e-05 | 24.71712
2023-06-19 22:34 | 1345.056644 | 10.801 | 3 | 1 | 3.634467 | 0 | 0 | 0 | 0 | 0 | 0 | -2.498498e-05 | 24.71712
2023-06-19 22:34 | 1345.156644 | 10.901 | 3 | 1 | 3.634616 | 0 | 0 | 0 | 0 | 0 | 0 | -3.808726e-05 | 24.71712
2023-06-19 22:34 | 1345.257044 | 11.0014 | 3 | 1 | 3.634715 | 0 | 0 | 0 | 0 | 0 | 0 | -5.124195e-05 | 24.71712
2023-06-19 22:34 | 1345.355444 | 11.0998 | 3 | 1 | 3.634598 | 0 | 0 | 0 | 0 | 0 | 0 | -6.41346e-05 | 24.71712
2023-06-19 22:34 | 1345.457644 | 11.202 | 3 | 1 | 3.634672 | 0 | 0 | 0 | 0 | 0 | 0 | -5.536446e-05 | 24.71712
2023-06-19 22:34 | 1345.557044 | 11.3014 | 3 | 1 | 3.634609 | 0 | 0 | 0 | 0 | 0 | 0 | -4.683459e-05 | 24.71712
2023-06-19 22:34 | 1345.656244 | 11.4006 | 3 | 1 | 3.634444 | 0 | 0 | 0 | 0 | 0 | 0 | -3.832189e-05 | 24.68763
2023-06-19 22:34 | 1345.756044 | 11.5004 | 3 | 1 | 3.634613 | 0 | 0 | 0 | 0 | 0 | 0 | -2.97577e-05 | 24.6876
2023-06-19 22:34 | 1345.856644 | 11.601 | 3 | 1 | 3.634554 | 0 | 0 | 0 | 0 | 0 | 0 | -2.112486e-05 | 24.6876
2023-06-19 22:34 | 1345.955444 | 11.6998 | 3 | 1 | 3.634445 | 0 | 0 | 0 | 0 | 0 | 0 | -1.264648e-05 | 24.6876
2023-06-19 22:34 | 1346.056244 | 11.8006 | 3 | 1 | 3.634652 | 0 | 0 | 0 | 0 | 0 | 0 | -3.996479e-06 | 24.6876
2023-06-19 22:34 | 1346.155644 | 11.9 | 3 | 1 | 3.634624 | 0 | 0 | 0 | 0 | 0 | 0 | 4.533386e-06 | 24.6876
2023-06-19 22:34 | 1346.256244 | 12.0006 | 3 | 1 | 3.634584 | 0 | 0 | 0 | 0 | 0 | 0 | 1.316623e-05 | 24.6876
2023-06-19 22:34 | 1346.355644 | 12.1 | 3 | 1 | 3.634702 | 0 | 0 | 0 | 0 | 0 | 0 | 2.169609e-05 | 24.6876
2023-06-19 22:34 | 1346.455844 | 12.2002 | 3 | 1 | 3.634688 | 0 | 0 | 0 | 0 | 0 | 0 | 2.567768e-05 | 24.6876
2023-06-19 22:34 | 1346.557444 | 12.3018 | 3 | 1 | 3.634693 | 0 | 0 | 0 | 0 | 0 | 0 | 2.97149e-05 | 24.6876
2023-06-19 22:34 | 1346.656844 | 12.4012 | 3 | 1 | 3.634671 | 0 | 0 | 0 | 0 | 0 | 0 | 3.36647e-05 | 24.6876
2023-06-19 22:34 | 1346.756244 | 12.5006 | 3 | 1 | 3.634806 | 0 | 0 | 0 | 0 | 0 | 0 | 3.76145e-05 | 24.6876
2023-06-19 22:34 | 1346.857244 | 12.6016 | 3 | 1 | 3.634652 | 0 | 0 | 0 | 0 | 0 | 0 | 4.162788e-05 | 24.6876
2023-06-19 22:34 | 1346.956244 | 12.7006 | 3 | 1 | 3.634607 | 0 | 0 | 0 | 0 | 0 | 0 | 4.556179e-05 | 24.6876
2023-06-19 22:34 | 1347.057244 | 12.8016 | 3 | 1 | 3.634679 | 0 | 0 | 0 | 0 | 0 | 0 | 4.957517e-05 | 24.6876
2023-06-19 22:34 | 1347.155644 | 12.9 | 3 | 1 | 3.634647 | 0 | 0 | 0 | 0 | 0 | 0 | 5.348523e-05 | 24.6876
2023-06-19 22:34 | 1347.255844 | 13.0002 | 3 | 1 | 3.634624 | 0 | 0 | 0 | 0 | 0 | 0 | 5.746682e-05 | 24.6876
2023-06-19 22:34 | 1347.357644 | 13.102 | 3 | 1 | 3.634672 | 0 | 0 | 0 | 0 | 0 | 0 | 6.151199e-05 | 24.6876
2023-06-19 22:34 | 1347.456844 | 13.2012 | 3 | 1 | 3.634638 | 0 | 0 | 0 | 0 | 0 | 0 | 7.075071e-05 | 24.6876
2023-06-19 22:34 | 1347.555644 | 13.3 | 3 | 1 | 3.634614 | 0 | 0 | 0 | 0 | 0 | 0 | 7.995218e-05 | 24.6876
2023-06-19 22:34 | 1347.655844 | 13.4002 | 3 | 1 | 3.634707 | 0 | 0 | 0 | 0 | 0 | 0 | 8.928403e-05 | 24.6876
2023-06-19 22:34 | 1347.757444 | 13.5018 | 3 | 1 | 3.634642 | 0 | 0 | 0 | 0 | 0 | 0 | 9.874627e-05 | 24.6876
2023-06-19 22:34 | 1347.856044 | 13.6004 | 3 | 1 | 3.634698 | 0 | 0 | 0 | 0 | 0 | 0 | 0.0001079291 | 24.6876
2023-06-19 22:34 | 1347.955444 | 13.6998 | 3 | 1 | 3.634554 | 0 | 0 | 0 | 0 | 0 | 0 | 0.0001171865 | 24.6876
2023-06-19 22:34 | 1348.055644 | 13.8 | 3 | 1 | 3.634655 | 0 | 0 | 0 | 0 | 0 | 0 | 0.0001265183 | 24.6876
2023-06-19 22:34 | 1348.156044 | 13.9004 | 3 | 1 | 3.634645 | 0 | 0 | 0 | 0 | 0 | 0 | 0.0001358688 | 24.6876
2023-06-19 22:34 | 1348.255644 | 14 | 3 | 1 | 3.634636 | 0 | 0 | 0 | 0 | 0 | 0 | 0.0001451448 | 24.6876
2023-06-19 22:34 | 1348.356044 | 14.1004 | 3 | 1 | 3.634727 | 0 | 0 | 0 | 0 | 0 | 0 | 0.0001544952 | 24.6876
2023-06-19 22:34 | 1348.455844 | 14.2002 | 3 | 1 | 3.63459 | 0 | 0 | 0 | 0 | 0 | 0 | 0.0001359522 | 24.6876
2023-06-19 22:34 | 1348.555444 | 14.2998 | 3 | 1 | 3.634636 | 0 | 0 | 0 | 0 | 0 | 0 | 0.0001174462 | 24.74125
2023-06-19 22:34 | 1348.657444 | 14.4018 | 3 | 1 | 3.63469 | 0 | 0 | 0 | 0 | 0 | 0 | 9.84944e-05 | 24.74125
2023-06-19 22:34 | 1348.756444 | 14.5008 | 3 | 1 | 3.634647 | 0 | 0 | 0 | 0 | 0 | 0 | 8.009996e-05 | 24.74125
2023-06-19 22:34 | 1348.856244 | 14.6006 | 3 | 1 | 3.634561 | 0 | 0 | 0 | 0 | 0 | 0 | 6.155688e-05 | 24.74125
2023-06-19 22:34 | 1348.956444 | 14.7008 | 3 | 1 | 3.634643 | 0 | 0 | 0 | 0 | 0 | 0 | 4.293948e-05 | 24.74125
2023-06-19 22:34 | 1349.055844 | 14.8002 | 3 | 1 | 3.634569 | 0 | 0 | 0 | 0 | 0 | 0 | 2.447072e-05 | 24.74125
2023-06-19 22:34 | 1349.157044 | 14.9014 | 3 | 1 | 3.634606 | 0 | 0 | 0 | 0 | 0 | 0 | 5.667522e-06 | 24.74125
2023-06-19 22:34 | 1349.256444 | 15.0008 | 3 | 1 | 3.634603 | 0 | 0 | 0 | 0 | 0 | 0 | -1.280124e-05 | 24.74125
2023-06-19 22:34 | 1349.355644 | 15.1 | 3 | 1 | 3.634658 | 0 | 0 | 0 | 0 | 0 | 0 | -3.123283e-05 | 24.74125
2023-06-19 22:34 | 1349.456444 | 15.2008 | 3 | 1 | 3.634553 | 0 | 0 | 0 | 0 | 0 | 0 | -2.801729e-05 | 24.74125
2023-06-19 22:34 | 1349.555644 | 15.3 | 3 | 1 | 3.634658 | 0 | 0 | 0 | 0 | 0 | 0 | -2.485279e-05 | 24.74125
2023-06-19 22:34 | 1349.657644 | 15.402 | 3 | 1 | 3.634688 | 0 | 0 | 0 | 0 | 0 | 0 | -2.159896e-05 | 24.74125
2023-06-19 22:34 | 1349.756544 | 15.5009 | 3 | 1 | 3.634691 | 0 | 0 | 0 | 0 | 0 | 0 | -1.844403e-05 | 24.74125
2023-06-19 22:34 | 1349.855844 | 15.6002 | 3 | 1 | 3.634761 | 0 | 0 | 0 | 0 | 0 | 0 | -1.527633e-05 | 24.74125
2023-06-19 22:34 | 1349.956644 | 15.701 | 3 | 1 | 3.634727 | 0 | 0 | 0 | 0 | 0 | 0 | -1.206079e-05 | 24.74125
2023-06-19 22:34 | 1350.056044 | 15.8004 | 3 | 1 | 3.634675 | 0 | 0 | 0 | 0 | 0 | 0 | -8.889906e-06 | 24.74125
2023-06-19 22:34 | 1350.156844 | 15.9012 | 3 | 1 | 3.63459 | 0 | 0 | 0 | 0 | 0 | 0 | -5.674362e-06 | 24.74125
2023-06-19 22:34 | 1350.255444 | 15.9998 | 3 | 1 | 3.634673 | 0 | 0 | 0 | 0 | 0 | 0 | -2.528999e-06 | 24.74125
2023-06-19 22:34 | 1350.357144 | 16.1015 | 3 | 1 | 3.634644 | 0 | 0 | 0 | 0 | 0 | 0 | 7.152557e-07 | 24.74125
2023-06-19 22:34 | 1350.456044 | 16.2004 | 3 | 1 | 3.634626 | 0 | 0 | 0 | 0 | 0 | 0 | 2.272911e-06 | 24.74125
2023-06-19 22:34 | 1350.556444 | 16.3008 | 3 | 1 | 3.634564 | 0 | 0 | 0 | 0 | 0 | 0 | 3.854191e-06 | 24.74125
2023-06-19 22:34 | 1350.656044 | 16.4004 | 3 | 1 | 3.63466 | 0 | 0 | 0 | 0 | 0 | 0 | 5.422871e-06 | 24.74125
2023-06-19 22:34 | 1350.755844 | 16.5002 | 3 | 1 | 3.634669 | 0 | 0 | 0 | 0 | 0 | 0 | 6.994701e-06 | 24.74125
2023-06-19 22:34 | 1350.855644 | 16.6 | 3 | 1 | 3.63465 | 0 | 0 | 0 | 0 | 0 | 0 | 8.566532e-06 | 24.74125
2023-06-19 22:34 | 1350.957244 | 16.7016 | 3 | 1 | 3.63465 | 0 | 0 | 0 | 0 | 0 | 0 | 1.016671e-05 | 24.74125
2023-06-19 22:34 | 1351.056544 | 16.8009 | 3 | 1 | 3.634676 | 0 | 0 | 0 | 0 | 0 | 0 | 1.173067e-05 | 24.74125
2023-06-19 22:34 | 1351.156444 | 16.9008 | 3 | 1 | 3.634613 | 0 | 0 | 0 | 0 | 0 | 0 | 1.330407e-05 | 24.74125
2023-06-19 22:34 | 1351.255844 | 17.0002 | 3 | 1 | 3.634533 | 0 | 0 | 0 | 0 | 0 | 0 | 1.48696e-05 | 24.74125
2023-06-19 22:34 | 1351.356244 | 17.1006 | 3 | 1 | 3.63463 | 0 | 0 | 0 | 0 | 0 | 0 | 1.645088e-05 | 24.74002
2023-06-19 22:34 | 1351.456644 | 17.201 | 3 | 1 | 3.634625 | 0 | 0 | 0 | 0 | 0 | 0 | 7.037905e-06 | 24.74002
2023-06-19 22:34 | 1351.555444 | 17.2998 | 3 | 1 | 3.634478 | 0 | 0 | 0 | 0 | 0 | 0 | -2.225065e-06 | 24.74002
2023-06-19 22:34 | 1351.656244 | 17.4006 | 3 | 1 | 3.634697 | 0 | 0 | 0 | 0 | 0 | 0 | -1.167554e-05 | 24.74002
2023-06-19 22:34 | 1351.757044 | 17.5014 | 3 | 1 | 3.634664 | 0 | 0 | 0 | 0 | 0 | 0 | -2.112602e-05 | 24.74002
2023-06-19 22:34 | 1351.856244 | 17.6006 | 3 | 1 | 3.63469 | 0 | 0 | 0 | 0 | 0 | 0 | -3.04265e-05 | 24.74002
2023-06-19 22:34 | 1351.957244 | 17.7016 | 3 | 1 | 3.634711 | 0 | 0 | 0 | 0 | 0 | 0 | -3.989573e-05 | 24.74002
2023-06-19 22:34 | 1352.055644 | 17.8 | 3 | 1 | 3.634728 | 0 | 0 | 0 | 0 | 0 | 0 | -4.912119e-05 | 24.74002
2023-06-19 22:34 | 1352.155644 | 17.9 | 3 | 1 | 3.634698 | 0 | 0 | 0 | 0 | 0 | 0 | -5.849667e-05 | 24.74002
2023-06-19 22:34 | 1352.255844 | 18.0002 | 3 | 1 | 3.634703 | 0 | 0 | 0 | 0 | 0 | 0 | -6.78909e-05 | 24.74002
2023-06-19 22:34 | 1352.355644 | 18.1 | 3 | 1 | 3.634669 | 0 | 0 | 0 | 0 | 0 | 0 | -7.724762e-05 | 24.74002
2023-06-19 22:34 | 1352.455644 | 18.2 | 3 | 1 | 3.634675 | 0 | 0 | 0 | 0 | 0 | 0 | -5.398727e-05 | 24.74002
2023-06-19 22:34 | 1352.557444 | 18.3018 | 3 | 1 | 3.634535 | 0 | 0 | 0 | 0 | 0 | 0 | -3.030823e-05 | 24.74002
2023-06-19 22:34 | 1352.656044 | 18.4004 | 3 | 1 | 3.634642 | 0 | 0 | 0 | 0 | 0 | 0 | -7.373531e-06 | 24.74002
2023-06-19 22:34 | 1352.756044 | 18.5004 | 3 | 1 | 3.634631 | 0 | 0 | 0 | 0 | 0 | 0 | 1.588682e-05 | 24.74002
2023-06-19 22:34 | 1352.856644 | 18.601 | 3 | 1 | 3.634681 | 0 | 0 | 0 | 0 | 0 | 0 | 3.928673e-05 | 24.74002
2023-06-19 22:34 | 1352.957644 | 18.702 | 3 | 1 | 3.634775 | 0 | 0 | 0 | 0 | 0 | 0 | 6.277968e-05 | 24.74002
2023-06-19 22:34 | 1353.056844 | 18.8012 | 3 | 1 | 3.63461 | 0 | 0 | 0 | 0 | 0 | 0 | 8.585395e-05 | 24.74002
2023-06-19 22:34 | 1353.157644 | 18.902 | 3 | 1 | 3.634773 | 0 | 0 | 0 | 0 | 0 | 0 | 0.0001093004 | 24.74002
2023-06-19 22:34 | 1353.256244 | 19.0006 | 3 | 1 | 3.634656 | 0 | 0 | 0 | 0 | 0 | 0 | 0.0001322351 | 24.74002
2023-06-19 22:34 | 1353.356044 | 19.1004 | 3 | 1 | 3.634604 | 0 | 0 | 0 | 0 | 0 | 0 | 0.0001554489 | 24.74002
2023-06-19 22:34 | 1353.455844 | 19.2002 | 3 | 1 | 3.634814 | 0 | 0 | 0 | 0 | 0 | 0 | 0.0001513801 | 24.74002
2023-06-19 22:34 | 1353.556444 | 19.3008 | 3 | 1 | 3.63465 | 0 | 0 | 0 | 0 | 0 | 0 | 0.0001472787 | 24.74002
2023-06-19 22:34 | 1353.655844 | 19.4002 | 3 | 1 | 3.634773 | 0 | 0 | 0 | 0 | 0 | 0 | 0.0001432262 | 24.74002
2023-06-19 22:34 | 1353.755644 | 19.5 | 3 | 1 | 3.634674 | 0 | 0 | 0 | 0 | 0 | 0 | 0.0001391574 | 24.74002
2023-06-19 22:34 | 1353.856644 | 19.601 | 3 | 1 | 3.634813 | 0 | 0 | 0 | 0 | 0 | 0 | 0.0001350397 | 24.74002
2023-06-19 22:34 | 1353.956044 | 19.7004 | 3 | 1 | 3.634676 | 0 | 0 | 0 | 0 | 0 | 0 | 0.0001309872 | 24.74002
2023-06-19 22:34 | 1354.055644 | 19.8 | 3 | 1 | 3.634701 | 0 | 0 | 0 | 0 | 0 | 0 | 0.0001269265 | 24.74002
2023-06-19 22:34 | 1354.156644 | 19.901 | 3 | 1 | 3.634762 | 0 | 0 | 0 | 0 | 0 | 0 | 0.0001228088 | 24.71859
2023-06-19 22:34 | 1354.255444 | 19.9998 | 3 | 1 | 3.634765 | 0 | 0 | 0 | 0 | 0 | 0 | 0.0001187808 | 24.71859
2023-06-19 22:34 | 1354.356044 | 20.1004 | 3 | 1 | 3.634696 | 0 | 0 | 0 | 0 | 0 | 0 | 0.0001146793 | 24.71859
2023-06-19 22:34 | 1354.456244 | 20.2006 | 3 | 1 | 3.634732 | 0 | 0 | 0 | 0 | 0 | 0 | 0.0001036229 | 24.71859
2023-06-19 22:34 | 1354.555444 | 20.2998 | 3 | 1 | 3.63455 | 0 | 0 | 0 | 0 | 0 | 0 | 9.267681e-05 | 24.71859
2023-06-19 22:34 | 1354.657244 | 20.4016 | 3 | 1 | 3.634679 | 0 | 0 | 0 | 0 | 0 | 0 | 8.144382e-05 | 24.71859
2023-06-19 22:34 | 1354.756444 | 20.5008 | 3 | 1 | 3.634763 | 0 | 0 | 0 | 0 | 0 | 0 | 7.049773e-05 | 24.71859
2023-06-19 22:34 | 1354.855844 | 20.6002 | 3 | 1 | 3.634737 | 0 | 0 | 0 | 0 | 0 | 0 | 5.952957e-05 | 24.71859
2023-06-19 22:34 | 1354.956044 | 20.7004 | 3 | 1 | 3.634754 | 0 | 0 | 0 | 0 | 0 | 0 | 4.847314e-05 | 24.71859
2023-06-19 22:34 | 1355.055844 | 20.8002 | 3 | 1 | 3.634714 | 0 | 0 | 0 | 0 | 0 | 0 | 3.746084e-05 | 24.71859
2023-06-19 22:34 | 1355.156444 | 20.9008 | 3 | 1 | 3.634639 | 0 | 0 | 0 | 0 | 0 | 0 | 2.636027e-05 | 24.71859
2023-06-19 22:34 | 1355.257644 | 21.002 | 3 | 1 | 3.634538 | 0 | 0 | 0 | 0 | 0 | 0 | 1.519349e-05 | 24.71859
2023-06-19 22:34 | 1355.356444 | 21.1008 | 3 | 1 | 3.634701 | 0 | 0 | 0 | 0 | 0 | 0 | 4.291534e-06 | 24.71859
2023-06-19 22:34 | 1355.455644 | 21.2 | 3 | 1 | 3.634776 | 0 | 0 | 0 | 0 | 0 | 0 | 2.233475e-06 | 24.71859
2023-06-19 22:34 | 1355.557444 | 21.3018 | 3 | 1 | 3.634768 | 0 | 0 | 0 | 0 | 0 | 0 | 1.214747e-07 | 24.71859
2023-06-19 22:34 | 1355.656044 | 21.4004 | 3 | 1 | 3.634706 | 0 | 0 | 0 | 0 | 0 | 0 | -1.924137e-06 | 24.71859
2023-06-19 22:34 | 1355.755444 | 21.4998 | 3 | 1 | 3.63463 | 0 | 0 | 0 | 0 | 0 | 0 | -3.986345e-06 | 24.71859
2023-06-19 22:34 | 1355.857644 | 21.602 | 3 | 1 | 3.63479 | 0 | 0 | 0 | 0 | 0 | 0 | -6.106644e-06 | 24.71859
2023-06-19 22:34 | 1355.956244 | 21.7006 | 3 | 1 | 3.634651 | 0 | 0 | 0 | 0 | 0 | 0 | -8.152256e-06 | 24.71859
2023-06-19 22:34 | 1356.056444 | 21.8008 | 3 | 1 | 3.634885 | 0 | 0 | 0 | 0 | 0 | 0 | -1.023106e-05 | 24.71859
2023-06-19 22:34 | 1356.155844 | 21.9002 | 3 | 1 | 3.634545 | 0 | 0 | 0 | 0 | 0 | 0 | -1.229327e-05 | 24.71859
2023-06-19 22:34 | 1356.256644 | 22.001 | 3 | 1 | 3.634746 | 0 | 0 | 0 | 0 | 0 | 0 | -1.438452e-05 | 24.71859
2023-06-19 22:34 | 1356.356244 | 22.1006 | 3 | 1 | 3.634794 | 0 | 0 | 0 | 0 | 0 | 0 | -1.645088e-05 | 24.71859
2023-06-19 22:34 | 1356.456444 | 22.2008 | 3 | 1 | 3.634562 | 0 | 0 | 0 | 0 | 0 | 0 | -6.887415e-06 | 24.71859
2023-06-19 22:34 | 1356.555644 | 22.3 | 3 | 1 | 3.634701 | 0 | 0 | 0 | 0 | 0 | 0 | 2.580609e-06 | 24.71859
2023-06-19 22:34 | 1356.656444 | 22.4008 | 3 | 1 | 3.634827 | 0 | 0 | 0 | 0 | 0 | 0 | 1.220134e-05 | 24.71859
2023-06-19 22:34 | 1356.756444 | 22.5008 | 3 | 1 | 3.634664 | 0 | 0 | 0 | 0 | 0 | 0 | 2.174572e-05 | 24.71859
2023-06-19 22:34 | 1356.855844 | 22.6002 | 3 | 1 | 3.634749 | 0 | 0 | 0 | 0 | 0 | 0 | 3.123283e-05 | 24.71859
2023-06-19 22:34 | 1356.957244 | 22.7016 | 3 | 1 | 3.634769 | 0 | 0 | 0 | 0 | 0 | 0 | 4.091083e-05 | 24.71859
2023-06-19 22:34 | 1357.056844 | 22.8012 | 3 | 1 | 3.634787 | 0 | 0 | 0 | 0 | 0 | 0 | 5.041703e-05 | 24.73384
2023-06-19 22:34 | 1357.156444 | 22.9008 | 3 | 1 | 3.634736 | 0 | 0 | 0 | 0 | 0 | 0 | 5.992324e-05 | 24.73384
2023-06-19 22:34 | 1357.255844 | 23.0002 | 3 | 1 | 3.634724 | 0 | 0 | 0 | 0 | 0 | 0 | 6.941035e-05 | 24.73384
2023-06-19 22:34 | 1357.355444 | 23.0998 | 3 | 1 | 3.634708 | 0 | 0 | 0 | 0 | 0 | 0 | 7.891655e-05 | 24.73384
2023-06-19 22:34 | 1357.456244 | 23.2006 | 3 | 1 | 3.634749 | 0 | 0 | 0 | 0 | 0 | 0 | 7.115713e-05 | 24.73384
2023-06-19 22:34 | 1357.556444 | 23.3008 | 3 | 1 | 3.634718 | 0 | 0 | 0 | 0 | 0 | 0 | 6.344389e-05 | 24.73384
2023-06-19 22:34 | 1357.655844 | 23.4002 | 3 | 1 | 3.634722 | 0 | 0 | 0 | 0 | 0 | 0 | 5.579224e-05 | 24.73384
2023-06-19 22:34 | 1357.755644 | 23.5 | 3 | 1 | 3.63471 | 0 | 0 | 0 | 0 | 0 | 0 | 4.810979e-05 | 24.73384
2023-06-19 22:34 | 1357.855444 | 23.5998 | 3 | 1 | 3.634819 | 0 | 0 | 0 | 0 | 0 | 0 | 4.042734e-05 | 24.73384
2023-06-19 22:34 | 1357.956244 | 23.7006 | 3 | 1 | 3.634813 | 0 | 0 | 0 | 0 | 0 | 0 | 3.266792e-05 | 24.73384
2023-06-19 22:34 | 1358.055644 | 23.8 | 3 | 1 | 3.6346 | 0 | 0 | 0 | 0 | 0 | 0 | 2.501627e-05 | 24.73384
2023-06-19 22:34 | 1358.155444 | 23.8998 | 3 | 1 | 3.634812 | 0 | 0 | 0 | 0 | 0 | 0 | 1.733382e-05 | 24.73384
2023-06-19 22:34 | 1358.257444 | 24.0018 | 3 | 1 | 3.634755 | 0 | 0 | 0 | 0 | 0 | 0 | 9.482024e-06 | 24.73384
2023-06-19 22:34 | 1358.355844 | 24.1002 | 3 | 1 | 3.634839 | 0 | 0 | 0 | 0 | 0 | 0 | 1.907349e-06 | 24.73384
2023-06-19 22:34 | 1358.455844 | 24.2002 | 3 | 1 | 3.634714 | 0 | 0 | 0 | 0 | 0 | 0 | 3.885432e-06 | 24.73384
2023-06-19 22:34 | 1358.556044 | 24.3004 | 3 | 1 | 3.634756 | 0 | 0 | 0 | 0 | 0 | 0 | 5.867471e-06 | 24.73384
2023-06-19 22:34 | 1358.655444 | 24.3998 | 3 | 1 | 3.634727 | 0 | 0 | 0 | 0 | 0 | 0 | 7.833685e-06 | 24.73384
2023-06-19 22:34 | 1358.756244 | 24.5006 | 3 | 1 | 3.634792 | 0 | 0 | 0 | 0 | 0 | 0 | 9.827593e-06 | 24.73384
2023-06-19 22:34 | 1358.857044 | 24.6014 | 3 | 1 | 3.634821 | 0 | 0 | 0 | 0 | 0 | 0 | 1.18215e-05 | 24.73384
2023-06-19 22:34 | 1358.955644 | 24.7 | 3 | 1 | 3.634598 | 0 | 0 | 0 | 0 | 0 | 0 | 1.377189e-05 | 24.73384
2023-06-19 22:34 | 1359.056244 | 24.8006 | 3 | 1 | 3.634761 | 0 | 0 | 0 | 0 | 0 | 0 | 1.576184e-05 | 24.73384
2023-06-19 22:34 | 1359.155444 | 24.8998 | 3 | 1 | 3.634686 | 0 | 0 | 0 | 0 | 0 | 0 | 1.77241e-05 | 24.73384
2023-06-19 22:34 | 1359.256044 | 25.0004 | 3 | 1 | 3.634767 | 0 | 0 | 0 | 0 | 0 | 0 | 1.971405e-05 | 24.73384
2023-06-19 22:34 | 1359.356244 | 25.1006 | 3 | 1 | 3.634802 | 0 | 0 | 0 | 0 | 0 | 0 | 2.169609e-05 | 24.73384
2023-06-19 22:34 | 1359.456244 | 25.2006 | 3 | 1 | 3.634662 | 0 | 0 | 0 | 0 | 0 | 0 | 1.449729e-05 | 24.73384
2023-06-19 22:34 | 1359.556444 | 25.3008 | 3 | 1 | 3.634665 | 0 | 0 | 0 | 0 | 0 | 0 | 7.28409e-06 | 24.73384
2023-06-19 22:34 | 1359.655844 | 25.4002 | 3 | 1 | 3.634799 | 0 | 0 | 0 | 0 | 0 | 0 | 1.284819e-07 | 24.73384
2023-06-19 22:34 | 1359.756644 | 25.501 | 3 | 1 | 3.63478 | 0 | 0 | 0 | 0 | 0 | 0 | -7.12791e-06 | 24.73384
2023-06-19 22:34 | 1359.856044 | 25.6004 | 3 | 1 | 3.634742 | 0 | 0 | 0 | 0 | 0 | 0 | -1.428352e-05 | 24.70837
2023-06-19 22:34 | 1359.955444 | 25.6998 | 3 | 1 | 3.6347 | 0 | 0 | 0 | 0 | 0 | 0 | -2.143913e-05 | 24.70837
2023-06-19 22:34 | 1360.056244 | 25.8006 | 3 | 1 | 3.63482 | 0 | 0 | 0 | 0 | 0 | 0 | -2.869552e-05 | 24.70837
2023-06-19 22:34 | 1360.156044 | 25.9004 | 3 | 1 | 3.634758 | 0 | 0 | 0 | 0 | 0 | 0 | -3.587992e-05 | 24.70837
2023-06-19 22:34 | 1360.255644 | 26 | 3 | 1 | 3.634788 | 0 | 0 | 0 | 0 | 0 | 0 | -4.304993e-05 | 24.70837
2023-06-19 22:34 | 1360.356444 | 26.1008 | 3 | 1 | 3.634793 | 0 | 0 | 0 | 0 | 0 | 0 | -5.030632e-05 | 24.70837
2023-06-19 22:34 | 1360.456444 | 26.2008 | 3 | 1 | 3.634806 | 0 | 0 | 0 | 0 | 0 | 0 | -5.169053e-05 | 24.70837
2023-06-19 22:34 | 1360.555844 | 26.3002 | 3 | 1 | 3.634835 | 0 | 0 | 0 | 0 | 0 | 0 | -5.306644e-05 | 24.70837
2023-06-19 22:34 | 1360.655644 | 26.4 | 3 | 1 | 3.634787 | 0 | 0 | 0 | 0 | 0 | 0 | -5.444788e-05 | 24.70837
2023-06-19 22:34 | 1360.755444 | 26.4998 | 3 | 1 | 3.634663 | 0 | 0 | 0 | 0 | 0 | 0 | -5.582933e-05 | 24.70837
2023-06-19 22:34 | 1360.856244 | 26.6006 | 3 | 1 | 3.634754 | 0 | 0 | 0 | 0 | 0 | 0 | -5.722461e-05 | 24.70837
2023-06-19 22:34 | 1360.955844 | 26.7002 | 3 | 1 | 3.634718 | 0 | 0 | 0 | 0 | 0 | 0 | -5.860329e-05 | 24.70837
2023-06-19 22:34 | 1361.056444 | 26.8008 | 3 | 1 | 3.634834 | 0 | 0 | 0 | 0 | 0 | 0 | -5.99958e-05 | 24.70837
2023-06-19 22:34 | 1361.156644 | 26.901 | 3 | 1 | 3.634692 | 0 | 0 | 0 | 0 | 0 | 0 | -6.138278e-05 | 24.70837
2023-06-19 22:34 | 1361.256044 | 27.0004 | 3 | 1 | 3.634779 | 0 | 0 | 0 | 0 | 0 | 0 | -6.275869e-05 | 24.70837
2023-06-19 22:34 | 1361.355444 | 27.0998 | 3 | 1 | 3.634851 | 0 | 0 | 0 | 0 | 0 | 0 | -6.41346e-05 | 24.70837
2023-06-19 22:34 | 1361.456844 | 27.2012 | 3 | 1 | 3.634837 | 0 | 0 | 0 | 0 | 0 | 0 | -4.680066e-05 | 24.70837
2023-06-19 22:34 | 1361.556244 | 27.3006 | 3 | 1 | 3.634867 | 0 | 0 | 0 | 0 | 0 | 0 | -2.980862e-05 | 24.70837
2023-06-19 22:34 | 1361.656444 | 27.4008 | 3 | 1 | 3.634717 | 0 | 0 | 0 | 0 | 0 | 0 | -1.267982e-05 | 24.70837
2023-06-19 22:34 | 1361.755644 | 27.5 | 3 | 1 | 3.634752 | 0 | 0 | 0 | 0 | 0 | 0 | 4.27804e-06 | 24.70837
2023-06-19 22:34 | 1361.856644 | 27.601 | 3 | 1 | 3.634719 | 0 | 0 | 0 | 0 | 0 | 0 | 2.15436e-05 | 24.70837
2023-06-19 22:34 | 1361.956044 | 27.7004 | 3 | 1 | 3.634784 | 0 | 0 | 0 | 0 | 0 | 0 | 3.853564e-05 | 24.70837
2023-06-19 22:34 | 1362.057444 | 27.8018 | 3 | 1 | 3.634819 | 0 | 0 | 0 | 0 | 0 | 0 | 5.586958e-05 | 24.70837
2023-06-19 22:34 | 1362.155444 | 27.8998 | 3 | 1 | 3.634861 | 0 | 0 | 0 | 0 | 0 | 0 | 7.26223e-05 | 24.70837
2023-06-19 22:34 | 1362.255844 | 28.0002 | 3 | 1 | 3.634803 | 0 | 0 | 0 | 0 | 0 | 0 | 8.978529e-05 | 24.70837
2023-06-19 22:34 | 1362.355444 | 28.0998 | 3 | 1 | 3.634852 | 0 | 0 | 0 | 0 | 0 | 0 | 0.0001068115 | 24.70837
2023-06-19 22:34 | 1362.455444 | 28.1998 | 3 | 1 | 3.634814 | 0 | 0 | 0 | 0 | 0 | 0 | 7.650367e-05 | 24.70837
2023-06-19 22:34 | 1362.555844 | 28.3002 | 3 | 1 | 3.634767 | 0 | 0 | 0 | 0 | 0 | 0 | 4.607459e-05 | 24.70837
2023-06-19 22:34 | 1362.656044 | 28.4004 | 3 | 1 | 3.634786 | 0 | 0 | 0 | 0 | 0 | 0 | 1.570613e-05 | 24.70837
2023-06-19 22:34 | 1362.756844 | 28.5012 | 3 | 1 | 3.634727 | 0 | 0 | 0 | 0 | 0 | 0 | -1.484419e-05 | 24.73598
2023-06-19 22:34 | 1362.856244 | 28.6006 | 3 | 1 | 3.634761 | 0 | 0 | 0 | 0 | 0 | 0 | -4.497019e-05 | 24.73598
2023-06-19 22:34 | 1362.955444 | 28.6998 | 3 | 1 | 3.634637 | 0 | 0 | 0 | 0 | 0 | 0 | -7.503557e-05 | 24.73598
2023-06-19 22:34 | 1363.057044 | 28.8014 | 3 | 1 | 3.634787 | 0 | 0 | 0 | 0 | 0 | 0 | -0.0001058284 | 24.73598
2023-06-19 22:34 | 1363.157444 | 28.9018 | 3 | 1 | 3.634701 | 0 | 0 | 0 | 0 | 0 | 0 | -0.0001362574 | 24.73598
2023-06-19 22:34 | 1363.255644 | 29 | 3 | 1 | 3.634714 | 0 | 0 | 0 | 0 | 0 | 0 | -0.0001660197 | 24.73598
2023-06-19 22:34 | 1363.357644 | 29.102 | 3 | 1 | 3.634739 | 0 | 0 | 0 | 0 | 0 | 0 | -0.0001969337 | 24.73598
2023-06-19 22:34 | 1363.456044 | 29.2004 | 3 | 1 | 3.634761 | 0 | 0 | 0 | 0 | 0 | 0 | -0.0001969337 | 24.73598
2023-06-19 22:34 | 1363.556844 | 29.3012 | 3 | 1 | 3.634836 | 0 | 0 | 0 | 0 | 0 | 0 | -0.0001969337 | 24.73598
2023-06-19 22:34 | 1363.655444 | 29.3998 | 3 | 1 | 3.634791 | 0 | 0 | 0 | 0 | 0 | 0 | -0.0001969337 | 24.73598
2023-06-19 22:34 | 1363.756244 | 29.5006 | 3 | 1 | 3.634886 | 0 | 0 | 0 | 0 | 0 | 0 | -0.0001969337 | 24.73598
2023-06-19 22:34 | 1363.855644 | 29.6 | 3 | 1 | 3.634776 | 0 | 0 | 0 | 0 | 0 | 0 | -0.0001969337 | 24.73598
2023-06-19 22:34 | 1363.955644 | 29.7 | 3 | 1 | 3.634734 | 0 | 0 | 0 | 0 | 0 | 0 | -0.0001969337 | 24.73598
2023-06-19 22:34 | 1364.056044 | 29.8004 | 3 | 1 | 3.634651 | 0 | 0 | 0 | 0 | 0 | 0 | -0.0001969337 | 24.73598
2023-06-19 22:34 | 1364.156044 | 29.9004 | 3 | 1 | 3.634797 | 0 | 0 | 0 | 0 | 0 | 0 | -0.0001969337 | 24.73598
2023-06-19 22:34 | 1364.257644 | 30.002 | 3 | 1 | 3.634825 | 0 | 0 | 0 | 0 | 0 | 0 | -0.0001969337 | 24.73598
2023-06-19 22:34 | 1364.257844 | 30.0022 | 3 | 1 | 3.634838 | 0 | 0 | 0 | 0 | 0 | 0 | -0.0001969337 | 24.73598