## Global_Info
TEST REPORT
|  |  | 20230618_W8_EIS400_2 | Serial Number |  | C:\ArbinSoftware\DataPro\Result\20230618_W8_EIS400_2
|  |  | 2023-06-19 | 207487
Channel | Start DateTime | Schedule File Name | Creator | Comments | Software Version | Schedule Version | MASS | Specific Capacity | Capacity | Item ID | Has Aux | Has Specail | Log Aux Data Flag | Log Special Flag
2 | 2023-06-19 11:13 | INR21700_m50T\2nd_life_EIS\EIS_general.sdu |  |  | PV7.0 Build: 181116USB | Schedule Version 7.00.15 | 0 | 0 | 4.85 |  | 1 | 0 | TRUE | TRUE
Note on G2: Click to open file path

## ACIM_Chan2
Device_ID | Test_ID | Channel_ID | Cycle_ID | Step_ID | Pt | Freq | Zmod | Zphz
Gamry_1 | 490 | 1 | 1 | 2 | 0 | 10019.53 | 0.047255 | 48.71279
Gamry_1 | 490 | 1 | 1 | 2 | 1 | 7207.031 | 0.03915 | 42.9715
Gamry_1 | 490 | 1 | 1 | 2 | 2 | 5150.463 | 0.0332578 | 36.3751
Gamry_1 | 490 | 1 | 1 | 2 | 3 | 3715.701 | 0.0293796 | 29.46063
Gamry_1 | 490 | 1 | 1 | 2 | 4 | 2686.738 | 0.0269912 | 22.57163
Gamry_1 | 490 | 1 | 1 | 2 | 5 | 1933.594 | 0.0256691 | 16.29155
Gamry_1 | 490 | 1 | 1 | 2 | 6 | 1395.089 | 0.0250713 | 11.24131
Gamry_1 | 490 | 1 | 1 | 2 | 7 | 1000.702 | 0.024886 | 7.291142
Gamry_1 | 490 | 1 | 1 | 2 | 8 | 716.9117 | 0.0249541 | 4.360039
Gamry_1 | 490 | 1 | 1 | 2 | 9 | 520.8333 | 0.0251197 | 2.401503
Gamry_1 | 490 | 1 | 1 | 2 | 10 | 372.8693 | 0.0253592 | 0.8986268
Gamry_1 | 490 | 1 | 1 | 2 | 11 | 269.3965 | 0.0255779 | -0.1331837
Gamry_1 | 490 | 1 | 1 | 2 | 12 | 193.6983 | 0.0258547 | -0.8946961
Gamry_1 | 490 | 1 | 1 | 2 | 13 | 139.2327 | 0.0261175 | -1.517275
Gamry_1 | 490 | 1 | 1 | 2 | 14 | 99.734 | 0.0263729 | -1.836645
Gamry_1 | 490 | 1 | 1 | 2 | 15 | 72.11539 | 0.0266655 | -2.066519
Gamry_1 | 490 | 1 | 1 | 2 | 16 | 49.86702 | 0.0270025 | -2.330165
Gamry_1 | 490 | 1 | 1 | 2 | 17 | 37.5 | 0.0272281 | -2.396208
Gamry_1 | 490 | 1 | 1 | 2 | 18 | 27.25291 | 0.0275257 | -2.56573
Gamry_1 | 490 | 1 | 1 | 2 | 19 | 19.29012 | 0.027861 | -2.491882
Gamry_1 | 490 | 1 | 1 | 2 | 20 | 13.95089 | 0.0281749 | -2.505364
Gamry_1 | 490 | 1 | 1 | 2 | 21 | 9.9734 | 0.0284283 | -2.343089
Gamry_1 | 490 | 1 | 1 | 2 | 22 | 7.233796 | 0.0287548 | -2.235473
Gamry_1 | 490 | 1 | 1 | 2 | 23 | 5.196785 | 0.0289711 | -2.000273
Gamry_1 | 490 | 1 | 1 | 2 | 24 | 3.720238 | 0.0289798 | -1.949611
Gamry_1 | 490 | 1 | 1 | 2 | 25 | 2.689329 | 0.0291974 | -1.603015
Gamry_1 | 490 | 1 | 1 | 2 | 26 | 1.929012 | 0.0293396 | -1.851377
Gamry_1 | 490 | 1 | 1 | 2 | 27 | 1.395089 | 0.0293245 | -1.757601
Gamry_1 | 490 | 1 | 1 | 2 | 28 | 0.997765 | 0.0297506 | -1.714483
Gamry_1 | 490 | 1 | 1 | 2 | 29 | 0.7233796 | 0.0298235 | -1.987355
Gamry_1 | 490 | 1 | 1 | 2 | 30 | 0.5185288 | 0.0299376 | -2.174081
Gamry_1 | 490 | 1 | 1 | 2 | 31 | 0.3732086 | 0.030097 | -2.371635
Gamry_1 | 490 | 1 | 1 | 2 | 32 | 0.2687787 | 0.0303599 | -2.744544
Gamry_1 | 490 | 1 | 1 | 2 | 33 | 0.1933787 | 0.0305904 | -3.162236
Gamry_1 | 490 | 1 | 1 | 2 | 34 | 0.1391776 | 0.0309096 | -3.724444
Gamry_1 | 490 | 1 | 1 | 2 | 35 | 0.1001603 | 0.0312642 | -4.253301
Gamry_1 | 490 | 1 | 1 | 2 | 36 | 0.0719825 | 0.0317479 | -5.037301
Gamry_1 | 490 | 1 | 1 | 2 | 37 | 0.051807 | 0.0322202 | -5.897295
Gamry_1 | 490 | 1 | 1 | 2 | 38 | 0.0372971 | 0.032834 | -6.845636
Gamry_1 | 490 | 1 | 1 | 2 | 39 | 0.0268286 | 0.0335796 | -7.972238
Gamry_1 | 490 | 1 | 1 | 2 | 40 | 0.0193124 | 0.0344788 | -9.266567
Gamry_1 | 490 | 1 | 1 | 2 | 41 | 0.0138979 | 0.0355023 | -10.77346
Gamry_1 | 490 | 1 | 1 | 2 | 42 | 0.0100006 | 0.0367878 | -12.59609
Note on A1: Device_ID
Note on B1: Test_ID
Note on C1: Channel_ID
Note on D1: Cycle_ID
Note on E1: Step_ID
Note on F1: Pt
Note on G1: Freq
Note on H1: Zmod
Note on I1: Zphz

## Channel_2_1
Date_Time | Test_Time(s) | Step_Time(s) | Step_Index | Cycle_Index | Voltage(V) | Current(A) | Charge_Capacity(Ah) | Discharge_Capacity(Ah) | Charge_Energy(Wh) | Discharge_Energy(Wh) | Internal Resistance(Ohm) | dV/dt(V/s) | Aux_Temperature(¡æ)_1
2023-06-19 11:12 | 0.1 | 0.0998 | 1 | 1 | 4.003675 | 0 | 0 | 0 | 0 | 0 | 0 | 0 | 24.6792
2023-06-19 11:12 | 0.2004 | 0.2002 | 1 | 1 | 4.003731 | 0 | 0 | 0 | 0 | 0 | 0 | 0 | 24.6792
2023-06-19 11:12 | 0.3016 | 0.3014 | 1 | 1 | 4.003677 | 0 | 0 | 0 | 0 | 0 | 0 | -1.130061e-07 | 24.6792
2023-06-19 11:12 | 0.4016 | 0.4014 | 1 | 1 | 4.003671 | 0 | 0 | 0 | 0 | 0 | 0 | -2.246723e-07 | 24.6792
2023-06-19 11:12 | 0.5008 | 0.5006 | 1 | 1 | 4.003606 | 0 | 0 | 0 | 0 | 0 | 0 | -3.354451e-07 | 24.6792
2023-06-19 11:12 | 0.602 | 0.6018 | 1 | 1 | 4.003648 | 0 | 0 | 0 | 0 | 0 | 0 | -4.484513e-07 | 24.6792
2023-06-19 11:12 | 0.7008 | 0.7006 | 1 | 1 | 4.003598 | 0 | 0 | 0 | 0 | 0 | 0 | -5.587774e-07 | 24.6792
2023-06-19 11:12 | 0.8014 | 0.8012 | 1 | 1 | 4.003655 | 0 | 0 | 0 | 0 | 0 | 0 | -6.711136e-07 | 24.6792
2023-06-19 11:12 | 0.9002 | 0.9 | 1 | 1 | 4.003574 | 0 | 0 | 0 | 0 | 0 | 0 | -7.814397e-07 | 24.6792
2023-06-19 11:12 | 1.0018 | 1.0016 | 1 | 1 | 4.003618 | 0 | 0 | 0 | 0 | 0 | 0 | -8.948925e-07 | 24.6792
2023-06-19 11:12 | 1.003 | 1.0028 | 1 | 1 | 4.003618 | 0 | 0 | 0 | 0 | 0 | 0 | -8.962325e-07 | 24.6792
2023-06-19 11:12 | 1.0221 | 0.0015 | 2 | 1 | 4.003796 | 0 | 0 | 0 | 0 | 0 | 0 | -9.174491e-07 | 24.67921
2023-06-19 11:13 | 61.0244 | 60.0038 | 2 | 1 | 4.004687 | 0 | 0 | 0 | 0 | 0 | 0 | -6.791971e-05 | 24.68879
2023-06-19 11:14 | 121.0252 | 120.0046 | 2 | 1 | 4.007902 | 0 | 0 | 0 | 0 | 0 | 0 | -0.0001349203 | 24.69837
2023-06-19 11:15 | 181.0271 | 180.0065 | 2 | 1 | 3.998341 | 0 | 0 | 0 | 0 | 0 | 0 | -0.0002019221 | 24.70795
2023-06-19 11:16 | 241.0279 | 240.0073 | 2 | 1 | 3.998792 | 0 | 0 | 0 | 0 | 0 | 0 | -0.0002689227 | 24.71752
2023-06-19 11:17 | 301.0286 | 300.008 | 2 | 1 | 4.002086 | 0 | 0 | 0 | 0 | 0 | 0 | -0.0003359232 | 24.687
2023-06-19 11:18 | 361.0303 | 360.0097 | 2 | 1 | 4.010453 | 0 | 0 | 0 | 0 | 0 | 0 | -0.0004029247 | 24.65026
2023-06-19 11:19 | 421.0329 | 420.0123 | 2 | 1 | 4.003404 | 0 | 0 | 0 | 0 | 0 | 0 | -0.0004699273 | 24.66005
2023-06-19 11:20 | 481.0352 | 480.0146 | 2 | 1 | 4.001119 | 0 | 0 | 0 | 0 | 0 | 0 | -0.0005369296 | 24.6632
2023-06-19 11:21 | 541.0365 | 540.0159 | 2 | 1 | 4.00931 | 0 | 0 | 0 | 0 | 0 | 0 | -0.0006039307 | 24.67264
2023-06-19 11:22 | 601.0377 | 600.0171 | 2 | 1 | 4.011607 | 0 | 0 | 0 | 0 | 0 | 0 | -0.0006709318 | 24.67129
2023-06-19 11:23 | 661.0405 | 660.0199 | 2 | 1 | 4.007467 | 0 | 0 | 0 | 0 | 0 | 0 | -0.0007379346 | 24.66418
2023-06-19 11:24 | 721.0415 | 720.0209 | 2 | 1 | 4.008337 | 0 | 0 | 0 | 0 | 0 | 0 | -0.0008049354 | 24.67067
2023-06-19 11:25 | 781.0426 | 780.022 | 2 | 1 | 4.01177 | 0 | 0 | 0 | 0 | 0 | 0 | -0.0008719363 | 24.66555
2023-06-19 11:26 | 841.0432 | 840.0226 | 2 | 1 | 4.008149 | 0 | 0 | 0 | 0 | 0 | 0 | -0.0009389367 | 24.65211
2023-06-19 11:27 | 901.045 | 900.0244 | 2 | 1 | 4.000896 | 0 | 0 | 0 | 0 | 0 | 0 | -0.001005938 | 24.65687
2023-06-19 11:28 | 961.0476 | 960.027 | 2 | 1 | 3.997386 | 0 | 0 | 0 | 0 | 0 | 0 | -0.001072941 | 24.69724
2023-06-19 11:29 | 1021.0486 | 1020.028 | 2 | 1 | 4.008536 | 0 | 0 | 0 | 0 | 0 | 0 | -0.001139942 | 24.68884
2023-06-19 11:30 | 1081.0487 | 1080.0281 | 2 | 1 | 4.004803 | 0 | 0 | 0 | 0 | 0 | 0 | -0.001206942 | 24.6702
2023-06-19 11:31 | 1141.0512 | 1140.0306 | 2 | 1 | 4.000033 | 0 | 0 | 0 | 0 | 0 | 0 | -0.001273944 | 24.68231
2023-06-19 11:32 | 1201.0541 | 1200.0335 | 2 | 1 | 4.011504 | 0 | 0 | 0 | 0 | 0 | 0 | -0.001340947 | 24.66254
2023-06-19 11:33 | 1261.0567 | 1260.0361 | 2 | 1 | 3.997885 | 0 | 0 | 0 | 0 | 0 | 0 | -0.00140795 | 24.65916
2023-06-19 11:33 | 1281.688284 | 0.1008 | 3 | 1 | 4.003561 | 0 | 0 | 0 | 0 | 0 | 0 | -0.001430988 | 24.63322
2023-06-19 11:33 | 1281.788684 | 0.2012 | 3 | 1 | 4.00339 | 0 | 0 | 0 | 0 | 0 | 0 | -0.001391013 | 24.63322
2023-06-19 11:33 | 1281.888884 | 0.3014 | 3 | 1 | 4.003468 | 0 | 0 | 0 | 0 | 0 | 0 | -0.001351117 | 24.63322
2023-06-19 11:33 | 1281.987284 | 0.3998 | 3 | 1 | 4.003386 | 0 | 0 | 0 | 0 | 0 | 0 | -0.001311938 | 24.63322
2023-06-19 11:33 | 1282.087484 | 0.5 | 3 | 1 | 4.00349 | 0 | 0 | 0 | 0 | 0 | 0 | -0.001272043 | 24.63322
2023-06-19 11:33 | 1282.187684 | 0.6002 | 3 | 1 | 4.003508 | 0 | 0 | 0 | 0 | 0 | 0 | -0.001232147 | 24.67301
2023-06-19 11:33 | 1282.288084 | 0.7006 | 3 | 1 | 4.003419 | 0 | 0 | 0 | 0 | 0 | 0 | -0.001103409 | 24.67301
2023-06-19 11:33 | 1282.388284 | 0.8008 | 3 | 1 | 4.003314 | 0 | 0 | 0 | 0 | 0 | 0 | -0.0009749276 | 24.67301
2023-06-19 11:33 | 1282.489484 | 0.902 | 3 | 1 | 4.003384 | 0 | 0 | 0 | 0 | 0 | 0 | -0.0008451638 | 24.67301
2023-06-19 11:33 | 1282.587284 | 0.9998 | 3 | 1 | 4.003451 | 0 | 0 | 0 | 0 | 0 | 0 | -0.0007197596 | 24.67301
2023-06-19 11:33 | 1282.689484 | 1.102 | 3 | 1 | 4.003502 | 0 | 0 | 0 | 0 | 0 | 0 | -0.0005887136 | 24.67301
2023-06-19 11:33 | 1282.788084 | 1.2006 | 3 | 1 | 4.003322 | 0 | 0 | 0 | 0 | 0 | 0 | -0.0004622836 | 24.67301
2023-06-19 11:33 | 1282.888284 | 1.3008 | 3 | 1 | 4.003391 | 0 | 0 | 0 | 0 | 0 | 0 | -0.000333802 | 24.67301
2023-06-19 11:33 | 1282.987484 | 1.4 | 3 | 1 | 4.003194 | 0 | 0 | 0 | 0 | 0 | 0 | -0.0002066027 | 24.67301
2023-06-19 11:33 | 1283.087484 | 1.5 | 3 | 1 | 4.003268 | 0 | 0 | 0 | 0 | 0 | 0 | -7.83776e-05 | 24.67301
2023-06-19 11:33 | 1283.187284 | 1.5998 | 3 | 1 | 4.003282 | 0 | 0 | 0 | 0 | 0 | 0 | 4.959106e-05 | 24.67301
2023-06-19 11:33 | 1283.287284 | 1.6998 | 3 | 1 | 4.003431 | 0 | 0 | 0 | 0 | 0 | 0 | 3.382037e-05 | 24.67301
2023-06-19 11:33 | 1283.387484 | 1.8 | 3 | 1 | 4.003404 | 0 | 0 | 0 | 0 | 0 | 0 | 1.801814e-05 | 24.67301
2023-06-19 11:33 | 1283.487484 | 1.9 | 3 | 1 | 4.003412 | 0 | 0 | 0 | 0 | 0 | 0 | 2.247443e-06 | 24.67301
2023-06-19 11:33 | 1283.588484 | 2.001 | 3 | 1 | 4.003374 | 0 | 0 | 0 | 0 | 0 | 0 | -1.368096e-05 | 24.67301
2023-06-19 11:33 | 1283.688684 | 2.1012 | 3 | 1 | 4.003437 | 0 | 0 | 0 | 0 | 0 | 0 | -2.948319e-05 | 24.67301
2023-06-19 11:33 | 1283.787684 | 2.2002 | 3 | 1 | 4.003442 | 0 | 0 | 0 | 0 | 0 | 0 | -4.509618e-05 | 24.67301
2023-06-19 11:33 | 1283.887884 | 2.3004 | 3 | 1 | 4.00333 | 0 | 0 | 0 | 0 | 0 | 0 | -6.089841e-05 | 24.67301
2023-06-19 11:33 | 1283.987884 | 2.4004 | 3 | 1 | 4.003482 | 0 | 0 | 0 | 0 | 0 | 0 | -7.666911e-05 | 24.67301
2023-06-19 11:33 | 1284.087884 | 2.5004 | 3 | 1 | 4.003481 | 0 | 0 | 0 | 0 | 0 | 0 | -9.24398e-05 | 24.67301
2023-06-19 11:33 | 1284.188084 | 2.6006 | 3 | 1 | 4.003532 | 0 | 0 | 0 | 0 | 0 | 0 | -0.000108242 | 24.67301
2023-06-19 11:33 | 1284.288484 | 2.701 | 3 | 1 | 4.003377 | 0 | 0 | 0 | 0 | 0 | 0 | -0.0001021632 | 24.67301
2023-06-19 11:33 | 1284.388484 | 2.801 | 3 | 1 | 4.003447 | 0 | 0 | 0 | 0 | 0 | 0 | -9.610857e-05 | 24.67301
2023-06-19 11:33 | 1284.489284 | 2.9018 | 3 | 1 | 4.003446 | 0 | 0 | 0 | 0 | 0 | 0 | -9.000552e-05 | 24.67301
2023-06-19 11:33 | 1284.588084 | 3.0006 | 3 | 1 | 4.003297 | 0 | 0 | 0 | 0 | 0 | 0 | -8.402355e-05 | 24.67301
2023-06-19 11:33 | 1284.689484 | 3.102 | 3 | 1 | 4.003434 | 0 | 0 | 0 | 0 | 0 | 0 | -7.788417e-05 | 24.67301
2023-06-19 11:33 | 1284.788484 | 3.201 | 3 | 1 | 4.003404 | 0 | 0 | 0 | 0 | 0 | 0 | -7.189009e-05 | 24.67301
2023-06-19 11:33 | 1284.887684 | 3.3002 | 3 | 1 | 4.003465 | 0 | 0 | 0 | 0 | 0 | 0 | -6.588391e-05 | 24.67301
2023-06-19 11:33 | 1284.987884 | 3.4004 | 3 | 1 | 4.003433 | 0 | 0 | 0 | 0 | 0 | 0 | -5.981718e-05 | 24.67301
2023-06-19 11:33 | 1285.087884 | 3.5004 | 3 | 1 | 4.003402 | 0 | 0 | 0 | 0 | 0 | 0 | -5.376256e-05 | 24.67639
2023-06-19 11:33 | 1285.188284 | 3.6008 | 3 | 1 | 4.003406 | 0 | 0 | 0 | 0 | 0 | 0 | -4.768372e-05 | 24.67639
2023-06-19 11:33 | 1285.287284 | 3.6998 | 3 | 1 | 4.003346 | 0 | 0 | 0 | 0 | 0 | 0 | -4.158793e-05 | 24.67639
2023-06-19 11:33 | 1285.387684 | 3.8002 | 3 | 1 | 4.003407 | 0 | 0 | 0 | 0 | 0 | 0 | -3.540595e-05 | 24.67639
2023-06-19 11:33 | 1285.487484 | 3.9 | 3 | 1 | 4.003414 | 0 | 0 | 0 | 0 | 0 | 0 | -2.92609e-05 | 24.67639
2023-06-19 11:33 | 1285.587484 | 4 | 3 | 1 | 4.003292 | 0 | 0 | 0 | 0 | 0 | 0 | -2.310355e-05 | 24.67639
2023-06-19 11:33 | 1285.687484 | 4.1 | 3 | 1 | 4.003556 | 0 | 0 | 0 | 0 | 0 | 0 | -1.694619e-05 | 24.67639
2023-06-19 11:33 | 1285.787684 | 4.2002 | 3 | 1 | 4.003346 | 0 | 0 | 0 | 0 | 0 | 0 | -1.077652e-05 | 24.67639
2023-06-19 11:33 | 1285.887884 | 4.3004 | 3 | 1 | 4.003455 | 0 | 0 | 0 | 0 | 0 | 0 | -4.606848e-06 | 24.67639
2023-06-19 11:33 | 1285.988284 | 4.4008 | 3 | 1 | 4.003355 | 0 | 0 | 0 | 0 | 0 | 0 | 1.575138e-06 | 24.67639
2023-06-19 11:33 | 1286.088284 | 4.5008 | 3 | 1 | 4.003438 | 0 | 0 | 0 | 0 | 0 | 0 | 7.732494e-06 | 24.67639
2023-06-19 11:33 | 1286.187284 | 4.5998 | 3 | 1 | 4.003446 | 0 | 0 | 0 | 0 | 0 | 0 | 1.382828e-05 | 24.67639
2023-06-19 11:33 | 1286.289484 | 4.702 | 3 | 1 | 4.003529 | 0 | 0 | 0 | 0 | 0 | 0 | 3.421061e-05 | 24.67639
2023-06-19 11:33 | 1286.387684 | 4.8002 | 3 | 1 | 4.003445 | 0 | 0 | 0 | 0 | 0 | 0 | 5.379521e-05 | 24.67639
2023-06-19 11:33 | 1286.487684 | 4.9002 | 3 | 1 | 4.003429 | 0 | 0 | 0 | 0 | 0 | 0 | 7.373879e-05 | 24.67639
2023-06-19 11:33 | 1286.587684 | 5.0002 | 3 | 1 | 4.003446 | 0 | 0 | 0 | 0 | 0 | 0 | 9.368237e-05 | 24.67639
2023-06-19 11:33 | 1286.688084 | 5.1006 | 3 | 1 | 4.003476 | 0 | 0 | 0 | 0 | 0 | 0 | 0.0001137057 | 24.67639
2023-06-19 11:33 | 1286.788284 | 5.2008 | 3 | 1 | 4.003479 | 0 | 0 | 0 | 0 | 0 | 0 | 0.0001336892 | 24.67639
2023-06-19 11:33 | 1286.888284 | 5.3008 | 3 | 1 | 4.003423 | 0 | 0 | 0 | 0 | 0 | 0 | 0.0001536328 | 24.67639
2023-06-19 11:33 | 1286.988484 | 5.401 | 3 | 1 | 4.003481 | 0 | 0 | 0 | 0 | 0 | 0 | 0.0001736162 | 24.67639
2023-06-19 11:33 | 1287.088884 | 5.5014 | 3 | 1 | 4.003473 | 0 | 0 | 0 | 0 | 0 | 0 | 0.0001936396 | 24.67639
2023-06-19 11:33 | 1287.189084 | 5.6016 | 3 | 1 | 4.003623 | 0 | 0 | 0 | 0 | 0 | 0 | 0.000213623 | 24.67639
2023-06-19 11:33 | 1287.289484 | 5.702 | 3 | 1 | 4.003417 | 0 | 0 | 0 | 0 | 0 | 0 | 0.0001961688 | 24.67639
2023-06-19 11:33 | 1287.388884 | 5.8014 | 3 | 1 | 4.003449 | 0 | 0 | 0 | 0 | 0 | 0 | 0.0001788884 | 24.67639
2023-06-19 11:33 | 1287.488884 | 5.9014 | 3 | 1 | 4.003468 | 0 | 0 | 0 | 0 | 0 | 0 | 0.0001615038 | 24.67639
2023-06-19 11:33 | 1287.588084 | 6.0006 | 3 | 1 | 4.003485 | 0 | 0 | 0 | 0 | 0 | 0 | 0.0001442581 | 24.67639
2023-06-19 11:33 | 1287.689284 | 6.1018 | 3 | 1 | 4.003512 | 0 | 0 | 0 | 0 | 0 | 0 | 0.0001266648 | 24.67639
2023-06-19 11:33 | 1287.788284 | 6.2008 | 3 | 1 | 4.003422 | 0 | 0 | 0 | 0 | 0 | 0 | 0.000109454 | 24.67639
2023-06-19 11:33 | 1287.889484 | 6.302 | 3 | 1 | 4.003704 | 0 | 0 | 0 | 0 | 0 | 0 | 9.186069e-05 | 24.71522
2023-06-19 11:33 | 1287.987484 | 6.4 | 3 | 1 | 4.003394 | 0 | 0 | 0 | 0 | 0 | 0 | 7.48237e-05 | 24.71522
2023-06-19 11:33 | 1288.088484 | 6.501 | 3 | 1 | 4.003389 | 0 | 0 | 0 | 0 | 0 | 0 | 5.726516e-05 | 24.71522
2023-06-19 11:33 | 1288.187484 | 6.6 | 3 | 1 | 4.003432 | 0 | 0 | 0 | 0 | 0 | 0 | 4.005432e-05 | 24.71522
2023-06-19 11:33 | 1288.287684 | 6.7002 | 3 | 1 | 4.003596 | 0 | 0 | 0 | 0 | 0 | 0 | 4.239269e-05 | 24.71522
2023-06-19 11:33 | 1288.389284 | 6.8018 | 3 | 1 | 4.003308 | 0 | 0 | 0 | 0 | 0 | 0 | 4.476373e-05 | 24.71522
2023-06-19 11:33 | 1288.489684 | 6.9022 | 3 | 1 | 4.003526 | 0 | 0 | 0 | 0 | 0 | 0 | 4.710677e-05 | 24.71522
2023-06-19 11:33 | 1288.588284 | 7.0008 | 3 | 1 | 4.00353 | 0 | 0 | 0 | 0 | 0 | 0 | 4.94078e-05 | 24.71522
2023-06-19 11:33 | 1288.687284 | 7.0998 | 3 | 1 | 4.003458 | 0 | 0 | 0 | 0 | 0 | 0 | 5.171816e-05 | 24.71522
2023-06-19 11:33 | 1288.787884 | 7.2004 | 3 | 1 | 4.003509 | 0 | 0 | 0 | 0 | 0 | 0 | 5.406587e-05 | 24.71522
2023-06-19 11:33 | 1288.888084 | 7.3006 | 3 | 1 | 4.003556 | 0 | 0 | 0 | 0 | 0 | 0 | 5.640423e-05 | 24.71522
2023-06-19 11:33 | 1288.988284 | 7.4008 | 3 | 1 | 4.003534 | 0 | 0 | 0 | 0 | 0 | 0 | 5.87426e-05 | 24.71522
2023-06-19 11:33 | 1289.089684 | 7.5022 | 3 | 1 | 4.003495 | 0 | 0 | 0 | 0 | 0 | 0 | 6.110898e-05 | 24.71522
2023-06-19 11:33 | 1289.188684 | 7.6012 | 3 | 1 | 4.003454 | 0 | 0 | 0 | 0 | 0 | 0 | 6.341934e-05 | 24.71522
2023-06-19 11:33 | 1289.288684 | 7.7012 | 3 | 1 | 4.003417 | 0 | 0 | 0 | 0 | 0 | 0 | 6.127486e-05 | 24.71522
2023-06-19 11:33 | 1289.387884 | 7.8004 | 3 | 1 | 4.003479 | 0 | 0 | 0 | 0 | 0 | 0 | 5.914754e-05 | 24.71522
2023-06-19 11:33 | 1289.487884 | 7.9004 | 3 | 1 | 4.003387 | 0 | 0 | 0 | 0 | 0 | 0 | 5.700306e-05 | 24.71522
2023-06-19 11:33 | 1289.587884 | 8.0004 | 3 | 1 | 4.003647 | 0 | 0 | 0 | 0 | 0 | 0 | 5.485858e-05 | 24.71522
2023-06-19 11:33 | 1289.687884 | 8.1004 | 3 | 1 | 4.003432 | 0 | 0 | 0 | 0 | 0 | 0 | 5.27141e-05 | 24.71522
2023-06-19 11:33 | 1289.788084 | 8.2006 | 3 | 1 | 4.003499 | 0 | 0 | 0 | 0 | 0 | 0 | 5.056533e-05 | 24.71522
2023-06-19 11:33 | 1289.888484 | 8.301 | 3 | 1 | 4.003592 | 0 | 0 | 0 | 0 | 0 | 0 | 4.841227e-05 | 24.71522
2023-06-19 11:33 | 1289.987684 | 8.4002 | 3 | 1 | 4.003453 | 0 | 0 | 0 | 0 | 0 | 0 | 4.628494e-05 | 24.71522
2023-06-19 11:33 | 1290.087884 | 8.5004 | 3 | 1 | 4.003508 | 0 | 0 | 0 | 0 | 0 | 0 | 4.413617e-05 | 24.71522
2023-06-19 11:34 | 1290.189284 | 8.6018 | 3 | 1 | 4.003494 | 0 | 0 | 0 | 0 | 0 | 0 | 4.196167e-05 | 24.71522
2023-06-19 11:34 | 1290.288284 | 8.7008 | 3 | 1 | 4.003485 | 0 | 0 | 0 | 0 | 0 | 0 | 6.024902e-05 | 24.71522
2023-06-19 11:34 | 1290.387884 | 8.8004 | 3 | 1 | 4.003458 | 0 | 0 | 0 | 0 | 0 | 0 | 7.86472e-05 | 24.71522
2023-06-19 11:34 | 1290.488084 | 8.9006 | 3 | 1 | 4.003436 | 0 | 0 | 0 | 0 | 0 | 0 | 9.715622e-05 | 24.71522
2023-06-19 11:34 | 1290.589284 | 9.0018 | 3 | 1 | 4.003515 | 0 | 0 | 0 | 0 | 0 | 0 | 0.00011585 | 24.71522
2023-06-19 11:34 | 1290.688284 | 9.1008 | 3 | 1 | 4.003352 | 0 | 0 | 0 | 0 | 0 | 0 | 0.0001341373 | 24.68855
2023-06-19 11:34 | 1290.789284 | 9.2018 | 3 | 1 | 4.003554 | 0 | 0 | 0 | 0 | 0 | 0 | 0.0001527941 | 24.68853
2023-06-19 11:34 | 1290.888084 | 9.3006 | 3 | 1 | 4.003637 | 0 | 0 | 0 | 0 | 0 | 0 | 0.0001710445 | 24.68853
2023-06-19 11:34 | 1290.988084 | 9.4006 | 3 | 1 | 4.003523 | 0 | 0 | 0 | 0 | 0 | 0 | 0.0001895166 | 24.68853
2023-06-19 11:34 | 1291.088084 | 9.5006 | 3 | 1 | 4.003456 | 0 | 0 | 0 | 0 | 0 | 0 | 0.0002079886 | 24.68853
2023-06-19 11:34 | 1291.188284 | 9.6008 | 3 | 1 | 4.003572 | 0 | 0 | 0 | 0 | 0 | 0 | 0.0002264977 | 24.68853
2023-06-19 11:34 | 1291.287384 | 9.6999 | 3 | 1 | 4.003552 | 0 | 0 | 0 | 0 | 0 | 0 | 0.0001986647 | 24.68853
2023-06-19 11:34 | 1291.389084 | 9.8016 | 3 | 1 | 4.003559 | 0 | 0 | 0 | 0 | 0 | 0 | 0.0001701015 | 24.68853
2023-06-19 11:34 | 1291.489284 | 9.9018 | 3 | 1 | 4.003551 | 0 | 0 | 0 | 0 | 0 | 0 | 0.0001419597 | 24.68853
2023-06-19 11:34 | 1291.588284 | 10.0008 | 3 | 1 | 4.003499 | 0 | 0 | 0 | 0 | 0 | 0 | 0.0001141548 | 24.68853
2023-06-19 11:34 | 1291.687284 | 10.0998 | 3 | 1 | 4.003499 | 0 | 0 | 0 | 0 | 0 | 0 | 8.634996e-05 | 24.68853
2023-06-19 11:34 | 1291.787484 | 10.2 | 3 | 1 | 4.003508 | 0 | 0 | 0 | 0 | 0 | 0 | 5.820808e-05 | 24.68853
2023-06-19 11:34 | 1291.887684 | 10.3002 | 3 | 1 | 4.003503 | 0 | 0 | 0 | 0 | 0 | 0 | 3.00662e-05 | 24.68853
2023-06-19 11:34 | 1291.988084 | 10.4006 | 3 | 1 | 4.003558 | 0 | 0 | 0 | 0 | 0 | 0 | 1.868153e-06 | 24.68853
2023-06-19 11:34 | 1292.088484 | 10.501 | 3 | 1 | 4.003477 | 0 | 0 | 0 | 0 | 0 | 0 | -2.63299e-05 | 24.68853
2023-06-19 11:34 | 1292.188284 | 10.6008 | 3 | 1 | 4.00351 | 0 | 0 | 0 | 0 | 0 | 0 | -5.435944e-05 | 24.68853
2023-06-19 11:34 | 1292.287684 | 10.7002 | 3 | 1 | 4.003477 | 0 | 0 | 0 | 0 | 0 | 0 | -4.706604e-05 | 24.68853
2023-06-19 11:34 | 1292.389484 | 10.802 | 3 | 1 | 4.003484 | 0 | 0 | 0 | 0 | 0 | 0 | -3.959654e-05 | 24.68853
2023-06-19 11:34 | 1292.488084 | 10.9006 | 3 | 1 | 4.003492 | 0 | 0 | 0 | 0 | 0 | 0 | -3.236184e-05 | 24.68853
2023-06-19 11:34 | 1292.588484 | 11.001 | 3 | 1 | 4.003619 | 0 | 0 | 0 | 0 | 0 | 0 | -2.499507e-05 | 24.68853
2023-06-19 11:34 | 1292.687684 | 11.1002 | 3 | 1 | 4.003507 | 0 | 0 | 0 | 0 | 0 | 0 | -1.771635e-05 | 24.68853
2023-06-19 11:34 | 1292.788484 | 11.201 | 3 | 1 | 4.003578 | 0 | 0 | 0 | 0 | 0 | 0 | -1.032023e-05 | 24.68853
2023-06-19 11:34 | 1292.888284 | 11.3008 | 3 | 1 | 4.003529 | 0 | 0 | 0 | 0 | 0 | 0 | -2.99748e-06 | 24.68853
2023-06-19 11:34 | 1292.987284 | 11.3998 | 3 | 1 | 4.003576 | 0 | 0 | 0 | 0 | 0 | 0 | 4.266568e-06 | 24.68853
2023-06-19 11:34 | 1293.088884 | 11.5014 | 3 | 1 | 4.003501 | 0 | 0 | 0 | 0 | 0 | 0 | 1.172139e-05 | 24.68853
2023-06-19 11:34 | 1293.189084 | 11.6016 | 3 | 1 | 4.003509 | 0 | 0 | 0 | 0 | 0 | 0 | 1.907349e-05 | 24.68853
2023-06-19 11:34 | 1293.289484 | 11.702 | 3 | 1 | 4.003556 | 0 | 0 | 0 | 0 | 0 | 0 | 6.848386e-06 | 24.68853
2023-06-19 11:34 | 1293.388684 | 11.8012 | 3 | 1 | 4.003594 | 0 | 0 | 0 | 0 | 0 | 0 | -5.230597e-06 | 24.68853
2023-06-19 11:34 | 1293.488284 | 11.9008 | 3 | 1 | 4.003529 | 0 | 0 | 0 | 0 | 0 | 0 | -1.735829e-05 | 24.68853
2023-06-19 11:34 | 1293.587284 | 11.9998 | 3 | 1 | 4.003489 | 0 | 0 | 0 | 0 | 0 | 0 | -2.941292e-05 | 24.68571
2023-06-19 11:34 | 1293.687684 | 12.1002 | 3 | 1 | 4.00357 | 0 | 0 | 0 | 0 | 0 | 0 | -4.163802e-05 | 24.68571
2023-06-19 11:34 | 1293.787484 | 12.2 | 3 | 1 | 4.003627 | 0 | 0 | 0 | 0 | 0 | 0 | -5.379006e-05 | 24.68571
2023-06-19 11:34 | 1293.888084 | 12.3006 | 3 | 1 | 4.003472 | 0 | 0 | 0 | 0 | 0 | 0 | -6.603951e-05 | 24.68571
2023-06-19 11:34 | 1293.989084 | 12.4016 | 3 | 1 | 4.003639 | 0 | 0 | 0 | 0 | 0 | 0 | -7.833767e-05 | 24.68571
2023-06-19 11:34 | 1294.087684 | 12.5002 | 3 | 1 | 4.003567 | 0 | 0 | 0 | 0 | 0 | 0 | -9.034359e-05 | 24.68571
2023-06-19 11:34 | 1294.187684 | 12.6002 | 3 | 1 | 4.003714 | 0 | 0 | 0 | 0 | 0 | 0 | -0.00010252 | 24.68571
2023-06-19 11:34 | 1294.288284 | 12.7008 | 3 | 1 | 4.003436 | 0 | 0 | 0 | 0 | 0 | 0 | -8.278405e-05 | 24.68571
2023-06-19 11:34 | 1294.388884 | 12.8014 | 3 | 1 | 4.003475 | 0 | 0 | 0 | 0 | 0 | 0 | -6.304812e-05 | 24.68571
2023-06-19 11:34 | 1294.487884 | 12.9004 | 3 | 1 | 4.003648 | 0 | 0 | 0 | 0 | 0 | 0 | -4.362608e-05 | 24.68571
2023-06-19 11:34 | 1294.588084 | 13.0006 | 3 | 1 | 4.003518 | 0 | 0 | 0 | 0 | 0 | 0 | -2.396861e-05 | 24.68571
2023-06-19 11:34 | 1294.689684 | 13.1022 | 3 | 1 | 4.00362 | 0 | 0 | 0 | 0 | 0 | 0 | -4.036497e-06 | 24.68571
2023-06-19 11:34 | 1294.788484 | 13.201 | 3 | 1 | 4.00351 | 0 | 0 | 0 | 0 | 0 | 0 | 1.534631e-05 | 24.68571
2023-06-19 11:34 | 1294.888684 | 13.3012 | 3 | 1 | 4.003707 | 0 | 0 | 0 | 0 | 0 | 0 | 3.500377e-05 | 24.68571
2023-06-19 11:34 | 1294.987484 | 13.4 | 3 | 1 | 4.003557 | 0 | 0 | 0 | 0 | 0 | 0 | 5.438658e-05 | 24.68571
2023-06-19 11:34 | 1295.088884 | 13.5014 | 3 | 1 | 4.003573 | 0 | 0 | 0 | 0 | 0 | 0 | 7.427946e-05 | 24.68571
2023-06-19 11:34 | 1295.189084 | 13.6016 | 3 | 1 | 4.003573 | 0 | 0 | 0 | 0 | 0 | 0 | 9.393692e-05 | 24.68571
2023-06-19 11:34 | 1295.288284 | 13.7008 | 3 | 1 | 4.003645 | 0 | 0 | 0 | 0 | 0 | 0 | 8.526847e-05 | 24.68571
2023-06-19 11:34 | 1295.388084 | 13.8006 | 3 | 1 | 4.003537 | 0 | 0 | 0 | 0 | 0 | 0 | 7.65476e-05 | 24.68571
2023-06-19 11:34 | 1295.489084 | 13.9016 | 3 | 1 | 4.003563 | 0 | 0 | 0 | 0 | 0 | 0 | 6.772186e-05 | 24.68571
2023-06-19 11:34 | 1295.587884 | 14.0004 | 3 | 1 | 4.003665 | 0 | 0 | 0 | 0 | 0 | 0 | 5.908837e-05 | 24.68571
2023-06-19 11:34 | 1295.688484 | 14.101 | 3 | 1 | 4.003589 | 0 | 0 | 0 | 0 | 0 | 0 | 5.029758e-05 | 24.68571
2023-06-19 11:34 | 1295.789484 | 14.202 | 3 | 1 | 4.003477 | 0 | 0 | 0 | 0 | 0 | 0 | 4.147184e-05 | 24.68571
2023-06-19 11:34 | 1295.887684 | 14.3002 | 3 | 1 | 4.0036 | 0 | 0 | 0 | 0 | 0 | 0 | 3.289078e-05 | 24.68571
2023-06-19 11:34 | 1295.988884 | 14.4014 | 3 | 1 | 4.003663 | 0 | 0 | 0 | 0 | 0 | 0 | 2.404757e-05 | 24.68571
2023-06-19 11:34 | 1296.088884 | 14.5014 | 3 | 1 | 4.003582 | 0 | 0 | 0 | 0 | 0 | 0 | 1.530921e-05 | 24.68571
2023-06-19 11:34 | 1296.187684 | 14.6002 | 3 | 1 | 4.003574 | 0 | 0 | 0 | 0 | 0 | 0 | 6.67572e-06 | 24.68571
2023-06-19 11:34 | 1296.287884 | 14.7004 | 3 | 1 | 4.003528 | 0 | 0 | 0 | 0 | 0 | 0 | 1.45928e-05 | 24.68571
2023-06-19 11:34 | 1296.388284 | 14.8008 | 3 | 1 | 4.003477 | 0 | 0 | 0 | 0 | 0 | 0 | 2.252568e-05 | 24.69472
2023-06-19 11:34 | 1296.487284 | 14.8998 | 3 | 1 | 4.003623 | 0 | 0 | 0 | 0 | 0 | 0 | 3.034794e-05 | 24.69472
2023-06-19 11:34 | 1296.587484 | 15 | 3 | 1 | 4.00355 | 0 | 0 | 0 | 0 | 0 | 0 | 3.826502e-05 | 24.69472
2023-06-19 11:34 | 1296.688084 | 15.1006 | 3 | 1 | 4.003754 | 0 | 0 | 0 | 0 | 0 | 0 | 4.62137e-05 | 24.69472
2023-06-19 11:34 | 1296.788284 | 15.2008 | 3 | 1 | 4.003598 | 0 | 0 | 0 | 0 | 0 | 0 | 5.413078e-05 | 24.69472
2023-06-19 11:34 | 1296.888284 | 15.3008 | 3 | 1 | 4.003645 | 0 | 0 | 0 | 0 | 0 | 0 | 6.203205e-05 | 24.69472
2023-06-19 11:34 | 1296.988684 | 15.4012 | 3 | 1 | 4.003647 | 0 | 0 | 0 | 0 | 0 | 0 | 6.996493e-05 | 24.69472
2023-06-19 11:34 | 1297.087484 | 15.5 | 3 | 1 | 4.003624 | 0 | 0 | 0 | 0 | 0 | 0 | 7.777139e-05 | 24.69472
2023-06-19 11:34 | 1297.189484 | 15.602 | 3 | 1 | 4.003509 | 0 | 0 | 0 | 0 | 0 | 0 | 8.583069e-05 | 24.69472
2023-06-19 11:34 | 1297.288684 | 15.7012 | 3 | 1 | 4.003555 | 0 | 0 | 0 | 0 | 0 | 0 | 7.815544e-05 | 24.69472
2023-06-19 11:34 | 1297.388884 | 15.8014 | 3 | 1 | 4.003706 | 0 | 0 | 0 | 0 | 0 | 0 | 7.040283e-05 | 24.69472
2023-06-19 11:34 | 1297.488084 | 15.9006 | 3 | 1 | 4.00354 | 0 | 0 | 0 | 0 | 0 | 0 | 6.272758e-05 | 24.69472
2023-06-19 11:34 | 1297.588084 | 16.0006 | 3 | 1 | 4.003582 | 0 | 0 | 0 | 0 | 0 | 0 | 5.499044e-05 | 24.69472
2023-06-19 11:34 | 1297.688084 | 16.1006 | 3 | 1 | 4.003415 | 0 | 0 | 0 | 0 | 0 | 0 | 4.72533e-05 | 24.69472
2023-06-19 11:34 | 1297.787884 | 16.2004 | 3 | 1 | 4.003616 | 0 | 0 | 0 | 0 | 0 | 0 | 3.953163e-05 | 24.69472
2023-06-19 11:34 | 1297.888884 | 16.3014 | 3 | 1 | 4.003609 | 0 | 0 | 0 | 0 | 0 | 0 | 3.171712e-05 | 24.69472
2023-06-19 11:34 | 1297.987484 | 16.4 | 3 | 1 | 4.003568 | 0 | 0 | 0 | 0 | 0 | 0 | 2.40883e-05 | 24.69472
2023-06-19 11:34 | 1298.088884 | 16.5014 | 3 | 1 | 4.003588 | 0 | 0 | 0 | 0 | 0 | 0 | 1.624284e-05 | 24.69472
2023-06-19 11:34 | 1298.187884 | 16.6004 | 3 | 1 | 4.003638 | 0 | 0 | 0 | 0 | 0 | 0 | 8.583069e-06 | 24.69472
2023-06-19 11:34 | 1298.288484 | 16.701 | 3 | 1 | 4.003597 | 0 | 0 | 0 | 0 | 0 | 0 | 2.019873e-05 | 24.69472
2023-06-19 11:34 | 1298.387284 | 16.7998 | 3 | 1 | 4.003648 | 0 | 0 | 0 | 0 | 0 | 0 | 3.160656e-05 | 24.69472
2023-06-19 11:34 | 1298.488684 | 16.9012 | 3 | 1 | 4.003632 | 0 | 0 | 0 | 0 | 0 | 0 | 4.33146e-05 | 24.69472
2023-06-19 11:34 | 1298.588684 | 17.0012 | 3 | 1 | 4.003536 | 0 | 0 | 0 | 0 | 0 | 0 | 5.486099e-05 | 24.69472
2023-06-19 11:34 | 1298.687284 | 17.0998 | 3 | 1 | 4.003629 | 0 | 0 | 0 | 0 | 0 | 0 | 6.624573e-05 | 24.69472
2023-06-19 11:34 | 1298.789484 | 17.202 | 3 | 1 | 4.003578 | 0 | 0 | 0 | 0 | 0 | 0 | 7.804613e-05 | 24.69472
2023-06-19 11:34 | 1298.888084 | 17.3006 | 3 | 1 | 4.003611 | 0 | 0 | 0 | 0 | 0 | 0 | 8.943087e-05 | 24.69472
2023-06-19 11:34 | 1298.988284 | 17.4008 | 3 | 1 | 4.003634 | 0 | 0 | 0 | 0 | 0 | 0 | 0.0001010004 | 24.69472
2023-06-19 11:34 | 1299.089484 | 17.502 | 3 | 1 | 4.003619 | 0 | 0 | 0 | 0 | 0 | 0 | 0.0001126853 | 24.69472
2023-06-19 11:34 | 1299.187284 | 17.5998 | 3 | 1 | 4.003642 | 0 | 0 | 0 | 0 | 0 | 0 | 0.0001239777 | 24.69472
2023-06-19 11:34 | 1299.287484 | 17.7 | 3 | 1 | 4.003556 | 0 | 0 | 0 | 0 | 0 | 0 | 0.0001206849 | 24.62081
2023-06-19 11:34 | 1299.387484 | 17.8 | 3 | 1 | 4.003422 | 0 | 0 | 0 | 0 | 0 | 0 | 0.0001173986 | 24.62081
2023-06-19 11:34 | 1299.489084 | 17.9016 | 3 | 1 | 4.003624 | 0 | 0 | 0 | 0 | 0 | 0 | 0.0001140598 | 24.62081
2023-06-19 11:34 | 1299.589084 | 18.0016 | 3 | 1 | 4.003629 | 0 | 0 | 0 | 0 | 0 | 0 | 0.0001107736 | 24.62081
2023-06-19 11:34 | 1299.687884 | 18.1004 | 3 | 1 | 4.003663 | 0 | 0 | 0 | 0 | 0 | 0 | 0.0001075268 | 24.62081
2023-06-19 11:34 | 1299.787884 | 18.2004 | 3 | 1 | 4.003596 | 0 | 0 | 0 | 0 | 0 | 0 | 0.0001042405 | 24.62081
2023-06-19 11:34 | 1299.887684 | 18.3002 | 3 | 1 | 4.00359 | 0 | 0 | 0 | 0 | 0 | 0 | 0.0001009609 | 24.62081
2023-06-19 11:34 | 1299.988084 | 18.4006 | 3 | 1 | 4.003561 | 0 | 0 | 0 | 0 | 0 | 0 | 9.766151e-05 | 24.62081
2023-06-19 11:34 | 1300.087284 | 18.4998 | 3 | 1 | 4.003648 | 0 | 0 | 0 | 0 | 0 | 0 | 9.440156e-05 | 24.62081
2023-06-19 11:34 | 1300.188484 | 18.601 | 3 | 1 | 4.003726 | 0 | 0 | 0 | 0 | 0 | 0 | 9.10759e-05 | 24.62081
2023-06-19 11:34 | 1300.288784 | 18.7013 | 3 | 1 | 4.003623 | 0 | 0 | 0 | 0 | 0 | 0 | 8.179008e-05 | 24.62081
2023-06-19 11:34 | 1300.387884 | 18.8004 | 3 | 1 | 4.003638 | 0 | 0 | 0 | 0 | 0 | 0 | 7.261535e-05 | 24.62081
2023-06-19 11:34 | 1300.488484 | 18.901 | 3 | 1 | 4.003569 | 0 | 0 | 0 | 0 | 0 | 0 | 6.330176e-05 | 24.62081
2023-06-19 11:34 | 1300.587684 | 19.0002 | 3 | 1 | 4.003688 | 0 | 0 | 0 | 0 | 0 | 0 | 5.411777e-05 | 24.62081
2023-06-19 11:34 | 1300.687684 | 19.1002 | 3 | 1 | 4.003614 | 0 | 0 | 0 | 0 | 0 | 0 | 4.485973e-05 | 24.62081
2023-06-19 11:34 | 1300.789084 | 19.2016 | 3 | 1 | 4.003708 | 0 | 0 | 0 | 0 | 0 | 0 | 3.547207e-05 | 24.62081
2023-06-19 11:34 | 1300.888884 | 19.3014 | 3 | 1 | 4.003513 | 0 | 0 | 0 | 0 | 0 | 0 | 2.623253e-05 | 24.62081
2023-06-19 11:34 | 1300.987884 | 19.4004 | 3 | 1 | 4.003487 | 0 | 0 | 0 | 0 | 0 | 0 | 1.706707e-05 | 24.62081
2023-06-19 11:34 | 1301.087284 | 19.4998 | 3 | 1 | 4.003805 | 0 | 0 | 0 | 0 | 0 | 0 | 7.864568e-06 | 24.62081
2023-06-19 11:34 | 1301.187684 | 19.6002 | 3 | 1 | 4.003566 | 0 | 0 | 0 | 0 | 0 | 0 | -1.430511e-06 | 24.62081
2023-06-19 11:34 | 1301.287484 | 19.7 | 3 | 1 | 4.003673 | 0 | 0 | 0 | 0 | 0 | 0 | -1.332046e-05 | 24.62081
2023-06-19 11:34 | 1301.388084 | 19.8006 | 3 | 1 | 4.003747 | 0 | 0 | 0 | 0 | 0 | 0 | -2.530573e-05 | 24.62081
2023-06-19 11:34 | 1301.487484 | 19.9 | 3 | 1 | 4.003681 | 0 | 0 | 0 | 0 | 0 | 0 | -3.714803e-05 | 24.62081
2023-06-19 11:34 | 1301.587884 | 20.0004 | 3 | 1 | 4.003576 | 0 | 0 | 0 | 0 | 0 | 0 | -4.910946e-05 | 24.62081
2023-06-19 11:34 | 1301.687884 | 20.1004 | 3 | 1 | 4.003648 | 0 | 0 | 0 | 0 | 0 | 0 | -6.102324e-05 | 24.62081
2023-06-19 11:34 | 1301.788084 | 20.2006 | 3 | 1 | 4.003715 | 0 | 0 | 0 | 0 | 0 | 0 | -7.296085e-05 | 24.62081
2023-06-19 11:34 | 1301.888484 | 20.301 | 3 | 1 | 4.003705 | 0 | 0 | 0 | 0 | 0 | 0 | -8.492229e-05 | 24.62081
2023-06-19 11:34 | 1301.988284 | 20.4008 | 3 | 1 | 4.003604 | 0 | 0 | 0 | 0 | 0 | 0 | -9.681224e-05 | 24.62081
2023-06-19 11:34 | 1302.089684 | 20.5022 | 3 | 1 | 4.003709 | 0 | 0 | 0 | 0 | 0 | 0 | -0.0001088928 | 24.65251
2023-06-19 11:34 | 1302.188284 | 20.6008 | 3 | 1 | 4.003668 | 0 | 0 | 0 | 0 | 0 | 0 | -0.0001206398 | 24.65251
2023-06-19 11:34 | 1302.288284 | 20.7008 | 3 | 1 | 4.003792 | 0 | 0 | 0 | 0 | 0 | 0 | -0.0001081367 | 24.65251
2023-06-19 11:34 | 1302.388284 | 20.8008 | 3 | 1 | 4.00377 | 0 | 0 | 0 | 0 | 0 | 0 | -9.563353e-05 | 24.65251
2023-06-19 11:34 | 1302.488684 | 20.9012 | 3 | 1 | 4.003712 | 0 | 0 | 0 | 0 | 0 | 0 | -8.308038e-05 | 24.65251
2023-06-19 11:34 | 1302.587684 | 21.0002 | 3 | 1 | 4.003775 | 0 | 0 | 0 | 0 | 0 | 0 | -7.070228e-05 | 24.65251
2023-06-19 11:34 | 1302.688084 | 21.1006 | 3 | 1 | 4.003656 | 0 | 0 | 0 | 0 | 0 | 0 | -5.814913e-05 | 24.65251
2023-06-19 11:34 | 1302.788284 | 21.2008 | 3 | 1 | 4.003598 | 0 | 0 | 0 | 0 | 0 | 0 | -4.562098e-05 | 24.65251
2023-06-19 11:34 | 1302.888084 | 21.3006 | 3 | 1 | 4.003567 | 0 | 0 | 0 | 0 | 0 | 0 | -3.314285e-05 | 24.65251
2023-06-19 11:34 | 1302.988084 | 21.4006 | 3 | 1 | 4.003779 | 0 | 0 | 0 | 0 | 0 | 0 | -2.063972e-05 | 24.65251
2023-06-19 11:34 | 1303.087684 | 21.5002 | 3 | 1 | 4.003817 | 0 | 0 | 0 | 0 | 0 | 0 | -8.186595e-06 | 24.65251
2023-06-19 11:34 | 1303.187484 | 21.6 | 3 | 1 | 4.003654 | 0 | 0 | 0 | 0 | 0 | 0 | 4.291534e-06 | 24.65251
2023-06-19 11:34 | 1303.289084 | 21.7016 | 3 | 1 | 4.003589 | 0 | 0 | 0 | 0 | 0 | 0 | -4.425377e-06 | 24.65251
2023-06-19 11:34 | 1303.387284 | 21.7998 | 3 | 1 | 4.003507 | 0 | 0 | 0 | 0 | 0 | 0 | -1.285058e-05 | 24.65251
2023-06-19 11:34 | 1303.487884 | 21.9004 | 3 | 1 | 4.003702 | 0 | 0 | 0 | 0 | 0 | 0 | -2.14817e-05 | 24.65251
2023-06-19 11:34 | 1303.588084 | 22.0006 | 3 | 1 | 4.003546 | 0 | 0 | 0 | 0 | 0 | 0 | -3.007849e-05 | 24.65251
2023-06-19 11:34 | 1303.688284 | 22.1008 | 3 | 1 | 4.003668 | 0 | 0 | 0 | 0 | 0 | 0 | -3.867529e-05 | 24.65251
2023-06-19 11:34 | 1303.788284 | 22.2008 | 3 | 1 | 4.003705 | 0 | 0 | 0 | 0 | 0 | 0 | -4.725492e-05 | 24.65251
2023-06-19 11:34 | 1303.887484 | 22.3 | 3 | 1 | 4.00361 | 0 | 0 | 0 | 0 | 0 | 0 | -5.576592e-05 | 24.65251
2023-06-19 11:34 | 1303.987884 | 22.4004 | 3 | 1 | 4.003627 | 0 | 0 | 0 | 0 | 0 | 0 | -6.437988e-05 | 24.65251
2023-06-19 11:34 | 1304.087884 | 22.5004 | 3 | 1 | 4.003675 | 0 | 0 | 0 | 0 | 0 | 0 | -7.295952e-05 | 24.65251
2023-06-19 11:34 | 1304.187884 | 22.6004 | 3 | 1 | 4.003512 | 0 | 0 | 0 | 0 | 0 | 0 | -8.153915e-05 | 24.65251
2023-06-19 11:34 | 1304.289084 | 22.7016 | 3 | 1 | 4.003657 | 0 | 0 | 0 | 0 | 0 | 0 | -7.63737e-05 | 24.65251
2023-06-19 11:34 | 1304.387884 | 22.8004 | 3 | 1 | 4.003675 | 0 | 0 | 0 | 0 | 0 | 0 | -7.133076e-05 | 24.65251
2023-06-19 11:34 | 1304.488284 | 22.9008 | 3 | 1 | 4.003539 | 0 | 0 | 0 | 0 | 0 | 0 | -6.620614e-05 | 24.65251
2023-06-19 11:34 | 1304.588484 | 23.001 | 3 | 1 | 4.003621 | 0 | 0 | 0 | 0 | 0 | 0 | -6.109173e-05 | 24.65251
2023-06-19 11:34 | 1304.688684 | 23.1012 | 3 | 1 | 4.003673 | 0 | 0 | 0 | 0 | 0 | 0 | -5.597732e-05 | 24.65251
2023-06-19 11:34 | 1304.787684 | 23.2002 | 3 | 1 | 4.003669 | 0 | 0 | 0 | 0 | 0 | 0 | -5.092417e-05 | 24.65251
2023-06-19 11:34 | 1304.887684 | 23.3002 | 3 | 1 | 4.003582 | 0 | 0 | 0 | 0 | 0 | 0 | -4.581997e-05 | 24.66613
2023-06-19 11:34 | 1304.988884 | 23.4014 | 3 | 1 | 4.003727 | 0 | 0 | 0 | 0 | 0 | 0 | -4.065452e-05 | 24.66613
2023-06-19 11:34 | 1305.087684 | 23.5002 | 3 | 1 | 4.003704 | 0 | 0 | 0 | 0 | 0 | 0 | -3.561157e-05 | 24.66613
2023-06-19 11:34 | 1305.187484 | 23.6 | 3 | 1 | 4.003585 | 0 | 0 | 0 | 0 | 0 | 0 | -3.051758e-05 | 24.66613
2023-06-19 11:34 | 1305.287684 | 23.7002 | 3 | 1 | 4.003617 | 0 | 0 | 0 | 0 | 0 | 0 | -2.277582e-05 | 24.66613
2023-06-19 11:34 | 1305.388484 | 23.801 | 3 | 1 | 4.003768 | 0 | 0 | 0 | 0 | 0 | 0 | -1.49877e-05 | 24.66613
2023-06-19 11:34 | 1305.488684 | 23.9012 | 3 | 1 | 4.003663 | 0 | 0 | 0 | 0 | 0 | 0 | -7.245941e-06 | 24.66613
2023-06-19 11:34 | 1305.587884 | 24.0004 | 3 | 1 | 4.003667 | 0 | 0 | 0 | 0 | 0 | 0 | 4.18556e-07 | 24.66613
2023-06-19 11:34 | 1305.687284 | 24.0998 | 3 | 1 | 4.003644 | 0 | 0 | 0 | 0 | 0 | 0 | 8.098505e-06 | 24.66613
2023-06-19 11:34 | 1305.787484 | 24.2 | 3 | 1 | 4.003701 | 0 | 0 | 0 | 0 | 0 | 0 | 1.584027e-05 | 24.66613
2023-06-19 11:34 | 1305.888284 | 24.3008 | 3 | 1 | 4.003712 | 0 | 0 | 0 | 0 | 0 | 0 | 2.362838e-05 | 24.66613
2023-06-19 11:34 | 1305.988484 | 24.401 | 3 | 1 | 4.003751 | 0 | 0 | 0 | 0 | 0 | 0 | 3.137014e-05 | 24.66613
2023-06-19 11:34 | 1306.087484 | 24.5 | 3 | 1 | 4.00371 | 0 | 0 | 0 | 0 | 0 | 0 | 3.901919e-05 | 24.66613
2023-06-19 11:34 | 1306.187284 | 24.5998 | 3 | 1 | 4.003738 | 0 | 0 | 0 | 0 | 0 | 0 | 4.673004e-05 | 24.66613
2023-06-19 11:34 | 1306.287684 | 24.7002 | 3 | 1 | 4.003675 | 0 | 0 | 0 | 0 | 0 | 0 | 3.854678e-05 | 24.66613
2023-06-19 11:34 | 1306.387484 | 24.8 | 3 | 1 | 4.003672 | 0 | 0 | 0 | 0 | 0 | 0 | 3.041243e-05 | 24.66613
2023-06-19 11:34 | 1306.488084 | 24.9006 | 3 | 1 | 4.003666 | 0 | 0 | 0 | 0 | 0 | 0 | 2.221287e-05 | 24.66613
2023-06-19 11:34 | 1306.587484 | 25 | 3 | 1 | 4.003649 | 0 | 0 | 0 | 0 | 0 | 0 | 1.411112e-05 | 24.66613
2023-06-19 11:34 | 1306.687484 | 25.1 | 3 | 1 | 4.00367 | 0 | 0 | 0 | 0 | 0 | 0 | 5.960464e-06 | 24.66613
2023-06-19 11:34 | 1306.787684 | 25.2002 | 3 | 1 | 4.003786 | 0 | 0 | 0 | 0 | 0 | 0 | -2.206492e-06 | 24.66613
2023-06-19 11:34 | 1306.888884 | 25.3014 | 3 | 1 | 4.003766 | 0 | 0 | 0 | 0 | 0 | 0 | -1.045495e-05 | 24.66613
2023-06-19 11:34 | 1306.987684 | 25.4002 | 3 | 1 | 4.003614 | 0 | 0 | 0 | 0 | 0 | 0 | -1.85078e-05 | 24.66613
2023-06-19 11:34 | 1307.087684 | 25.5002 | 3 | 1 | 4.003742 | 0 | 0 | 0 | 0 | 0 | 0 | -2.665846e-05 | 24.66613
2023-06-19 11:34 | 1307.187684 | 25.6002 | 3 | 1 | 4.0037 | 0 | 0 | 0 | 0 | 0 | 0 | -3.480911e-05 | 24.66613
2023-06-19 11:34 | 1307.287684 | 25.7002 | 3 | 1 | 4.003682 | 0 | 0 | 0 | 0 | 0 | 0 | -2.513706e-05 | 24.66613
2023-06-19 11:34 | 1307.388084 | 25.8006 | 3 | 1 | 4.003663 | 0 | 0 | 0 | 0 | 0 | 0 | -1.542631e-05 | 24.66613
2023-06-19 11:34 | 1307.489484 | 25.902 | 3 | 1 | 4.003754 | 0 | 0 | 0 | 0 | 0 | 0 | -5.618846e-06 | 24.66613
2023-06-19 11:34 | 1307.589484 | 26.002 | 3 | 1 | 4.003643 | 0 | 0 | 0 | 0 | 0 | 0 | 4.053211e-06 | 24.66613
2023-06-19 11:34 | 1307.689484 | 26.102 | 3 | 1 | 4.003678 | 0 | 0 | 0 | 0 | 0 | 0 | 1.372527e-05 | 24.66613
2023-06-19 11:34 | 1307.787284 | 26.1998 | 3 | 1 | 4.003707 | 0 | 0 | 0 | 0 | 0 | 0 | 2.318454e-05 | 24.65062
2023-06-19 11:34 | 1307.887484 | 26.3 | 3 | 1 | 4.003614 | 0 | 0 | 0 | 0 | 0 | 0 | 3.287594e-05 | 24.65062
2023-06-19 11:34 | 1307.987684 | 26.4002 | 3 | 1 | 4.003743 | 0 | 0 | 0 | 0 | 0 | 0 | 4.256734e-05 | 24.65062
2023-06-19 11:34 | 1308.087684 | 26.5002 | 3 | 1 | 4.003715 | 0 | 0 | 0 | 0 | 0 | 0 | 5.22394e-05 | 24.65062
2023-06-19 11:34 | 1308.188484 | 26.601 | 3 | 1 | 4.003695 | 0 | 0 | 0 | 0 | 0 | 0 | 6.198883e-05 | 24.65062
2023-06-19 11:34 | 1308.288884 | 26.7014 | 3 | 1 | 4.003648 | 0 | 0 | 0 | 0 | 0 | 0 | 5.436917e-05 | 24.65062
2023-06-19 11:34 | 1308.387684 | 26.8002 | 3 | 1 | 4.003682 | 0 | 0 | 0 | 0 | 0 | 0 | 4.687094e-05 | 24.65062
2023-06-19 11:34 | 1308.489084 | 26.9016 | 3 | 1 | 4.003698 | 0 | 0 | 0 | 0 | 0 | 0 | 3.917539e-05 | 24.65062
2023-06-19 11:34 | 1308.589084 | 27.0016 | 3 | 1 | 4.00367 | 0 | 0 | 0 | 0 | 0 | 0 | 3.158609e-05 | 24.65062
2023-06-19 11:34 | 1308.689084 | 27.1016 | 3 | 1 | 4.003622 | 0 | 0 | 0 | 0 | 0 | 0 | 2.399679e-05 | 24.65062
2023-06-19 11:34 | 1308.787884 | 27.2004 | 3 | 1 | 4.003695 | 0 | 0 | 0 | 0 | 0 | 0 | 1.649857e-05 | 24.65062
2023-06-19 11:34 | 1308.888084 | 27.3006 | 3 | 1 | 4.003717 | 0 | 0 | 0 | 0 | 0 | 0 | 8.894087e-06 | 24.65062
2023-06-19 11:34 | 1308.989484 | 27.402 | 3 | 1 | 4.003711 | 0 | 0 | 0 | 0 | 0 | 0 | 1.198537e-06 | 24.65062
2023-06-19 11:34 | 1309.087484 | 27.5 | 3 | 1 | 4.003676 | 0 | 0 | 0 | 0 | 0 | 0 | -6.238977e-06 | 24.65062
2023-06-19 11:34 | 1309.187484 | 27.6 | 3 | 1 | 4.003696 | 0 | 0 | 0 | 0 | 0 | 0 | -1.382828e-05 | 24.65062
2023-06-19 11:34 | 1309.287884 | 27.7004 | 3 | 1 | 4.0037 | 0 | 0 | 0 | 0 | 0 | 0 | -1.708081e-05 | 24.65062
2023-06-19 11:34 | 1309.389284 | 27.8018 | 3 | 1 | 4.003747 | 0 | 0 | 0 | 0 | 0 | 0 | -2.036574e-05 | 24.65062
2023-06-19 11:34 | 1309.488284 | 27.9008 | 3 | 1 | 4.003732 | 0 | 0 | 0 | 0 | 0 | 0 | -2.357293e-05 | 24.65062
2023-06-19 11:34 | 1309.587284 | 27.9998 | 3 | 1 | 4.00363 | 0 | 0 | 0 | 0 | 0 | 0 | -2.678011e-05 | 24.65062
2023-06-19 11:34 | 1309.687284 | 28.0998 | 3 | 1 | 4.003845 | 0 | 0 | 0 | 0 | 0 | 0 | -3.001968e-05 | 24.65062
2023-06-19 11:34 | 1309.788484 | 28.201 | 3 | 1 | 4.003771 | 0 | 0 | 0 | 0 | 0 | 0 | -3.329814e-05 | 24.65062
2023-06-19 11:34 | 1309.887384 | 28.2999 | 3 | 1 | 4.003722 | 0 | 0 | 0 | 0 | 0 | 0 | -3.650208e-05 | 24.65062
2023-06-19 11:34 | 1309.989184 | 28.4017 | 3 | 1 | 4.003652 | 0 | 0 | 0 | 0 | 0 | 0 | -3.979997e-05 | 24.65062
2023-06-19 11:34 | 1310.088084 | 28.5006 | 3 | 1 | 4.003683 | 0 | 0 | 0 | 0 | 0 | 0 | -4.300391e-05 | 24.65062
2023-06-19 11:34 | 1310.188384 | 28.6009 | 3 | 1 | 4.00371 | 0 | 0 | 0 | 0 | 0 | 0 | -4.62532e-05 | 24.65062
2023-06-19 11:34 | 1310.288484 | 28.701 | 3 | 1 | 4.003596 | 0 | 0 | 0 | 0 | 0 | 0 | -3.039845e-05 | 24.65062
2023-06-19 11:34 | 1310.387684 | 28.8002 | 3 | 1 | 4.003523 | 0 | 0 | 0 | 0 | 0 | 0 | -1.468625e-05 | 24.65062
2023-06-19 11:34 | 1310.489284 | 28.9018 | 3 | 1 | 4.003647 | 0 | 0 | 0 | 0 | 0 | 0 | 1.406085e-06 | 24.65062
2023-06-19 11:34 | 1310.587684 | 29.0002 | 3 | 1 | 4.00382 | 0 | 0 | 0 | 0 | 0 | 0 | 1.699158e-05 | 24.67394
2023-06-19 11:34 | 1310.688884 | 29.1014 | 3 | 1 | 4.003672 | 0 | 0 | 0 | 0 | 0 | 0 | 3.302056e-05 | 24.67394
2023-06-19 11:34 | 1310.787484 | 29.2 | 3 | 1 | 4.003702 | 0 | 0 | 0 | 0 | 0 | 0 | 4.863772e-05 | 24.67394
2023-06-19 11:34 | 1310.887284 | 29.2998 | 3 | 1 | 4.003719 | 0 | 0 | 0 | 0 | 0 | 0 | 6.444496e-05 | 24.67394
2023-06-19 11:34 | 1310.988684 | 29.4012 | 3 | 1 | 4.003675 | 0 | 0 | 0 | 0 | 0 | 0 | 8.050562e-05 | 24.67394
2023-06-19 11:34 | 1311.087484 | 29.5 | 3 | 1 | 4.00377 | 0 | 0 | 0 | 0 | 0 | 0 | 9.615446e-05 | 24.67394
2023-06-19 11:34 | 1311.187884 | 29.6004 | 3 | 1 | 4.003747 | 0 | 0 | 0 | 0 | 0 | 0 | 0.0001120567 | 24.67394
2023-06-19 11:34 | 1311.289084 | 29.7016 | 3 | 1 | 4.003686 | 0 | 0 | 0 | 0 | 0 | 0 | 0.0001120567 | 24.67394
2023-06-19 11:34 | 1311.388084 | 29.8006 | 3 | 1 | 4.003607 | 0 | 0 | 0 | 0 | 0 | 0 | 0.0001120567 | 24.67394
2023-06-19 11:34 | 1311.488284 | 29.9008 | 3 | 1 | 4.003762 | 0 | 0 | 0 | 0 | 0 | 0 | 0.0001120567 | 24.67394
2023-06-19 11:34 | 1311.588284 | 30.0008 | 3 | 1 | 4.003663 | 0 | 0 | 0 | 0 | 0 | 0 | 0.0001120567 | 24.67394
2023-06-19 11:34 | 1311.589584 | 30.0021 | 3 | 1 | 4.003676 | 0 | 0 | 0 | 0 | 0 | 0 | 0.0001120567 | 24.67394