## Global_Info
TEST REPORT
|  |  | 20230618_W9_EIS326 | Serial Number |  | C:\ArbinSoftware\DataPro\Result\20230618_W9_EIS326
|  |  | 2023-06-20 | 207487
Channel | Start DateTime | Schedule File Name | Creator | Comments | Software Version | Schedule Version | MASS | Specific Capacity | Capacity | Item ID | Has Aux | Has Specail | Log Aux Data Flag | Log Special Flag
3 | 2023-06-20 09:07 | INR21700_m50T\2nd_life_EIS\EIS_general.sdu |  |  | PV7.0 Build: 181116USB | Schedule Version 7.00.15 | 0 | 0 | 4.85 |  | 1 | 0 | TRUE | TRUE
Note on G2: Click to open file path

## ACIM_Chan3
Device_ID | Test_ID | Channel_ID | Cycle_ID | Step_ID | Pt | Freq | Zmod | Zphz
Gamry_1 | 513 | 2 | 1 | 2 | 0 | 10019.53 | 0.0491486 | 49.6343
Gamry_1 | 513 | 2 | 1 | 2 | 1 | 7207.031 | 0.0406373 | 43.72519
Gamry_1 | 513 | 2 | 1 | 2 | 2 | 5150.463 | 0.0344375 | 36.8587
Gamry_1 | 513 | 2 | 1 | 2 | 3 | 3715.701 | 0.0304291 | 29.71599
Gamry_1 | 513 | 2 | 1 | 2 | 4 | 2686.738 | 0.0279713 | 22.73387
Gamry_1 | 513 | 2 | 1 | 2 | 5 | 1933.594 | 0.0266056 | 16.414
Gamry_1 | 513 | 2 | 1 | 2 | 6 | 1395.089 | 0.0259957 | 11.28364
Gamry_1 | 513 | 2 | 1 | 2 | 7 | 1000.702 | 0.0258143 | 7.273732
Gamry_1 | 513 | 2 | 1 | 2 | 8 | 716.9117 | 0.0258845 | 4.288383
Gamry_1 | 513 | 2 | 1 | 2 | 9 | 520.8333 | 0.0260583 | 2.226465
Gamry_1 | 513 | 2 | 1 | 2 | 10 | 372.8693 | 0.0263131 | 0.6482447
Gamry_1 | 513 | 2 | 1 | 2 | 11 | 269.3965 | 0.026596 | -0.4654253
Gamry_1 | 513 | 2 | 1 | 2 | 12 | 193.6983 | 0.0269007 | -1.290863
Gamry_1 | 513 | 2 | 1 | 2 | 13 | 139.2327 | 0.0272234 | -1.876199
Gamry_1 | 513 | 2 | 1 | 2 | 14 | 99.734 | 0.0275519 | -2.312073
Gamry_1 | 513 | 2 | 1 | 2 | 15 | 72.11539 | 0.0278973 | -2.628871
Gamry_1 | 513 | 2 | 1 | 2 | 16 | 49.86702 | 0.0282784 | -2.934828
Gamry_1 | 513 | 2 | 1 | 2 | 17 | 37.5 | 0.0285759 | -3.104093
Gamry_1 | 513 | 2 | 1 | 2 | 18 | 27.25291 | 0.0289046 | -3.311101
Gamry_1 | 513 | 2 | 1 | 2 | 19 | 19.29012 | 0.0293298 | -3.507449
Gamry_1 | 513 | 2 | 1 | 2 | 20 | 13.95089 | 0.029787 | -3.741565
Gamry_1 | 513 | 2 | 1 | 2 | 21 | 9.9734 | 0.0301629 | -3.758023
Gamry_1 | 513 | 2 | 1 | 2 | 22 | 7.233796 | 0.0307686 | -3.854974
Gamry_1 | 513 | 2 | 1 | 2 | 23 | 5.196785 | 0.0312156 | -3.707876
Gamry_1 | 513 | 2 | 1 | 2 | 24 | 3.720238 | 0.0316923 | -3.520261
Gamry_1 | 513 | 2 | 1 | 2 | 25 | 2.689329 | 0.0321962 | -3.149073
Gamry_1 | 513 | 2 | 1 | 2 | 26 | 1.929012 | 0.0324478 | -3.002263
Gamry_1 | 513 | 2 | 1 | 2 | 27 | 1.395089 | 0.0327345 | -2.714118
Gamry_1 | 513 | 2 | 1 | 2 | 28 | 0.997765 | 0.0330331 | -2.651286
Gamry_1 | 513 | 2 | 1 | 2 | 29 | 0.7233796 | 0.0332591 | -2.543087
Gamry_1 | 513 | 2 | 1 | 2 | 30 | 0.5185288 | 0.0333938 | -2.575479
Gamry_1 | 513 | 2 | 1 | 2 | 31 | 0.3732086 | 0.0336074 | -2.729756
Gamry_1 | 513 | 2 | 1 | 2 | 32 | 0.2687787 | 0.0338448 | -3.128905
Gamry_1 | 513 | 2 | 1 | 2 | 33 | 0.1933787 | 0.0341409 | -3.616323
Gamry_1 | 513 | 2 | 1 | 2 | 34 | 0.1391776 | 0.0344666 | -4.204329
Gamry_1 | 513 | 2 | 1 | 2 | 35 | 0.1001603 | 0.0349135 | -4.986015
Gamry_1 | 513 | 2 | 1 | 2 | 36 | 0.0719825 | 0.0355369 | -5.90278
Gamry_1 | 513 | 2 | 1 | 2 | 37 | 0.051807 | 0.0360758 | -7.008679
Gamry_1 | 513 | 2 | 1 | 2 | 38 | 0.0372971 | 0.036785 | -8.327453
Gamry_1 | 513 | 2 | 1 | 2 | 39 | 0.0268286 | 0.037587 | -9.95495
Gamry_1 | 513 | 2 | 1 | 2 | 40 | 0.0193124 | 0.0385463 | -12.14364
Gamry_1 | 513 | 2 | 1 | 2 | 41 | 0.0138979 | 0.0398738 | -15.01179
Gamry_1 | 513 | 2 | 1 | 2 | 42 | 0.0100006 | 0.0417647 | -18.51941
Note on A1: Device_ID
Note on B1: Test_ID
Note on C1: Channel_ID
Note on D1: Cycle_ID
Note on E1: Step_ID
Note on F1: Pt
Note on G1: Freq
Note on H1: Zmod
Note on I1: Zphz

## Channel_3_1
Date_Time | Test_Time(s) | Step_Time(s) | Step_Index | Cycle_Index | Voltage(V) | Current(A) | Charge_Capacity(Ah) | Discharge_Capacity(Ah) | Charge_Energy(Wh) | Discharge_Energy(Wh) | Internal Resistance(Ohm) | dV/dt(V/s) | Aux_Temperature(¡æ)_1
2023-06-20 09:07 | 0.1005 | 0.1004 | 1 | 1 | 3.295506 | 0 | 0 | 0 | 0 | 0 | 0 | 0 | 24.97996
2023-06-20 09:07 | 0.2006 | 0.2005 | 1 | 1 | 3.295478 | 0 | 0 | 0 | 0 | 0 | 0 | 0 | 24.97996
2023-06-20 09:07 | 0.3006 | 0.3005 | 1 | 1 | 3.295471 | 0 | 0 | 0 | 0 | 0 | 0 | 0 | 24.97996
2023-06-20 09:07 | 0.4006 | 0.4005 | 1 | 1 | 3.295606 | 0 | 0 | 0 | 0 | 0 | 0 | 0 | 24.97996
2023-06-20 09:07 | 0.5 | 0.4999 | 1 | 1 | 3.295457 | 0 | 0 | 0 | 0 | 0 | 0 | 0 | 24.97996
2023-06-20 09:07 | 0.6002 | 0.6001 | 1 | 1 | 3.295484 | 0 | 0 | 0 | 0 | 0 | 0 | -1.269015e-07 | 24.97996
2023-06-20 09:07 | 0.7006 | 0.7005 | 1 | 1 | 3.295398 | 0 | 0 | 0 | 0 | 0 | 0 | -2.540564e-07 | 24.97996
2023-06-20 09:07 | 0.8002 | 0.8001 | 1 | 1 | 3.295462 | 0 | 0 | 0 | 0 | 0 | 0 | -3.80198e-07 | 24.97996
2023-06-20 09:07 | 0.9009 | 0.9008 | 1 | 1 | 3.295472 | 0 | 0 | 0 | 0 | 0 | 0 | -5.077328e-07 | 24.97996
2023-06-20 09:07 | 1.0006 | 1.0005 | 1 | 1 | 3.295513 | 0 | 0 | 0 | 0 | 0 | 0 | -6.34001e-07 | 24.97996
2023-06-20 09:07 | 1.0015 | 1.0014 | 1 | 1 | 3.295517 | 0 | 0 | 0 | 0 | 0 | 0 | -6.351409e-07 | 24.97996
2023-06-20 09:07 | 1.0182 | 0.001 | 2 | 1 | 3.295573 | 0 | 0 | 0 | 0 | 0 | 0 | -6.562911e-07 | 24.97996
2023-06-20 09:08 | 61.02 | 60.0028 | 2 | 1 | 3.298365 | 0 | 0 | 0 | 0 | 0 | 0 | -7.664751e-05 | 24.98984
2023-06-20 09:09 | 121.0216 | 120.0044 | 2 | 1 | 3.290163 | 0 | 0 | 0 | 0 | 0 | 0 | -0.0001526385 | 24.99973
2023-06-20 09:10 | 181.0216 | 180.0044 | 2 | 1 | 3.29062 | 0 | 0 | 0 | 0 | 0 | 0 | -0.0002286274 | 25.00961
2023-06-20 09:11 | 241.0223 | 240.0051 | 2 | 1 | 3.303481 | 0 | 0 | 0 | 0 | 0 | 0 | -0.0003046172 | 25.01486
2023-06-20 09:12 | 301.0228 | 300.0056 | 2 | 1 | 3.296099 | 0 | 0 | 0 | 0 | 0 | 0 | -0.0003806068 | 24.99124
2023-06-20 09:13 | 361.0229 | 360.0057 | 2 | 1 | 3.301426 | 0 | 0 | 0 | 0 | 0 | 0 | -0.0004565959 | 24.98802
2023-06-20 09:14 | 421.0239 | 420.0067 | 2 | 1 | 3.30353 | 0 | 0 | 0 | 0 | 0 | 0 | -0.0005325861 | 24.98627
2023-06-20 09:15 | 481.0242 | 480.007 | 2 | 1 | 3.290525 | 0 | 0 | 0 | 0 | 0 | 0 | -0.0006085754 | 24.97292
2023-06-20 09:16 | 541.0246 | 540.0074 | 2 | 1 | 3.298496 | 0 | 0 | 0 | 0 | 0 | 0 | -0.0006845648 | 24.98697
2023-06-20 09:17 | 601.0251 | 600.0079 | 2 | 1 | 3.289485 | 0 | 0 | 0 | 0 | 0 | 0 | -0.0007605544 | 25.00727
2023-06-20 09:18 | 661.0258 | 660.0086 | 2 | 1 | 3.292287 | 0 | 0 | 0 | 0 | 0 | 0 | -0.0008365442 | 24.98147
2023-06-20 09:19 | 721.0274 | 720.0102 | 2 | 1 | 3.298979 | 0 | 0 | 0 | 0 | 0 | 0 | -0.0009125352 | 24.96655
2023-06-20 09:20 | 781.0287 | 780.0115 | 2 | 1 | 3.301827 | 0 | 0 | 0 | 0 | 0 | 0 | -0.0009885258 | 24.99973
2023-06-20 09:21 | 841.0292 | 840.012 | 2 | 1 | 3.295285 | 0 | 0 | 0 | 0 | 0 | 0 | -0.001064515 | 25.00015
2023-06-20 09:22 | 901.033 | 900.0158 | 2 | 1 | 3.289783 | 0 | 0 | 0 | 0 | 0 | 0 | -0.001140509 | 24.97923
2023-06-20 09:23 | 961.0335 | 960.0163 | 2 | 1 | 3.290823 | 0 | 0 | 0 | 0 | 0 | 0 | -0.001216499 | 24.9597
2023-06-20 09:24 | 1021.0338 | 1020.0166 | 2 | 1 | 3.302501 | 0 | 0 | 0 | 0 | 0 | 0 | -0.001292488 | 24.95405
2023-06-20 09:25 | 1081.0372 | 1080.02 | 2 | 1 | 3.29347 | 0 | 0 | 0 | 0 | 0 | 0 | -0.001368481 | 24.97847
2023-06-20 09:26 | 1141.0377 | 1140.0205 | 2 | 1 | 3.294877 | 0 | 0 | 0 | 0 | 0 | 0 | -0.001444471 | 25.01202
2023-06-20 09:27 | 1201.0384 | 1200.0212 | 2 | 1 | 3.301644 | 0 | 0 | 0 | 0 | 0 | 0 | -0.001520461 | 25.01735
2023-06-20 09:28 | 1261.0391 | 1260.0219 | 2 | 1 | 3.289407 | 0 | 0 | 0 | 0 | 0 | 0 | -0.00159645 | 25.0438
2023-06-20 09:28 | 1289.089016 | 0.1007 | 3 | 1 | 3.294755 | 0 | 0 | 0 | 0 | 0 | 0 | -0.001631975 | 25.12383
2023-06-20 09:28 | 1289.189216 | 0.2009 | 3 | 1 | 3.294663 | 0 | 0 | 0 | 0 | 0 | 0 | -0.001653071 | 25.12383
2023-06-20 09:28 | 1289.289416 | 0.3011 | 3 | 1 | 3.294604 | 0 | 0 | 0 | 0 | 0 | 0 | -0.001674167 | 25.12383
2023-06-20 09:28 | 1289.388816 | 0.4005 | 3 | 1 | 3.294791 | 0 | 0 | 0 | 0 | 0 | 0 | -0.001695094 | 25.12383
2023-06-20 09:28 | 1289.488216 | 0.4999 | 3 | 1 | 3.294697 | 0 | 0 | 0 | 0 | 0 | 0 | -0.001716022 | 25.12383
2023-06-20 09:28 | 1289.588416 | 0.6001 | 3 | 1 | 3.29474 | 0 | 0 | 0 | 0 | 0 | 0 | -0.001737118 | 25.12383
2023-06-20 09:28 | 1289.688416 | 0.7001 | 3 | 1 | 3.294577 | 0 | 0 | 0 | 0 | 0 | 0 | -0.001564772 | 25.12383
2023-06-20 09:28 | 1289.788616 | 0.8003 | 3 | 1 | 3.294757 | 0 | 0 | 0 | 0 | 0 | 0 | -0.001392081 | 25.12383
2023-06-20 09:28 | 1289.888616 | 0.9003 | 3 | 1 | 3.294848 | 0 | 0 | 0 | 0 | 0 | 0 | -0.001219735 | 25.12383
2023-06-20 09:28 | 1289.989416 | 1.0011 | 3 | 1 | 3.29472 | 0 | 0 | 0 | 0 | 0 | 0 | -0.00104601 | 25.12383
2023-06-20 09:28 | 1290.088216 | 1.0999 | 3 | 1 | 3.294654 | 0 | 0 | 0 | 0 | 0 | 0 | -0.0008757315 | 25.12383
2023-06-20 09:28 | 1290.188216 | 1.1999 | 3 | 1 | 3.294681 | 0 | 0 | 0 | 0 | 0 | 0 | -0.0007033854 | 25.12383
2023-06-20 09:28 | 1290.288716 | 1.3004 | 3 | 1 | 3.294637 | 0 | 0 | 0 | 0 | 0 | 0 | -0.0005301774 | 25.12383
2023-06-20 09:28 | 1290.388416 | 1.4001 | 3 | 1 | 3.294771 | 0 | 0 | 0 | 0 | 0 | 0 | -0.0003583483 | 25.12383
2023-06-20 09:28 | 1290.488716 | 1.5004 | 3 | 1 | 3.294746 | 0 | 0 | 0 | 0 | 0 | 0 | -0.0001854851 | 25.12383
2023-06-20 09:28 | 1290.588316 | 1.6 | 3 | 1 | 3.294751 | 0 | 0 | 0 | 0 | 0 | 0 | -1.382828e-05 | 25.12383
2023-06-20 09:28 | 1290.688916 | 1.7006 | 3 | 1 | 3.294609 | 0 | 0 | 0 | 0 | 0 | 0 | -1.270211e-05 | 25.12383
2023-06-20 09:28 | 1290.788216 | 1.7999 | 3 | 1 | 3.294689 | 0 | 0 | 0 | 0 | 0 | 0 | -1.15905e-05 | 25.12383
2023-06-20 09:28 | 1290.888216 | 1.8999 | 3 | 1 | 3.294749 | 0 | 0 | 0 | 0 | 0 | 0 | -1.047105e-05 | 25.12383
2023-06-20 09:28 | 1290.988716 | 2.0004 | 3 | 1 | 3.294681 | 0 | 0 | 0 | 0 | 0 | 0 | -9.346008e-06 | 25.12383
2023-06-20 09:28 | 1291.088416 | 2.1001 | 3 | 1 | 3.294692 | 0 | 0 | 0 | 0 | 0 | 0 | -8.229919e-06 | 25.12383
2023-06-20 09:28 | 1291.188716 | 2.2004 | 3 | 1 | 3.294801 | 0 | 0 | 0 | 0 | 0 | 0 | -7.107113e-06 | 25.12383
2023-06-20 09:28 | 1291.289016 | 2.3007 | 3 | 1 | 3.294661 | 0 | 0 | 0 | 0 | 0 | 0 | -5.984306e-06 | 25.12383
2023-06-20 09:28 | 1291.388816 | 2.4005 | 3 | 1 | 3.294643 | 0 | 0 | 0 | 0 | 0 | 0 | -4.867097e-06 | 25.12383
2023-06-20 09:28 | 1291.488816 | 2.5005 | 3 | 1 | 3.294661 | 0 | 0 | 0 | 0 | 0 | 0 | -3.747649e-06 | 25.12383
2023-06-20 09:28 | 1291.589316 | 2.601 | 3 | 1 | 3.294717 | 0 | 0 | 0 | 0 | 0 | 0 | -2.622604e-06 | 25.12383
2023-06-20 09:28 | 1291.689616 | 2.7013 | 3 | 1 | 3.294704 | 0 | 0 | 0 | 0 | 0 | 0 | -6.116054e-06 | 25.12383
2023-06-20 09:28 | 1291.788216 | 2.7999 | 3 | 1 | 3.294653 | 0 | 0 | 0 | 0 | 0 | 0 | -9.550293e-06 | 25.12383
2023-06-20 09:28 | 1291.889016 | 2.9007 | 3 | 1 | 3.294729 | 0 | 0 | 0 | 0 | 0 | 0 | -1.306116e-05 | 25.18123
2023-06-20 09:28 | 1291.988816 | 3.0005 | 3 | 1 | 3.294671 | 0 | 0 | 0 | 0 | 0 | 0 | -1.653719e-05 | 25.18123
2023-06-20 09:28 | 1292.089516 | 3.1012 | 3 | 1 | 3.294625 | 0 | 0 | 0 | 0 | 0 | 0 | -2.004458e-05 | 25.18123
2023-06-20 09:28 | 1292.188816 | 3.2005 | 3 | 1 | 3.294752 | 0 | 0 | 0 | 0 | 0 | 0 | -2.35032e-05 | 25.18123
2023-06-20 09:28 | 1292.288316 | 3.3 | 3 | 1 | 3.29478 | 0 | 0 | 0 | 0 | 0 | 0 | -2.696878e-05 | 25.18123
2023-06-20 09:28 | 1292.389616 | 3.4013 | 3 | 1 | 3.294676 | 0 | 0 | 0 | 0 | 0 | 0 | -3.049706e-05 | 25.18123
2023-06-20 09:28 | 1292.488216 | 3.4999 | 3 | 1 | 3.294683 | 0 | 0 | 0 | 0 | 0 | 0 | -3.39313e-05 | 25.18123
2023-06-20 09:28 | 1292.588716 | 3.6004 | 3 | 1 | 3.294672 | 0 | 0 | 0 | 0 | 0 | 0 | -3.743172e-05 | 25.18123
2023-06-20 09:28 | 1292.689716 | 3.7014 | 3 | 1 | 3.294729 | 0 | 0 | 0 | 0 | 0 | 0 | -2.907168e-05 | 25.18123
2023-06-20 09:28 | 1292.788816 | 3.8005 | 3 | 1 | 3.294743 | 0 | 0 | 0 | 0 | 0 | 0 | -2.086891e-05 | 25.18123
2023-06-20 09:28 | 1292.889016 | 3.9007 | 3 | 1 | 3.294602 | 0 | 0 | 0 | 0 | 0 | 0 | -1.25751e-05 | 25.18123
2023-06-20 09:28 | 1292.988316 | 4 | 3 | 1 | 3.294692 | 0 | 0 | 0 | 0 | 0 | 0 | -4.355773e-06 | 25.18123
2023-06-20 09:28 | 1293.088816 | 4.1005 | 3 | 1 | 3.294555 | 0 | 0 | 0 | 0 | 0 | 0 | 3.962877e-06 | 25.18123
2023-06-20 09:28 | 1293.189516 | 4.2012 | 3 | 1 | 3.294773 | 0 | 0 | 0 | 0 | 0 | 0 | 1.229808e-05 | 25.18123
2023-06-20 09:28 | 1293.288616 | 4.3003 | 3 | 1 | 3.294666 | 0 | 0 | 0 | 0 | 0 | 0 | 2.050085e-05 | 25.18123
2023-06-20 09:28 | 1293.389716 | 4.4014 | 3 | 1 | 3.294734 | 0 | 0 | 0 | 0 | 0 | 0 | 2.886916e-05 | 25.18123
2023-06-20 09:28 | 1293.488916 | 4.5006 | 3 | 1 | 3.294729 | 0 | 0 | 0 | 0 | 0 | 0 | 3.708021e-05 | 25.18123
2023-06-20 09:28 | 1293.588216 | 4.5999 | 3 | 1 | 3.294655 | 0 | 0 | 0 | 0 | 0 | 0 | 4.529953e-05 | 25.18123
2023-06-20 09:28 | 1293.688216 | 4.6999 | 3 | 1 | 3.294676 | 0 | 0 | 0 | 0 | 0 | 0 | 4.12989e-05 | 25.18123
2023-06-20 09:28 | 1293.788416 | 4.8001 | 3 | 1 | 3.294662 | 0 | 0 | 0 | 0 | 0 | 0 | 3.729027e-05 | 25.18123
2023-06-20 09:28 | 1293.888416 | 4.9001 | 3 | 1 | 3.29467 | 0 | 0 | 0 | 0 | 0 | 0 | 3.328963e-05 | 25.18123
2023-06-20 09:28 | 1293.988716 | 5.0004 | 3 | 1 | 3.294694 | 0 | 0 | 0 | 0 | 0 | 0 | 2.9277e-05 | 25.18123
2023-06-20 09:28 | 1294.088316 | 5.1 | 3 | 1 | 3.294701 | 0 | 0 | 0 | 0 | 0 | 0 | 2.529237e-05 | 25.18123
2023-06-20 09:28 | 1294.188616 | 5.2003 | 3 | 1 | 3.294703 | 0 | 0 | 0 | 0 | 0 | 0 | 2.127974e-05 | 25.18123
2023-06-20 09:28 | 1294.288816 | 5.3005 | 3 | 1 | 3.294727 | 0 | 0 | 0 | 0 | 0 | 0 | 1.727111e-05 | 25.18123
2023-06-20 09:28 | 1294.388816 | 5.4005 | 3 | 1 | 3.294807 | 0 | 0 | 0 | 0 | 0 | 0 | 1.327048e-05 | 25.18123
2023-06-20 09:28 | 1294.488216 | 5.4999 | 3 | 1 | 3.294647 | 0 | 0 | 0 | 0 | 0 | 0 | 9.293848e-06 | 25.18123
2023-06-20 09:28 | 1294.589416 | 5.6011 | 3 | 1 | 3.294674 | 0 | 0 | 0 | 0 | 0 | 0 | 5.245209e-06 | 25.18123
2023-06-20 09:28 | 1294.689016 | 5.7007 | 3 | 1 | 3.294622 | 0 | 0 | 0 | 0 | 0 | 0 | 3.321166e-06 | 25.21381
2023-06-20 09:28 | 1294.789716 | 5.8014 | 3 | 1 | 3.29472 | 0 | 0 | 0 | 0 | 0 | 0 | 1.375873e-06 | 25.21381
2023-06-20 09:28 | 1294.888816 | 5.9005 | 3 | 1 | 3.294751 | 0 | 0 | 0 | 0 | 0 | 0 | -5.385107e-07 | 25.21381
2023-06-20 09:28 | 1294.988816 | 6.0005 | 3 | 1 | 3.294731 | 0 | 0 | 0 | 0 | 0 | 0 | -2.470281e-06 | 25.21381
2023-06-20 09:28 | 1295.088816 | 6.1005 | 3 | 1 | 3.294708 | 0 | 0 | 0 | 0 | 0 | 0 | -4.402051e-06 | 25.21381
2023-06-20 09:28 | 1295.188216 | 6.1999 | 3 | 1 | 3.294757 | 0 | 0 | 0 | 0 | 0 | 0 | -6.32223e-06 | 25.21381
2023-06-20 09:28 | 1295.288416 | 6.3001 | 3 | 1 | 3.294772 | 0 | 0 | 0 | 0 | 0 | 0 | -8.257864e-06 | 25.21381
2023-06-20 09:28 | 1295.388616 | 6.4003 | 3 | 1 | 3.294892 | 0 | 0 | 0 | 0 | 0 | 0 | -1.01935e-05 | 25.21381
2023-06-20 09:28 | 1295.488616 | 6.5003 | 3 | 1 | 3.294921 | 0 | 0 | 0 | 0 | 0 | 0 | -1.212527e-05 | 25.21381
2023-06-20 09:28 | 1295.589116 | 6.6008 | 3 | 1 | 3.294855 | 0 | 0 | 0 | 0 | 0 | 0 | -1.40667e-05 | 25.21381
2023-06-20 09:28 | 1295.688816 | 6.7005 | 3 | 1 | 3.294772 | 0 | 0 | 0 | 0 | 0 | 0 | -1.076031e-05 | 25.21381
2023-06-20 09:28 | 1295.788216 | 6.7999 | 3 | 1 | 3.294739 | 0 | 0 | 0 | 0 | 0 | 0 | -7.463864e-06 | 25.21381
2023-06-20 09:28 | 1295.888416 | 6.9001 | 3 | 1 | 3.294774 | 0 | 0 | 0 | 0 | 0 | 0 | -4.140891e-06 | 25.21381
2023-06-20 09:28 | 1295.988516 | 7.0002 | 3 | 1 | 3.294843 | 0 | 0 | 0 | 0 | 0 | 0 | -8.212355e-07 | 25.21381
2023-06-20 09:28 | 1296.089816 | 7.1015 | 3 | 1 | 3.294807 | 0 | 0 | 0 | 0 | 0 | 0 | 2.538217e-06 | 25.21381
2023-06-20 09:28 | 1296.188316 | 7.2 | 3 | 1 | 3.294705 | 0 | 0 | 0 | 0 | 0 | 0 | 5.804811e-06 | 25.21381
2023-06-20 09:28 | 1296.288616 | 7.3003 | 3 | 1 | 3.294807 | 0 | 0 | 0 | 0 | 0 | 0 | 9.1311e-06 | 25.21381
2023-06-20 09:28 | 1296.388816 | 7.4005 | 3 | 1 | 3.294683 | 0 | 0 | 0 | 0 | 0 | 0 | 1.245407e-05 | 25.21381
2023-06-20 09:28 | 1296.488216 | 7.4999 | 3 | 1 | 3.294732 | 0 | 0 | 0 | 0 | 0 | 0 | 1.575051e-05 | 25.21381
2023-06-20 09:28 | 1296.588416 | 7.6001 | 3 | 1 | 3.294832 | 0 | 0 | 0 | 0 | 0 | 0 | 1.907349e-05 | 25.21381
2023-06-20 09:28 | 1296.688416 | 7.7001 | 3 | 1 | 3.294742 | 0 | 0 | 0 | 0 | 0 | 0 | 1.006217e-05 | 25.21381
2023-06-20 09:28 | 1296.788716 | 7.8004 | 3 | 1 | 3.294718 | 0 | 0 | 0 | 0 | 0 | 0 | 1.02381e-06 | 25.21381
2023-06-20 09:28 | 1296.889716 | 7.9014 | 3 | 1 | 3.294786 | 0 | 0 | 0 | 0 | 0 | 0 | -8.077624e-06 | 25.21381
2023-06-20 09:28 | 1296.989016 | 8.0007 | 3 | 1 | 3.294651 | 0 | 0 | 0 | 0 | 0 | 0 | -1.702587e-05 | 25.21381
2023-06-20 09:28 | 1297.088816 | 8.1005 | 3 | 1 | 3.294752 | 0 | 0 | 0 | 0 | 0 | 0 | -2.601916e-05 | 25.21381
2023-06-20 09:28 | 1297.188216 | 8.1999 | 3 | 1 | 3.294739 | 0 | 0 | 0 | 0 | 0 | 0 | -3.497642e-05 | 25.21381
2023-06-20 09:28 | 1297.288416 | 8.3001 | 3 | 1 | 3.294782 | 0 | 0 | 0 | 0 | 0 | 0 | -4.400576e-05 | 25.21381
2023-06-20 09:28 | 1297.388416 | 8.4001 | 3 | 1 | 3.294784 | 0 | 0 | 0 | 0 | 0 | 0 | -5.301708e-05 | 25.21381
2023-06-20 09:28 | 1297.488716 | 8.5004 | 3 | 1 | 3.294704 | 0 | 0 | 0 | 0 | 0 | 0 | -6.205544e-05 | 25.21381
2023-06-20 09:28 | 1297.588516 | 8.6002 | 3 | 1 | 3.294754 | 0 | 0 | 0 | 0 | 0 | 0 | -7.104874e-05 | 25.28857
2023-06-20 09:28 | 1297.689516 | 8.7012 | 3 | 1 | 3.29498 | 0 | 0 | 0 | 0 | 0 | 0 | -5.274407e-05 | 25.28857
2023-06-20 09:28 | 1297.788916 | 8.8006 | 3 | 1 | 3.29479 | 0 | 0 | 0 | 0 | 0 | 0 | -3.472937e-05 | 25.28857
2023-06-20 09:28 | 1297.888316 | 8.9 | 3 | 1 | 3.294824 | 0 | 0 | 0 | 0 | 0 | 0 | -1.671467e-05 | 25.28857
2023-06-20 09:28 | 1297.988316 | 9 | 3 | 1 | 3.294837 | 0 | 0 | 0 | 0 | 0 | 0 | 1.408763e-06 | 25.28857
2023-06-20 09:28 | 1298.088916 | 9.1006 | 3 | 1 | 3.294757 | 0 | 0 | 0 | 0 | 0 | 0 | 1.964094e-05 | 25.28857
2023-06-20 09:28 | 1298.188716 | 9.2004 | 3 | 1 | 3.29489 | 0 | 0 | 0 | 0 | 0 | 0 | 3.772813e-05 | 25.28857
2023-06-20 09:28 | 1298.288716 | 9.3004 | 3 | 1 | 3.29478 | 0 | 0 | 0 | 0 | 0 | 0 | 5.585157e-05 | 25.28857
2023-06-20 09:28 | 1298.388916 | 9.4006 | 3 | 1 | 3.294789 | 0 | 0 | 0 | 0 | 0 | 0 | 7.401125e-05 | 25.28857
2023-06-20 09:28 | 1298.488916 | 9.5006 | 3 | 1 | 3.294755 | 0 | 0 | 0 | 0 | 0 | 0 | 9.213469e-05 | 25.28857
2023-06-20 09:28 | 1298.588316 | 9.6 | 3 | 1 | 3.294728 | 0 | 0 | 0 | 0 | 0 | 0 | 0.0001101494 | 25.28857
2023-06-20 09:28 | 1298.688516 | 9.7002 | 3 | 1 | 3.294717 | 0 | 0 | 0 | 0 | 0 | 0 | 0.0001055644 | 25.28857
2023-06-20 09:28 | 1298.788516 | 9.8002 | 3 | 1 | 3.294709 | 0 | 0 | 0 | 0 | 0 | 0 | 0.0001009886 | 25.28857
2023-06-20 09:28 | 1298.888816 | 9.9005 | 3 | 1 | 3.294949 | 0 | 0 | 0 | 0 | 0 | 0 | 9.639909e-05 | 25.28857
2023-06-20 09:28 | 1298.988816 | 10.0005 | 3 | 1 | 3.294785 | 0 | 0 | 0 | 0 | 0 | 0 | 9.182328e-05 | 25.28857
2023-06-20 09:28 | 1299.088516 | 10.1002 | 3 | 1 | 3.294721 | 0 | 0 | 0 | 0 | 0 | 0 | 8.72612e-05 | 25.28857
2023-06-20 09:28 | 1299.188716 | 10.2004 | 3 | 1 | 3.294767 | 0 | 0 | 0 | 0 | 0 | 0 | 8.267624e-05 | 25.28857
2023-06-20 09:28 | 1299.288916 | 10.3006 | 3 | 1 | 3.294818 | 0 | 0 | 0 | 0 | 0 | 0 | 7.809128e-05 | 25.28857
2023-06-20 09:28 | 1299.388316 | 10.4 | 3 | 1 | 3.294728 | 0 | 0 | 0 | 0 | 0 | 0 | 7.354293e-05 | 25.28857
2023-06-20 09:28 | 1299.488516 | 10.5002 | 3 | 1 | 3.294705 | 0 | 0 | 0 | 0 | 0 | 0 | 6.895797e-05 | 25.28857
2023-06-20 09:28 | 1299.588716 | 10.6004 | 3 | 1 | 3.294879 | 0 | 0 | 0 | 0 | 0 | 0 | 6.437302e-05 | 25.28857
2023-06-20 09:28 | 1299.688716 | 10.7004 | 3 | 1 | 3.294753 | 0 | 0 | 0 | 0 | 0 | 0 | 5.827072e-05 | 25.28857
2023-06-20 09:28 | 1299.789016 | 10.8007 | 3 | 1 | 3.29468 | 0 | 0 | 0 | 0 | 0 | 0 | 5.215012e-05 | 25.28857
2023-06-20 09:28 | 1299.888416 | 10.9001 | 3 | 1 | 3.294806 | 0 | 0 | 0 | 0 | 0 | 0 | 4.608444e-05 | 25.28857
2023-06-20 09:28 | 1299.988716 | 11.0004 | 3 | 1 | 3.29487 | 0 | 0 | 0 | 0 | 0 | 0 | 3.996384e-05 | 25.28857
2023-06-20 09:28 | 1300.088916 | 11.1006 | 3 | 1 | 3.294747 | 0 | 0 | 0 | 0 | 0 | 0 | 3.384934e-05 | 25.28857
2023-06-20 09:28 | 1300.188916 | 11.2006 | 3 | 1 | 3.294809 | 0 | 0 | 0 | 0 | 0 | 0 | 2.774704e-05 | 25.28857
2023-06-20 09:28 | 1300.289016 | 11.3007 | 3 | 1 | 3.294745 | 0 | 0 | 0 | 0 | 0 | 0 | 2.163864e-05 | 25.28857
2023-06-20 09:28 | 1300.388416 | 11.4001 | 3 | 1 | 3.294824 | 0 | 0 | 0 | 0 | 0 | 0 | 1.557296e-05 | 25.28143
2023-06-20 09:28 | 1300.489116 | 11.5008 | 3 | 1 | 3.294788 | 0 | 0 | 0 | 0 | 0 | 0 | 9.427951e-06 | 25.28143
2023-06-20 09:28 | 1300.588916 | 11.6006 | 3 | 1 | 3.294816 | 0 | 0 | 0 | 0 | 0 | 0 | 3.33786e-06 | 25.28143
2023-06-20 09:28 | 1300.689116 | 11.7008 | 3 | 1 | 3.294774 | 0 | 0 | 0 | 0 | 0 | 0 | 1.090895e-06 | 25.28143
2023-06-20 09:28 | 1300.788516 | 11.8002 | 3 | 1 | 3.294727 | 0 | 0 | 0 | 0 | 0 | 0 | -1.13813e-06 | 25.28143
2023-06-20 09:28 | 1300.888516 | 11.9002 | 3 | 1 | 3.294796 | 0 | 0 | 0 | 0 | 0 | 0 | -3.38061e-06 | 25.28143
2023-06-20 09:28 | 1300.988316 | 12 | 3 | 1 | 3.294786 | 0 | 0 | 0 | 0 | 0 | 0 | -5.618606e-06 | 25.28143
2023-06-20 09:28 | 1301.088716 | 12.1004 | 3 | 1 | 3.29482 | 0 | 0 | 0 | 0 | 0 | 0 | -7.870056e-06 | 25.28143
2023-06-20 09:28 | 1301.188916 | 12.2006 | 3 | 1 | 3.294797 | 0 | 0 | 0 | 0 | 0 | 0 | -1.011702e-05 | 25.28143
2023-06-20 09:28 | 1301.288916 | 12.3006 | 3 | 1 | 3.294919 | 0 | 0 | 0 | 0 | 0 | 0 | -1.23595e-05 | 25.28143
2023-06-20 09:28 | 1301.388916 | 12.4006 | 3 | 1 | 3.294824 | 0 | 0 | 0 | 0 | 0 | 0 | -1.460198e-05 | 25.28143
2023-06-20 09:28 | 1301.489116 | 12.5008 | 3 | 1 | 3.294882 | 0 | 0 | 0 | 0 | 0 | 0 | -1.684895e-05 | 25.28143
2023-06-20 09:28 | 1301.588316 | 12.6 | 3 | 1 | 3.294811 | 0 | 0 | 0 | 0 | 0 | 0 | -1.907349e-05 | 25.28143
2023-06-20 09:28 | 1301.689316 | 12.701 | 3 | 1 | 3.294804 | 0 | 0 | 0 | 0 | 0 | 0 | -1.76785e-05 | 25.28143
2023-06-20 09:28 | 1301.789616 | 12.8013 | 3 | 1 | 3.294793 | 0 | 0 | 0 | 0 | 0 | 0 | -1.629319e-05 | 25.28143
2023-06-20 09:28 | 1301.889016 | 12.9007 | 3 | 1 | 3.294726 | 0 | 0 | 0 | 0 | 0 | 0 | -1.492031e-05 | 25.28143
2023-06-20 09:28 | 1301.988316 | 13 | 3 | 1 | 3.294827 | 0 | 0 | 0 | 0 | 0 | 0 | -1.35488e-05 | 25.28143
2023-06-20 09:28 | 1302.089416 | 13.1011 | 3 | 1 | 3.294776 | 0 | 0 | 0 | 0 | 0 | 0 | -1.215244e-05 | 25.28143
2023-06-20 09:28 | 1302.188516 | 13.2002 | 3 | 1 | 3.294859 | 0 | 0 | 0 | 0 | 0 | 0 | -1.07837e-05 | 25.28143
2023-06-20 09:28 | 1302.288516 | 13.3002 | 3 | 1 | 3.294872 | 0 | 0 | 0 | 0 | 0 | 0 | -9.402532e-06 | 25.28143
2023-06-20 09:28 | 1302.388816 | 13.4005 | 3 | 1 | 3.294884 | 0 | 0 | 0 | 0 | 0 | 0 | -8.017218e-06 | 25.28143
2023-06-20 09:28 | 1302.488316 | 13.5 | 3 | 1 | 3.294871 | 0 | 0 | 0 | 0 | 0 | 0 | -6.642953e-06 | 25.28143
2023-06-20 09:28 | 1302.589516 | 13.6012 | 3 | 1 | 3.294875 | 0 | 0 | 0 | 0 | 0 | 0 | -5.245209e-06 | 25.28143
2023-06-20 09:28 | 1302.688916 | 13.7006 | 3 | 1 | 3.294873 | 0 | 0 | 0 | 0 | 0 | 0 | -1.269334e-05 | 25.28143
2023-06-20 09:28 | 1302.788916 | 13.8006 | 3 | 1 | 3.294876 | 0 | 0 | 0 | 0 | 0 | 0 | -2.018642e-05 | 25.28143
2023-06-20 09:28 | 1302.889116 | 13.9008 | 3 | 1 | 3.294863 | 0 | 0 | 0 | 0 | 0 | 0 | -2.76945e-05 | 25.28143
2023-06-20 09:28 | 1302.988916 | 14.0006 | 3 | 1 | 3.29473 | 0 | 0 | 0 | 0 | 0 | 0 | -3.51726e-05 | 25.28143
2023-06-20 09:28 | 1303.088916 | 14.1006 | 3 | 1 | 3.294875 | 0 | 0 | 0 | 0 | 0 | 0 | -4.266569e-05 | 25.28143
2023-06-20 09:28 | 1303.188516 | 14.2002 | 3 | 1 | 3.294793 | 0 | 0 | 0 | 0 | 0 | 0 | -5.01288e-05 | 25.30067
2023-06-20 09:28 | 1303.289216 | 14.3009 | 3 | 1 | 3.294849 | 0 | 0 | 0 | 0 | 0 | 0 | -5.767434e-05 | 25.30067
2023-06-20 09:28 | 1303.388616 | 14.4003 | 3 | 1 | 3.294825 | 0 | 0 | 0 | 0 | 0 | 0 | -6.512247e-05 | 25.30067
2023-06-20 09:28 | 1303.488916 | 14.5006 | 3 | 1 | 3.294803 | 0 | 0 | 0 | 0 | 0 | 0 | -7.263803e-05 | 25.30067
2023-06-20 09:28 | 1303.588616 | 14.6003 | 3 | 1 | 3.294882 | 0 | 0 | 0 | 0 | 0 | 0 | -8.010864e-05 | 25.30067
2023-06-20 09:28 | 1303.689616 | 14.7013 | 3 | 1 | 3.294855 | 0 | 0 | 0 | 0 | 0 | 0 | -6.711958e-05 | 25.30067
2023-06-20 09:28 | 1303.788316 | 14.8 | 3 | 1 | 3.294832 | 0 | 0 | 0 | 0 | 0 | 0 | -5.442631e-05 | 25.30067
2023-06-20 09:28 | 1303.889816 | 14.9015 | 3 | 1 | 3.294882 | 0 | 0 | 0 | 0 | 0 | 0 | -4.137295e-05 | 25.30067
2023-06-20 09:28 | 1303.989616 | 15.0013 | 3 | 1 | 3.294871 | 0 | 0 | 0 | 0 | 0 | 0 | -2.853821e-05 | 25.30067
2023-06-20 09:28 | 1304.088416 | 15.1001 | 3 | 1 | 3.294873 | 0 | 0 | 0 | 0 | 0 | 0 | -1.583208e-05 | 25.30067
2023-06-20 09:28 | 1304.189416 | 15.2011 | 3 | 1 | 3.294876 | 0 | 0 | 0 | 0 | 0 | 0 | -2.843018e-06 | 25.30067
2023-06-20 09:28 | 1304.288516 | 15.3002 | 3 | 1 | 3.294844 | 0 | 0 | 0 | 0 | 0 | 0 | 9.901694e-06 | 25.30067
2023-06-20 09:28 | 1304.388516 | 15.4002 | 3 | 1 | 3.294827 | 0 | 0 | 0 | 0 | 0 | 0 | 2.276215e-05 | 25.30067
2023-06-20 09:28 | 1304.488716 | 15.5004 | 3 | 1 | 3.294859 | 0 | 0 | 0 | 0 | 0 | 0 | 3.564833e-05 | 25.30067
2023-06-20 09:28 | 1304.589716 | 15.6014 | 3 | 1 | 3.294824 | 0 | 0 | 0 | 0 | 0 | 0 | 4.863739e-05 | 25.30067
2023-06-20 09:28 | 1304.688916 | 15.7006 | 3 | 1 | 3.294847 | 0 | 0 | 0 | 0 | 0 | 0 | 3.750578e-05 | 25.30067
2023-06-20 09:28 | 1304.788916 | 15.8006 | 3 | 1 | 3.295033 | 0 | 0 | 0 | 0 | 0 | 0 | 2.628439e-05 | 25.30067
2023-06-20 09:28 | 1304.888316 | 15.9 | 3 | 1 | 3.294832 | 0 | 0 | 0 | 0 | 0 | 0 | 1.513034e-05 | 25.30067
2023-06-20 09:28 | 1304.988716 | 16.0004 | 3 | 1 | 3.294764 | 0 | 0 | 0 | 0 | 0 | 0 | 3.864071e-06 | 25.30067
2023-06-20 09:28 | 1305.089116 | 16.1008 | 3 | 1 | 3.294833 | 0 | 0 | 0 | 0 | 0 | 0 | -7.402197e-06 | 25.30067
2023-06-20 09:28 | 1305.188516 | 16.2002 | 3 | 1 | 3.294897 | 0 | 0 | 0 | 0 | 0 | 0 | -1.855625e-05 | 25.30067
2023-06-20 09:28 | 1305.288716 | 16.3004 | 3 | 1 | 3.294855 | 0 | 0 | 0 | 0 | 0 | 0 | -2.980008e-05 | 25.30067
2023-06-20 09:28 | 1305.389516 | 16.4012 | 3 | 1 | 3.294878 | 0 | 0 | 0 | 0 | 0 | 0 | -4.111123e-05 | 25.30067
2023-06-20 09:28 | 1305.488916 | 16.5006 | 3 | 1 | 3.294813 | 0 | 0 | 0 | 0 | 0 | 0 | -5.226529e-05 | 25.30067
2023-06-20 09:28 | 1305.588316 | 16.6 | 3 | 1 | 3.294864 | 0 | 0 | 0 | 0 | 0 | 0 | -6.341934e-05 | 25.30067
2023-06-20 09:28 | 1305.688916 | 16.7006 | 3 | 1 | 3.294879 | 0 | 0 | 0 | 0 | 0 | 0 | -4.78578e-05 | 25.30067
2023-06-20 09:28 | 1305.789616 | 16.8013 | 3 | 1 | 3.294938 | 0 | 0 | 0 | 0 | 0 | 0 | -3.22808e-05 | 25.30067
2023-06-20 09:28 | 1305.888816 | 16.9005 | 3 | 1 | 3.294874 | 0 | 0 | 0 | 0 | 0 | 0 | -1.693582e-05 | 25.30067
2023-06-20 09:28 | 1305.989116 | 17.0008 | 3 | 1 | 3.294867 | 0 | 0 | 0 | 0 | 0 | 0 | -1.420692e-06 | 25.30067
2023-06-20 09:28 | 1306.088716 | 17.1004 | 3 | 1 | 3.294899 | 0 | 0 | 0 | 0 | 0 | 0 | 1.398616e-05 | 25.29232
2023-06-20 09:28 | 1306.188916 | 17.2006 | 3 | 1 | 3.294911 | 0 | 0 | 0 | 0 | 0 | 0 | 2.948582e-05 | 25.29232
2023-06-20 09:28 | 1306.288916 | 17.3006 | 3 | 1 | 3.294863 | 0 | 0 | 0 | 0 | 0 | 0 | 4.495455e-05 | 25.29232
2023-06-20 09:28 | 1306.388316 | 17.4 | 3 | 1 | 3.295106 | 0 | 0 | 0 | 0 | 0 | 0 | 6.033046e-05 | 25.29232
2023-06-20 09:28 | 1306.488516 | 17.5002 | 3 | 1 | 3.294871 | 0 | 0 | 0 | 0 | 0 | 0 | 7.583012e-05 | 25.29232
2023-06-20 09:28 | 1306.588616 | 17.6003 | 3 | 1 | 3.294767 | 0 | 0 | 0 | 0 | 0 | 0 | 9.131432e-05 | 25.29232
2023-06-20 09:28 | 1306.688816 | 17.7005 | 3 | 1 | 3.294966 | 0 | 0 | 0 | 0 | 0 | 0 | 8.235753e-05 | 25.29232
2023-06-20 09:28 | 1306.789716 | 17.8014 | 3 | 1 | 3.29484 | 0 | 0 | 0 | 0 | 0 | 0 | 7.333817e-05 | 25.29232
2023-06-20 09:28 | 1306.888216 | 17.8999 | 3 | 1 | 3.294723 | 0 | 0 | 0 | 0 | 0 | 0 | 6.453334e-05 | 25.29232
2023-06-20 09:28 | 1306.989616 | 18.0013 | 3 | 1 | 3.294877 | 0 | 0 | 0 | 0 | 0 | 0 | 5.546929e-05 | 25.29232
2023-06-20 09:28 | 1307.088716 | 18.1004 | 3 | 1 | 3.294953 | 0 | 0 | 0 | 0 | 0 | 0 | 4.661083e-05 | 25.29232
2023-06-20 09:28 | 1307.189016 | 18.2007 | 3 | 1 | 3.294877 | 0 | 0 | 0 | 0 | 0 | 0 | 3.764511e-05 | 25.29232
2023-06-20 09:28 | 1307.288816 | 18.3005 | 3 | 1 | 3.294873 | 0 | 0 | 0 | 0 | 0 | 0 | 2.872408e-05 | 25.29232
2023-06-20 09:28 | 1307.388916 | 18.4006 | 3 | 1 | 3.294922 | 0 | 0 | 0 | 0 | 0 | 0 | 1.977623e-05 | 25.29232
2023-06-20 09:28 | 1307.488216 | 18.4999 | 3 | 1 | 3.294889 | 0 | 0 | 0 | 0 | 0 | 0 | 1.089989e-05 | 25.29232
2023-06-20 09:29 | 1307.588816 | 18.6005 | 3 | 1 | 3.29488 | 0 | 0 | 0 | 0 | 0 | 0 | 1.907349e-06 | 25.29232
2023-06-20 09:29 | 1307.689016 | 18.7007 | 3 | 1 | 3.294844 | 0 | 0 | 0 | 0 | 0 | 0 | 1.12041e-05 | 25.29232
2023-06-20 09:29 | 1307.788416 | 18.8001 | 3 | 1 | 3.294865 | 0 | 0 | 0 | 0 | 0 | 0 | 2.042662e-05 | 25.29232
2023-06-20 09:29 | 1307.888616 | 18.9003 | 3 | 1 | 3.294727 | 0 | 0 | 0 | 0 | 0 | 0 | 2.972337e-05 | 25.29232
2023-06-20 09:29 | 1307.989516 | 19.0012 | 3 | 1 | 3.294913 | 0 | 0 | 0 | 0 | 0 | 0 | 3.908507e-05 | 25.29232
2023-06-20 09:29 | 1308.088816 | 19.1005 | 3 | 1 | 3.29493 | 0 | 0 | 0 | 0 | 0 | 0 | 4.829832e-05 | 25.29232
2023-06-20 09:29 | 1308.188216 | 19.1999 | 3 | 1 | 3.294829 | 0 | 0 | 0 | 0 | 0 | 0 | 5.752084e-05 | 25.29232
2023-06-20 09:29 | 1308.288416 | 19.3001 | 3 | 1 | 3.294892 | 0 | 0 | 0 | 0 | 0 | 0 | 6.681759e-05 | 25.29232
2023-06-20 09:29 | 1308.388416 | 19.4001 | 3 | 1 | 3.294979 | 0 | 0 | 0 | 0 | 0 | 0 | 7.609579e-05 | 25.29232
2023-06-20 09:29 | 1308.488716 | 19.5004 | 3 | 1 | 3.294875 | 0 | 0 | 0 | 0 | 0 | 0 | 8.540182e-05 | 25.29232
2023-06-20 09:29 | 1308.588416 | 19.6001 | 3 | 1 | 3.294976 | 0 | 0 | 0 | 0 | 0 | 0 | 9.465218e-05 | 25.29232
2023-06-20 09:29 | 1308.689416 | 19.7011 | 3 | 1 | 3.294818 | 0 | 0 | 0 | 0 | 0 | 0 | 9.301603e-05 | 25.29232
2023-06-20 09:29 | 1308.788816 | 19.8005 | 3 | 1 | 3.294953 | 0 | 0 | 0 | 0 | 0 | 0 | 9.14058e-05 | 25.29232
2023-06-20 09:29 | 1308.888316 | 19.9 | 3 | 1 | 3.294849 | 0 | 0 | 0 | 0 | 0 | 0 | 8.979394e-05 | 25.31654
2023-06-20 09:29 | 1308.988216 | 19.9999 | 3 | 1 | 3.294875 | 0 | 0 | 0 | 0 | 0 | 0 | 8.817561e-05 | 25.31654
2023-06-20 09:29 | 1309.089016 | 20.1007 | 3 | 1 | 3.294953 | 0 | 0 | 0 | 0 | 0 | 0 | 8.65427e-05 | 25.31654
2023-06-20 09:29 | 1309.188416 | 20.2001 | 3 | 1 | 3.294938 | 0 | 0 | 0 | 0 | 0 | 0 | 8.493247e-05 | 25.31654
2023-06-20 09:29 | 1309.288616 | 20.3003 | 3 | 1 | 3.294882 | 0 | 0 | 0 | 0 | 0 | 0 | 8.330928e-05 | 25.31654
2023-06-20 09:29 | 1309.388616 | 20.4003 | 3 | 1 | 3.294886 | 0 | 0 | 0 | 0 | 0 | 0 | 8.168933e-05 | 25.31654
2023-06-20 09:29 | 1309.488816 | 20.5005 | 3 | 1 | 3.29494 | 0 | 0 | 0 | 0 | 0 | 0 | 8.006614e-05 | 25.31654
2023-06-20 09:29 | 1309.589216 | 20.6009 | 3 | 1 | 3.294948 | 0 | 0 | 0 | 0 | 0 | 0 | 7.843971e-05 | 25.31654
2023-06-20 09:29 | 1309.688416 | 20.7001 | 3 | 1 | 3.2948 | 0 | 0 | 0 | 0 | 0 | 0 | 7.039592e-05 | 25.31654
2023-06-20 09:29 | 1309.788416 | 20.8001 | 3 | 1 | 3.294885 | 0 | 0 | 0 | 0 | 0 | 0 | 6.228725e-05 | 25.31654
2023-06-20 09:29 | 1309.888416 | 20.9001 | 3 | 1 | 3.294939 | 0 | 0 | 0 | 0 | 0 | 0 | 5.417859e-05 | 25.31654
2023-06-20 09:29 | 1309.988416 | 21.0001 | 3 | 1 | 3.294991 | 0 | 0 | 0 | 0 | 0 | 0 | 4.606992e-05 | 25.31654
2023-06-20 09:29 | 1310.088816 | 21.1005 | 3 | 1 | 3.294955 | 0 | 0 | 0 | 0 | 0 | 0 | 3.792883e-05 | 25.31654
2023-06-20 09:29 | 1310.188816 | 21.2005 | 3 | 1 | 3.29497 | 0 | 0 | 0 | 0 | 0 | 0 | 2.982016e-05 | 25.31654
2023-06-20 09:29 | 1310.288816 | 21.3005 | 3 | 1 | 3.294912 | 0 | 0 | 0 | 0 | 0 | 0 | 2.17115e-05 | 25.31654
2023-06-20 09:29 | 1310.389016 | 21.4007 | 3 | 1 | 3.294869 | 0 | 0 | 0 | 0 | 0 | 0 | 1.358662e-05 | 25.31654
2023-06-20 09:29 | 1310.488416 | 21.5001 | 3 | 1 | 3.294947 | 0 | 0 | 0 | 0 | 0 | 0 | 5.526603e-06 | 25.31654
2023-06-20 09:29 | 1310.588916 | 21.6006 | 3 | 1 | 3.294889 | 0 | 0 | 0 | 0 | 0 | 0 | -2.622604e-06 | 25.31654
2023-06-20 09:29 | 1310.688616 | 21.7003 | 3 | 1 | 3.294943 | 0 | 0 | 0 | 0 | 0 | 0 | -1.110946e-05 | 25.31654
2023-06-20 09:29 | 1310.788816 | 21.8005 | 3 | 1 | 3.294887 | 0 | 0 | 0 | 0 | 0 | 0 | -1.963888e-05 | 25.31654
2023-06-20 09:29 | 1310.888816 | 21.9005 | 3 | 1 | 3.294951 | 0 | 0 | 0 | 0 | 0 | 0 | -2.815128e-05 | 25.31654
2023-06-20 09:29 | 1310.988616 | 22.0003 | 3 | 1 | 3.294847 | 0 | 0 | 0 | 0 | 0 | 0 | -3.664665e-05 | 25.31654
2023-06-20 09:29 | 1311.088616 | 22.1003 | 3 | 1 | 3.294872 | 0 | 0 | 0 | 0 | 0 | 0 | -4.515904e-05 | 25.31654
2023-06-20 09:29 | 1311.189016 | 22.2007 | 3 | 1 | 3.294982 | 0 | 0 | 0 | 0 | 0 | 0 | -5.370548e-05 | 25.31654
2023-06-20 09:29 | 1311.288416 | 22.3001 | 3 | 1 | 3.29492 | 0 | 0 | 0 | 0 | 0 | 0 | -6.21668e-05 | 25.31654
2023-06-20 09:29 | 1311.388616 | 22.4003 | 3 | 1 | 3.294923 | 0 | 0 | 0 | 0 | 0 | 0 | -7.069622e-05 | 25.31654
2023-06-20 09:29 | 1311.488616 | 22.5003 | 3 | 1 | 3.294996 | 0 | 0 | 0 | 0 | 0 | 0 | -7.920862e-05 | 25.31654
2023-06-20 09:29 | 1311.588816 | 22.6005 | 3 | 1 | 3.29493 | 0 | 0 | 0 | 0 | 0 | 0 | -8.773804e-05 | 25.31654
2023-06-20 09:29 | 1311.688216 | 22.6999 | 3 | 1 | 3.294954 | 0 | 0 | 0 | 0 | 0 | 0 | -8.143163e-05 | 25.31654
2023-06-20 09:29 | 1311.788516 | 22.8002 | 3 | 1 | 3.295038 | 0 | 0 | 0 | 0 | 0 | 0 | -7.506813e-05 | 25.38537
2023-06-20 09:29 | 1311.889416 | 22.9011 | 3 | 1 | 3.29487 | 0 | 0 | 0 | 0 | 0 | 0 | -6.866655e-05 | 25.38537
2023-06-20 09:29 | 1311.989016 | 23.0007 | 3 | 1 | 3.294878 | 0 | 0 | 0 | 0 | 0 | 0 | -6.234746e-05 | 25.38537
2023-06-20 09:29 | 1312.088416 | 23.1001 | 3 | 1 | 3.294884 | 0 | 0 | 0 | 0 | 0 | 0 | -5.604106e-05 | 25.38537
2023-06-20 09:29 | 1312.189116 | 23.2008 | 3 | 1 | 3.294874 | 0 | 0 | 0 | 0 | 0 | 0 | -4.965217e-05 | 25.38537
2023-06-20 09:29 | 1312.288516 | 23.3002 | 3 | 1 | 3.294947 | 0 | 0 | 0 | 0 | 0 | 0 | -4.334577e-05 | 25.38537
2023-06-20 09:29 | 1312.389216 | 23.4009 | 3 | 1 | 3.294884 | 0 | 0 | 0 | 0 | 0 | 0 | -3.695688e-05 | 25.38537
2023-06-20 09:29 | 1312.488716 | 23.5004 | 3 | 1 | 3.294906 | 0 | 0 | 0 | 0 | 0 | 0 | -3.064413e-05 | 25.38537
2023-06-20 09:29 | 1312.588416 | 23.6001 | 3 | 1 | 3.294883 | 0 | 0 | 0 | 0 | 0 | 0 | -2.43187e-05 | 25.38537
2023-06-20 09:29 | 1312.688616 | 23.7003 | 3 | 1 | 3.294913 | 0 | 0 | 0 | 0 | 0 | 0 | -1.649075e-05 | 25.38537
2023-06-20 09:29 | 1312.788616 | 23.8003 | 3 | 1 | 3.294919 | 0 | 0 | 0 | 0 | 0 | 0 | -8.678436e-06 | 25.38537
2023-06-20 09:29 | 1312.888816 | 23.9005 | 3 | 1 | 3.29496 | 0 | 0 | 0 | 0 | 0 | 0 | -8.504946e-07 | 25.38537
2023-06-20 09:29 | 1312.988416 | 24.0001 | 3 | 1 | 3.294901 | 0 | 0 | 0 | 0 | 0 | 0 | 6.930573e-06 | 25.38537
2023-06-20 09:29 | 1313.088216 | 24.0999 | 3 | 1 | 3.294933 | 0 | 0 | 0 | 0 | 0 | 0 | 1.472727e-05 | 25.38537
2023-06-20 09:29 | 1313.188516 | 24.2002 | 3 | 1 | 3.294948 | 0 | 0 | 0 | 0 | 0 | 0 | 2.256302e-05 | 25.38537
2023-06-20 09:29 | 1313.289416 | 24.3011 | 3 | 1 | 3.294956 | 0 | 0 | 0 | 0 | 0 | 0 | 3.044565e-05 | 25.38537
2023-06-20 09:29 | 1313.389816 | 24.4015 | 3 | 1 | 3.294892 | 0 | 0 | 0 | 0 | 0 | 0 | 3.828921e-05 | 25.38537
2023-06-20 09:29 | 1313.488416 | 24.5001 | 3 | 1 | 3.294985 | 0 | 0 | 0 | 0 | 0 | 0 | 4.599216e-05 | 25.38537
2023-06-20 09:29 | 1313.589416 | 24.6011 | 3 | 1 | 3.294873 | 0 | 0 | 0 | 0 | 0 | 0 | 5.38826e-05 | 25.38537
2023-06-20 09:29 | 1313.688816 | 24.7005 | 3 | 1 | 3.295006 | 0 | 0 | 0 | 0 | 0 | 0 | 4.740894e-05 | 25.38537
2023-06-20 09:29 | 1313.789016 | 24.8007 | 3 | 1 | 3.29501 | 0 | 0 | 0 | 0 | 0 | 0 | 4.088318e-05 | 25.38537
2023-06-20 09:29 | 1313.888216 | 24.8999 | 3 | 1 | 3.29496 | 0 | 0 | 0 | 0 | 0 | 0 | 3.442255e-05 | 25.38537
2023-06-20 09:29 | 1313.988216 | 24.9999 | 3 | 1 | 3.294886 | 0 | 0 | 0 | 0 | 0 | 0 | 2.790981e-05 | 25.38537
2023-06-20 09:29 | 1314.088616 | 25.1003 | 3 | 1 | 3.294939 | 0 | 0 | 0 | 0 | 0 | 0 | 2.137103e-05 | 25.38537
2023-06-20 09:29 | 1314.188616 | 25.2003 | 3 | 1 | 3.295021 | 0 | 0 | 0 | 0 | 0 | 0 | 1.485829e-05 | 25.38537
2023-06-20 09:29 | 1314.288616 | 25.3003 | 3 | 1 | 3.294908 | 0 | 0 | 0 | 0 | 0 | 0 | 8.345557e-06 | 25.38537
2023-06-20 09:29 | 1314.388816 | 25.4005 | 3 | 1 | 3.294832 | 0 | 0 | 0 | 0 | 0 | 0 | 1.819796e-06 | 25.38537
2023-06-20 09:29 | 1314.489216 | 25.5009 | 3 | 1 | 3.294973 | 0 | 0 | 0 | 0 | 0 | 0 | -4.718989e-06 | 25.38537
2023-06-20 09:29 | 1314.588816 | 25.6005 | 3 | 1 | 3.294938 | 0 | 0 | 0 | 0 | 0 | 0 | -1.120567e-05 | 25.40866
2023-06-20 09:29 | 1314.688216 | 25.6999 | 3 | 1 | 3.294959 | 0 | 0 | 0 | 0 | 0 | 0 | -7.485333e-06 | 25.40866
2023-06-20 09:29 | 1314.789016 | 25.8007 | 3 | 1 | 3.294887 | 0 | 0 | 0 | 0 | 0 | 0 | -3.712593e-06 | 25.40866
2023-06-20 09:29 | 1314.889016 | 25.9007 | 3 | 1 | 3.295035 | 0 | 0 | 0 | 0 | 0 | 0 | 3.020461e-08 | 25.40866
2023-06-20 09:29 | 1314.988416 | 26.0001 | 3 | 1 | 3.294973 | 0 | 0 | 0 | 0 | 0 | 0 | 3.750545e-06 | 25.40866
2023-06-20 09:29 | 1315.088816 | 26.1005 | 3 | 1 | 3.294881 | 0 | 0 | 0 | 0 | 0 | 0 | 7.508314e-06 | 25.40866
2023-06-20 09:29 | 1315.188216 | 26.1999 | 3 | 1 | 3.294901 | 0 | 0 | 0 | 0 | 0 | 0 | 1.122865e-05 | 25.40866
2023-06-20 09:29 | 1315.288416 | 26.3001 | 3 | 1 | 3.295002 | 0 | 0 | 0 | 0 | 0 | 0 | 1.497894e-05 | 25.40866
2023-06-20 09:29 | 1315.388416 | 26.4001 | 3 | 1 | 3.294972 | 0 | 0 | 0 | 0 | 0 | 0 | 1.872173e-05 | 25.40866
2023-06-20 09:29 | 1315.488616 | 26.5003 | 3 | 1 | 3.294925 | 0 | 0 | 0 | 0 | 0 | 0 | 2.247202e-05 | 25.40866
2023-06-20 09:29 | 1315.588916 | 26.6006 | 3 | 1 | 3.294974 | 0 | 0 | 0 | 0 | 0 | 0 | 2.622604e-05 | 25.40866
2023-06-20 09:29 | 1315.688716 | 26.7004 | 3 | 1 | 3.295039 | 0 | 0 | 0 | 0 | 0 | 0 | 1.882458e-05 | 25.40866
2023-06-20 09:29 | 1315.788916 | 26.8006 | 3 | 1 | 3.294886 | 0 | 0 | 0 | 0 | 0 | 0 | 1.139344e-05 | 25.40866
2023-06-20 09:29 | 1315.888316 | 26.9 | 3 | 1 | 3.294842 | 0 | 0 | 0 | 0 | 0 | 0 | 4.021638e-06 | 25.40866
2023-06-20 09:29 | 1315.988516 | 27.0002 | 3 | 1 | 3.295004 | 0 | 0 | 0 | 0 | 0 | 0 | -3.409495e-06 | 25.40866
2023-06-20 09:29 | 1316.089516 | 27.1012 | 3 | 1 | 3.294964 | 0 | 0 | 0 | 0 | 0 | 0 | -1.089996e-05 | 25.40866
2023-06-20 09:29 | 1316.188316 | 27.2 | 3 | 1 | 3.294827 | 0 | 0 | 0 | 0 | 0 | 0 | -1.822726e-05 | 25.40866
2023-06-20 09:29 | 1316.288316 | 27.3 | 3 | 1 | 3.294966 | 0 | 0 | 0 | 0 | 0 | 0 | -2.564357e-05 | 25.40866
2023-06-20 09:29 | 1316.388716 | 27.4004 | 3 | 1 | 3.294995 | 0 | 0 | 0 | 0 | 0 | 0 | -3.308953e-05 | 25.40866
2023-06-20 09:29 | 1316.488916 | 27.5006 | 3 | 1 | 3.294943 | 0 | 0 | 0 | 0 | 0 | 0 | -4.052067e-05 | 25.40866
2023-06-20 09:29 | 1316.588716 | 27.6004 | 3 | 1 | 3.294928 | 0 | 0 | 0 | 0 | 0 | 0 | -4.792213e-05 | 25.40866
2023-06-20 09:29 | 1316.689716 | 27.7014 | 3 | 1 | 3.294997 | 0 | 0 | 0 | 0 | 0 | 0 | -4.16841e-05 | 25.40866
2023-06-20 09:29 | 1316.789116 | 27.8008 | 3 | 1 | 3.295055 | 0 | 0 | 0 | 0 | 0 | 0 | -3.554488e-05 | 25.40866
2023-06-20 09:29 | 1316.889316 | 27.901 | 3 | 1 | 3.295007 | 0 | 0 | 0 | 0 | 0 | 0 | -2.935625e-05 | 25.40866
2023-06-20 09:29 | 1316.988716 | 28.0004 | 3 | 1 | 3.29494 | 0 | 0 | 0 | 0 | 0 | 0 | -2.321703e-05 | 25.40866
2023-06-20 09:29 | 1317.089616 | 28.1013 | 3 | 1 | 3.294943 | 0 | 0 | 0 | 0 | 0 | 0 | -1.698517e-05 | 25.40866
2023-06-20 09:29 | 1317.188916 | 28.2006 | 3 | 1 | 3.294842 | 0 | 0 | 0 | 0 | 0 | 0 | -1.085212e-05 | 25.40866
2023-06-20 09:29 | 1317.288316 | 28.3 | 3 | 1 | 3.295026 | 0 | 0 | 0 | 0 | 0 | 0 | -4.712904e-06 | 25.40866
2023-06-20 09:29 | 1317.388316 | 28.4 | 3 | 1 | 3.295017 | 0 | 0 | 0 | 0 | 0 | 0 | 1.463372e-06 | 25.44929
2023-06-20 09:29 | 1317.488516 | 28.5002 | 3 | 1 | 3.295009 | 0 | 0 | 0 | 0 | 0 | 0 | 7.652001e-06 | 25.44929
2023-06-20 09:29 | 1317.588516 | 28.6002 | 3 | 1 | 3.295077 | 0 | 0 | 0 | 0 | 0 | 0 | 1.382828e-05 | 25.44929
2023-06-20 09:29 | 1317.688716 | 28.7004 | 3 | 1 | 3.294987 | 0 | 0 | 0 | 0 | 0 | 0 | 1.28964e-05 | 25.44929
2023-06-20 09:29 | 1317.788716 | 28.8004 | 3 | 1 | 3.294989 | 0 | 0 | 0 | 0 | 0 | 0 | 1.196638e-05 | 25.44929
2023-06-20 09:29 | 1317.888916 | 28.9006 | 3 | 1 | 3.29497 | 0 | 0 | 0 | 0 | 0 | 0 | 1.10345e-05 | 25.44929
2023-06-20 09:29 | 1317.988716 | 29.0004 | 3 | 1 | 3.294991 | 0 | 0 | 0 | 0 | 0 | 0 | 1.010634e-05 | 25.44929
2023-06-20 09:29 | 1318.089116 | 29.1008 | 3 | 1 | 3.294966 | 0 | 0 | 0 | 0 | 0 | 0 | 9.172605e-06 | 25.44929
2023-06-20 09:29 | 1318.188516 | 29.2002 | 3 | 1 | 3.295227 | 0 | 0 | 0 | 0 | 0 | 0 | 8.248167e-06 | 25.44929
2023-06-20 09:29 | 1318.288516 | 29.3002 | 3 | 1 | 3.295024 | 0 | 0 | 0 | 0 | 0 | 0 | 7.318148e-06 | 25.44929
2023-06-20 09:29 | 1318.388716 | 29.4004 | 3 | 1 | 3.295006 | 0 | 0 | 0 | 0 | 0 | 0 | 6.38627e-06 | 25.44929
2023-06-20 09:29 | 1318.488916 | 29.5006 | 3 | 1 | 3.295003 | 0 | 0 | 0 | 0 | 0 | 0 | 5.454391e-06 | 25.44929
2023-06-20 09:29 | 1318.588316 | 29.6 | 3 | 1 | 3.294922 | 0 | 0 | 0 | 0 | 0 | 0 | 4.529953e-06 | 25.44929
2023-06-20 09:29 | 1318.689416 | 29.7011 | 3 | 1 | 3.29489 | 0 | 0 | 0 | 0 | 0 | 0 | 4.529953e-06 | 25.44929
2023-06-20 09:29 | 1318.788516 | 29.8002 | 3 | 1 | 3.294996 | 0 | 0 | 0 | 0 | 0 | 0 | 4.529953e-06 | 25.44929
2023-06-20 09:29 | 1318.888516 | 29.9002 | 3 | 1 | 3.294999 | 0 | 0 | 0 | 0 | 0 | 0 | 4.529953e-06 | 25.44929
2023-06-20 09:29 | 1318.989416 | 30.0011 | 3 | 1 | 3.294969 | 0 | 0 | 0 | 0 | 0 | 0 | 4.529953e-06 | 25.44929
2023-06-20 09:29 | 1318.990316 | 30.002 | 3 | 1 | 3.294901 | 0 | 0 | 0 | 0 | 0 | 0 | 4.529953e-06 | 25.44929