## Global_Info
TEST REPORT
|  |  | 20230618_W9_EIS363 | Serial Number |  | C:\ArbinSoftware\DataPro\Result\20230618_W9_EIS363
|  |  | 2023-06-19 | 207487
Channel | Start DateTime | Schedule File Name | Creator | Comments | Software Version | Schedule Version | MASS | Specific Capacity | Capacity | Item ID | Has Aux | Has Specail | Log Aux Data Flag | Log Special Flag
3 | 2023-06-19 22:36 | INR21700_m50T\2nd_life_EIS\EIS_general.sdu |  |  | PV7.0 Build: 181116USB | Schedule Version 7.00.15 | 0 | 0 | 4.85 |  | 1 | 0 | TRUE | TRUE
Note on G2: Click to open file path

## ACIM_Chan3
Device_ID | Test_ID | Channel_ID | Cycle_ID | Step_ID | Pt | Freq | Zmod | Zphz
Gamry_1 | 501 | 2 | 1 | 2 | 0 | 10019.53 | 0.049113 | 49.7948
Gamry_1 | 501 | 2 | 1 | 2 | 1 | 7207.031 | 0.0405364 | 43.85864
Gamry_1 | 501 | 2 | 1 | 2 | 2 | 5150.463 | 0.0343486 | 37.04451
Gamry_1 | 501 | 2 | 1 | 2 | 3 | 3715.701 | 0.0303232 | 29.92143
Gamry_1 | 501 | 2 | 1 | 2 | 4 | 2686.738 | 0.0278313 | 22.89725
Gamry_1 | 501 | 2 | 1 | 2 | 5 | 1933.594 | 0.0264565 | 16.55598
Gamry_1 | 501 | 2 | 1 | 2 | 6 | 1395.089 | 0.0258545 | 11.41313
Gamry_1 | 501 | 2 | 1 | 2 | 7 | 1000.702 | 0.0256703 | 7.445136
Gamry_1 | 501 | 2 | 1 | 2 | 8 | 716.9117 | 0.0257153 | 4.501326
Gamry_1 | 501 | 2 | 1 | 2 | 9 | 520.8333 | 0.0259072 | 2.448798
Gamry_1 | 501 | 2 | 1 | 2 | 10 | 372.8693 | 0.0261343 | 0.951091
Gamry_1 | 501 | 2 | 1 | 2 | 11 | 269.3965 | 0.0263743 | -0.0818356
Gamry_1 | 501 | 2 | 1 | 2 | 12 | 193.6983 | 0.0266599 | -0.8346029
Gamry_1 | 501 | 2 | 1 | 2 | 13 | 139.2327 | 0.0269268 | -1.362336
Gamry_1 | 501 | 2 | 1 | 2 | 14 | 99.734 | 0.0272084 | -1.724908
Gamry_1 | 501 | 2 | 1 | 2 | 15 | 72.11539 | 0.027551 | -1.921537
Gamry_1 | 501 | 2 | 1 | 2 | 16 | 49.86702 | 0.0278071 | -2.094498
Gamry_1 | 501 | 2 | 1 | 2 | 17 | 37.5 | 0.0280615 | -2.040938
Gamry_1 | 501 | 2 | 1 | 2 | 18 | 27.25291 | 0.0283021 | -2.075184
Gamry_1 | 501 | 2 | 1 | 2 | 19 | 19.29012 | 0.0285951 | -2.005221
Gamry_1 | 501 | 2 | 1 | 2 | 20 | 13.95089 | 0.0288174 | -1.852279
Gamry_1 | 501 | 2 | 1 | 2 | 21 | 9.9734 | 0.0290155 | -1.756945
Gamry_1 | 501 | 2 | 1 | 2 | 22 | 7.233796 | 0.0292091 | -1.516476
Gamry_1 | 501 | 2 | 1 | 2 | 23 | 5.196785 | 0.0293513 | -1.411715
Gamry_1 | 501 | 2 | 1 | 2 | 24 | 3.720238 | 0.0294876 | -0.952985
Gamry_1 | 501 | 2 | 1 | 2 | 25 | 2.689329 | 0.029537 | -1.109215
Gamry_1 | 501 | 2 | 1 | 2 | 26 | 1.929012 | 0.0295989 | -1.107329
Gamry_1 | 501 | 2 | 1 | 2 | 27 | 1.395089 | 0.0297586 | -1.168057
Gamry_1 | 501 | 2 | 1 | 2 | 28 | 0.997765 | 0.0298743 | -1.302912
Gamry_1 | 501 | 2 | 1 | 2 | 29 | 0.7233796 | 0.0299185 | -1.463709
Gamry_1 | 501 | 2 | 1 | 2 | 30 | 0.5185288 | 0.0300113 | -1.429146
Gamry_1 | 501 | 2 | 1 | 2 | 31 | 0.3732086 | 0.0301645 | -1.626155
Gamry_1 | 501 | 2 | 1 | 2 | 32 | 0.2687787 | 0.0303075 | -1.959454
Gamry_1 | 501 | 2 | 1 | 2 | 33 | 0.1933787 | 0.0304617 | -2.229347
Gamry_1 | 501 | 2 | 1 | 2 | 34 | 0.1391776 | 0.0306609 | -2.636121
Gamry_1 | 501 | 2 | 1 | 2 | 35 | 0.1001603 | 0.0309052 | -3.067722
Gamry_1 | 501 | 2 | 1 | 2 | 36 | 0.0719825 | 0.0312152 | -3.683194
Gamry_1 | 501 | 2 | 1 | 2 | 37 | 0.051807 | 0.0315142 | -4.405241
Gamry_1 | 501 | 2 | 1 | 2 | 38 | 0.0372971 | 0.0319538 | -5.2741
Gamry_1 | 501 | 2 | 1 | 2 | 39 | 0.0268286 | 0.0324858 | -6.27669
Gamry_1 | 501 | 2 | 1 | 2 | 40 | 0.0193124 | 0.0331261 | -7.45795
Gamry_1 | 501 | 2 | 1 | 2 | 41 | 0.0138979 | 0.0339137 | -8.892389
Gamry_1 | 501 | 2 | 1 | 2 | 42 | 0.0100006 | 0.0348786 | -10.61661
Note on A1: Device_ID
Note on B1: Test_ID
Note on C1: Channel_ID
Note on D1: Cycle_ID
Note on E1: Step_ID
Note on F1: Pt
Note on G1: Freq
Note on H1: Zmod
Note on I1: Zphz

## Channel_3_1
Date_Time | Test_Time(s) | Step_Time(s) | Step_Index | Cycle_Index | Voltage(V) | Current(A) | Charge_Capacity(Ah) | Discharge_Capacity(Ah) | Charge_Energy(Wh) | Discharge_Energy(Wh) | Internal Resistance(Ohm) | dV/dt(V/s) | Aux_Temperature(¡æ)_1
2023-06-19 22:36 | 0.1002 | 0.1 | 1 | 1 | 3.634787 | 0 | 0 | 0 | 0 | 0 | 0 | 0 | 25.06987
2023-06-19 22:36 | 0.2005 | 0.2003 | 1 | 1 | 3.634761 | 0 | 0 | 0 | 0 | 0 | 0 | 0 | 25.06987
2023-06-19 22:36 | 0.3007 | 0.3005 | 1 | 1 | 3.634705 | 0 | 0 | 0 | 0 | 0 | 0 | 0 | 25.06987
2023-06-19 22:36 | 0.4007 | 0.4005 | 1 | 1 | 3.634645 | 0 | 0 | 0 | 0 | 0 | 0 | 0 | 25.06987
2023-06-19 22:36 | 0.5001 | 0.4999 | 1 | 1 | 3.634667 | 0 | 0 | 0 | 0 | 0 | 0 | -7.850847e-08 | 25.06987
2023-06-19 22:36 | 0.6003 | 0.6001 | 1 | 1 | 3.63466 | 0 | 0 | 0 | 0 | 0 | 0 | -1.576488e-07 | 25.06987
2023-06-19 22:36 | 0.7013 | 0.7011 | 1 | 1 | 3.634745 | 0 | 0 | 0 | 0 | 0 | 0 | -2.37421e-07 | 25.06987
2023-06-19 22:36 | 0.8014 | 0.8012 | 1 | 1 | 3.634739 | 0 | 0 | 0 | 0 | 0 | 0 | -3.164823e-07 | 25.06987
2023-06-19 22:36 | 0.9016 | 0.9014 | 1 | 1 | 3.634728 | 0 | 0 | 0 | 0 | 0 | 0 | -3.956226e-07 | 25.06987
2023-06-19 22:36 | 1.0005 | 1.0003 | 1 | 1 | 3.634769 | 0 | 0 | 0 | 0 | 0 | 0 | -4.737362e-07 | 25.06987
2023-06-19 22:36 | 1.0013 | 1.0011 | 1 | 1 | 3.634741 | 0 | 0 | 0 | 0 | 0 | 0 | -4.743681e-07 | 25.06987
2023-06-19 22:36 | 1.0182 | 0.0011 | 2 | 1 | 3.634685 | 0 | 0 | 0 | 0 | 0 | 0 | -4.877951e-07 | 25.06988
2023-06-19 22:37 | 61.0188 | 60.0017 | 2 | 1 | 3.631372 | 0 | 0 | 0 | 0 | 0 | 0 | -4.787769e-05 | 25.07483
2023-06-19 22:38 | 121.0192 | 120.0021 | 2 | 1 | 3.639443 | 0 | 0 | 0 | 0 | 0 | 0 | -9.526742e-05 | 25.07978
2023-06-19 22:39 | 181.0221 | 180.005 | 2 | 1 | 3.637175 | 0 | 0 | 0 | 0 | 0 | 0 | -0.0001426591 | 25.08474
2023-06-19 22:40 | 241.0243 | 240.0072 | 2 | 1 | 3.634315 | 0 | 0 | 0 | 0 | 0 | 0 | -0.0001900503 | 25.07301
2023-06-19 22:41 | 301.0246 | 300.0075 | 2 | 1 | 3.631625 | 0 | 0 | 0 | 0 | 0 | 0 | -0.0002374399 | 25.03971
2023-06-19 22:42 | 361.026 | 360.0089 | 2 | 1 | 3.641991 | 0 | 0 | 0 | 0 | 0 | 0 | -0.0002848305 | 25.05756
2023-06-19 22:43 | 421.0269 | 420.0098 | 2 | 1 | 3.638863 | 0 | 0 | 0 | 0 | 0 | 0 | -0.0003322206 | 25.05985
2023-06-19 22:44 | 481.0269 | 480.0098 | 2 | 1 | 3.641772 | 0 | 0 | 0 | 0 | 0 | 0 | -0.00037961 | 25.0711
2023-06-19 22:45 | 541.0273 | 540.0102 | 2 | 1 | 3.628509 | 0 | 0 | 0 | 0 | 0 | 0 | -0.0004269997 | 25.08163
2023-06-19 22:46 | 601.0288 | 600.0117 | 2 | 1 | 3.634387 | 0 | 0 | 0 | 0 | 0 | 0 | -0.0004743903 | 25.04122
2023-06-19 22:47 | 661.0288 | 660.0117 | 2 | 1 | 3.640746 | 0 | 0 | 0 | 0 | 0 | 0 | -0.0005217797 | 25.03344
2023-06-19 22:48 | 721.0291 | 720.012 | 2 | 1 | 3.642385 | 0 | 0 | 0 | 0 | 0 | 0 | -0.0005691694 | 25.04043
2023-06-19 22:49 | 781.0313 | 780.0142 | 2 | 1 | 3.642097 | 0 | 0 | 0 | 0 | 0 | 0 | -0.0006165606 | 25.03773
2023-06-19 22:50 | 841.0342 | 840.0171 | 2 | 1 | 3.641196 | 0 | 0 | 0 | 0 | 0 | 0 | -0.0006639523 | 25.04027
2023-06-19 22:51 | 901.0361 | 900.019 | 2 | 1 | 3.634447 | 0 | 0 | 0 | 0 | 0 | 0 | -0.0007113432 | 25.04371
2023-06-19 22:52 | 961.0369 | 960.0198 | 2 | 1 | 3.628979 | 0 | 0 | 0 | 0 | 0 | 0 | -0.0007587332 | 25.02123
2023-06-19 22:53 | 1021.0372 | 1020.0201 | 2 | 1 | 3.637586 | 0 | 0 | 0 | 0 | 0 | 0 | -0.0008061229 | 25.00446
2023-06-19 22:54 | 1081.0389 | 1080.0218 | 2 | 1 | 3.63786 | 0 | 0 | 0 | 0 | 0 | 0 | -0.0008535136 | 25.01029
2023-06-19 22:55 | 1141.0397 | 1140.0226 | 2 | 1 | 3.629782 | 0 | 0 | 0 | 0 | 0 | 0 | -0.0009009037 | 24.99443
2023-06-19 22:56 | 1201.041 | 1200.0239 | 2 | 1 | 3.642628 | 0 | 0 | 0 | 0 | 0 | 0 | -0.0009482941 | 24.99537
2023-06-19 22:57 | 1261.0443 | 1260.0272 | 2 | 1 | 3.629891 | 0 | 0 | 0 | 0 | 0 | 0 | -0.0009956862 | 25.0148
2023-06-19 22:58 | 1321.0459 | 1320.0288 | 2 | 1 | 3.637551 | 0 | 0 | 0 | 0 | 0 | 0 | -0.001043077 | 25.00078
2023-06-19 22:59 | 1376.896204 | 0.1004 | 3 | 1 | 3.634452 | 0 | 0 | 0 | 0 | 0 | 0 | -0.001087189 | 24.96834
2023-06-19 22:59 | 1376.996104 | 0.2003 | 3 | 1 | 3.63443 | 0 | 0 | 0 | 0 | 0 | 0 | -0.001096762 | 24.96834
2023-06-19 22:59 | 1377.096104 | 0.3003 | 3 | 1 | 3.634322 | 0 | 0 | 0 | 0 | 0 | 0 | -0.001106344 | 24.96834
2023-06-19 22:59 | 1377.196604 | 0.4008 | 3 | 1 | 3.634484 | 0 | 0 | 0 | 0 | 0 | 0 | -0.001115975 | 24.96834
2023-06-19 22:59 | 1377.296004 | 0.5002 | 3 | 1 | 3.634456 | 0 | 0 | 0 | 0 | 0 | 0 | -0.0011255 | 24.96834
2023-06-19 22:59 | 1377.396304 | 0.6005 | 3 | 1 | 3.634504 | 0 | 0 | 0 | 0 | 0 | 0 | -0.001135111 | 24.96834
2023-06-19 22:59 | 1377.495704 | 0.6999 | 3 | 1 | 3.634508 | 0 | 0 | 0 | 0 | 0 | 0 | -0.001022946 | 24.96834
2023-06-19 22:59 | 1377.595904 | 0.8001 | 3 | 1 | 3.634421 | 0 | 0 | 0 | 0 | 0 | 0 | -0.0009098777 | 25.00149
2023-06-19 22:59 | 1377.696304 | 0.9005 | 3 | 1 | 3.634471 | 0 | 0 | 0 | 0 | 0 | 0 | -0.0007965841 | 25.00149
2023-06-19 22:59 | 1377.795704 | 0.9999 | 3 | 1 | 3.634436 | 0 | 0 | 0 | 0 | 0 | 0 | -0.0006844189 | 25.00149
2023-06-19 22:59 | 1377.896604 | 1.1008 | 3 | 1 | 3.634585 | 0 | 0 | 0 | 0 | 0 | 0 | -0.0005705611 | 25.00149
2023-06-19 22:59 | 1377.995904 | 1.2001 | 3 | 1 | 3.634288 | 0 | 0 | 0 | 0 | 0 | 0 | -0.0004585088 | 25.00149
2023-06-19 22:59 | 1378.096804 | 1.301 | 3 | 1 | 3.634441 | 0 | 0 | 0 | 0 | 0 | 0 | -0.000344651 | 25.00149
2023-06-19 22:59 | 1378.196304 | 1.4005 | 3 | 1 | 3.6345 | 0 | 0 | 0 | 0 | 0 | 0 | -0.0002323729 | 25.00149
2023-06-19 22:59 | 1378.296904 | 1.5011 | 3 | 1 | 3.63448 | 0 | 0 | 0 | 0 | 0 | 0 | -0.0001188536 | 25.00149
2023-06-19 22:59 | 1378.396104 | 1.6003 | 3 | 1 | 3.634417 | 0 | 0 | 0 | 0 | 0 | 0 | -6.914139e-06 | 25.00149
2023-06-19 22:59 | 1378.496104 | 1.7003 | 3 | 1 | 3.634466 | 0 | 0 | 0 | 0 | 0 | 0 | 4.193945e-06 | 25.00149
2023-06-19 22:59 | 1378.596104 | 1.8003 | 3 | 1 | 3.63445 | 0 | 0 | 0 | 0 | 0 | 0 | 1.530203e-05 | 25.00149
2023-06-19 22:59 | 1378.697204 | 1.9014 | 3 | 1 | 3.634312 | 0 | 0 | 0 | 0 | 0 | 0 | 2.65323e-05 | 25.00149
2023-06-19 22:59 | 1378.795704 | 1.9999 | 3 | 1 | 3.634487 | 0 | 0 | 0 | 0 | 0 | 0 | 3.747377e-05 | 25.00149
2023-06-19 22:59 | 1378.895904 | 2.1001 | 3 | 1 | 3.634493 | 0 | 0 | 0 | 0 | 0 | 0 | 4.860407e-05 | 25.00149
2023-06-19 22:59 | 1378.995904 | 2.2001 | 3 | 1 | 3.634485 | 0 | 0 | 0 | 0 | 0 | 0 | 5.971215e-05 | 25.00149
2023-06-19 22:59 | 1379.095904 | 2.3001 | 3 | 1 | 3.634529 | 0 | 0 | 0 | 0 | 0 | 0 | 7.082023e-05 | 25.00149
2023-06-19 22:59 | 1379.196104 | 2.4003 | 3 | 1 | 3.634567 | 0 | 0 | 0 | 0 | 0 | 0 | 8.195053e-05 | 25.00149
2023-06-19 22:59 | 1379.296304 | 2.5005 | 3 | 1 | 3.634537 | 0 | 0 | 0 | 0 | 0 | 0 | 9.308083e-05 | 25.00149
2023-06-19 22:59 | 1379.396304 | 2.6005 | 3 | 1 | 3.634512 | 0 | 0 | 0 | 0 | 0 | 0 | 0.0001041889 | 25.00149
2023-06-19 22:59 | 1379.497104 | 2.7013 | 3 | 1 | 3.634499 | 0 | 0 | 0 | 0 | 0 | 0 | 9.781773e-05 | 25.00149
2023-06-19 22:59 | 1379.596004 | 2.8002 | 3 | 1 | 3.634544 | 0 | 0 | 0 | 0 | 0 | 0 | 9.156664e-05 | 25.00149
2023-06-19 22:59 | 1379.696304 | 2.9005 | 3 | 1 | 3.634474 | 0 | 0 | 0 | 0 | 0 | 0 | 8.522706e-05 | 25.00149
2023-06-19 22:59 | 1379.796504 | 3.0007 | 3 | 1 | 3.634472 | 0 | 0 | 0 | 0 | 0 | 0 | 7.88938e-05 | 25.00149
2023-06-19 22:59 | 1379.897204 | 3.1014 | 3 | 1 | 3.634472 | 0 | 0 | 0 | 0 | 0 | 0 | 7.252893e-05 | 25.00149
2023-06-19 22:59 | 1379.996904 | 3.2011 | 3 | 1 | 3.63448 | 0 | 0 | 0 | 0 | 0 | 0 | 6.622727e-05 | 25.00149
2023-06-19 22:59 | 1380.096304 | 3.3005 | 3 | 1 | 3.634437 | 0 | 0 | 0 | 0 | 0 | 0 | 5.994457e-05 | 25.00149
2023-06-19 22:59 | 1380.196104 | 3.4003 | 3 | 1 | 3.634528 | 0 | 0 | 0 | 0 | 0 | 0 | 5.36366e-05 | 25.00149
2023-06-19 22:59 | 1380.295904 | 3.5001 | 3 | 1 | 3.634506 | 0 | 0 | 0 | 0 | 0 | 0 | 4.732862e-05 | 25.00149
2023-06-19 22:59 | 1380.395904 | 3.6001 | 3 | 1 | 3.634487 | 0 | 0 | 0 | 0 | 0 | 0 | 4.1008e-05 | 25.01858
2023-06-19 22:59 | 1380.496104 | 3.7003 | 3 | 1 | 3.634622 | 0 | 0 | 0 | 0 | 0 | 0 | 3.854836e-05 | 25.01858
2023-06-19 22:59 | 1380.597104 | 3.8013 | 3 | 1 | 3.63448 | 0 | 0 | 0 | 0 | 0 | 0 | 3.606908e-05 | 25.01858
2023-06-19 22:59 | 1380.696604 | 3.9008 | 3 | 1 | 3.634588 | 0 | 0 | 0 | 0 | 0 | 0 | 3.362662e-05 | 25.01858
2023-06-19 22:59 | 1380.795704 | 3.9999 | 3 | 1 | 3.634498 | 0 | 0 | 0 | 0 | 0 | 0 | 3.119399e-05 | 25.01858
2023-06-19 22:59 | 1380.895704 | 4.0999 | 3 | 1 | 3.634474 | 0 | 0 | 0 | 0 | 0 | 0 | 2.873926e-05 | 25.01858
2023-06-19 22:59 | 1380.996004 | 4.2002 | 3 | 1 | 3.634587 | 0 | 0 | 0 | 0 | 0 | 0 | 2.627716e-05 | 25.01858
2023-06-19 22:59 | 1381.096904 | 4.3011 | 3 | 1 | 3.634499 | 0 | 0 | 0 | 0 | 0 | 0 | 2.380034e-05 | 25.01858
2023-06-19 22:59 | 1381.196704 | 4.4009 | 3 | 1 | 3.634403 | 0 | 0 | 0 | 0 | 0 | 0 | 2.135052e-05 | 25.01858
2023-06-19 22:59 | 1381.296104 | 4.5003 | 3 | 1 | 3.634479 | 0 | 0 | 0 | 0 | 0 | 0 | 1.891052e-05 | 25.01858
2023-06-19 22:59 | 1381.396304 | 4.6005 | 3 | 1 | 3.634378 | 0 | 0 | 0 | 0 | 0 | 0 | 1.645088e-05 | 25.01858
2023-06-19 22:59 | 1381.495804 | 4.7 | 3 | 1 | 3.6345 | 0 | 0 | 0 | 0 | 0 | 0 | 1.395926e-05 | 25.01858
2023-06-19 22:59 | 1381.595704 | 4.7999 | 3 | 1 | 3.634487 | 0 | 0 | 0 | 0 | 0 | 0 | 1.145761e-05 | 25.01858
2023-06-19 22:59 | 1381.696104 | 4.9003 | 3 | 1 | 3.63455 | 0 | 0 | 0 | 0 | 0 | 0 | 8.943451e-06 | 25.01858
2023-06-19 22:59 | 1381.797004 | 5.0012 | 3 | 1 | 3.634482 | 0 | 0 | 0 | 0 | 0 | 0 | 6.416768e-06 | 25.01858
2023-06-19 22:59 | 1381.896204 | 5.1004 | 3 | 1 | 3.634503 | 0 | 0 | 0 | 0 | 0 | 0 | 3.932654e-06 | 25.01858
2023-06-19 22:59 | 1381.995904 | 5.2001 | 3 | 1 | 3.634435 | 0 | 0 | 0 | 0 | 0 | 0 | 1.436021e-06 | 25.01858
2023-06-19 22:59 | 1382.096604 | 5.3008 | 3 | 1 | 3.634547 | 0 | 0 | 0 | 0 | 0 | 0 | -1.085655e-06 | 25.01858
2023-06-19 22:59 | 1382.196304 | 5.4005 | 3 | 1 | 3.634524 | 0 | 0 | 0 | 0 | 0 | 0 | -3.582289e-06 | 25.01858
2023-06-19 22:59 | 1382.295704 | 5.4999 | 3 | 1 | 3.634453 | 0 | 0 | 0 | 0 | 0 | 0 | -6.07141e-06 | 25.01858
2023-06-19 22:59 | 1382.396004 | 5.6002 | 3 | 1 | 3.634528 | 0 | 0 | 0 | 0 | 0 | 0 | -8.583069e-06 | 25.01858
2023-06-19 22:59 | 1382.496004 | 5.7002 | 3 | 1 | 3.634489 | 0 | 0 | 0 | 0 | 0 | 0 | -9.203143e-06 | 25.01858
2023-06-19 22:59 | 1382.597004 | 5.8012 | 3 | 1 | 3.634569 | 0 | 0 | 0 | 0 | 0 | 0 | -9.829418e-06 | 25.01858
2023-06-19 22:59 | 1382.695804 | 5.9 | 3 | 1 | 3.634447 | 0 | 0 | 0 | 0 | 0 | 0 | -1.044205e-05 | 25.01858
2023-06-19 22:59 | 1382.797004 | 6.0012 | 3 | 1 | 3.634493 | 0 | 0 | 0 | 0 | 0 | 0 | -1.106957e-05 | 25.01858
2023-06-19 22:59 | 1382.895904 | 6.1001 | 3 | 1 | 3.634505 | 0 | 0 | 0 | 0 | 0 | 0 | -1.168282e-05 | 25.01858
2023-06-19 22:59 | 1382.997004 | 6.2012 | 3 | 1 | 3.63464 | 0 | 0 | 0 | 0 | 0 | 0 | -1.230972e-05 | 25.01858
2023-06-19 22:59 | 1383.096404 | 6.3006 | 3 | 1 | 3.634545 | 0 | 0 | 0 | 0 | 0 | 0 | -1.292607e-05 | 25.01858
2023-06-19 22:59 | 1383.197104 | 6.4013 | 3 | 1 | 3.634569 | 0 | 0 | 0 | 0 | 0 | 0 | -1.355048e-05 | 24.97238
2023-06-19 22:59 | 1383.296404 | 6.5006 | 3 | 1 | 3.634351 | 0 | 0 | 0 | 0 | 0 | 0 | -1.416622e-05 | 24.97238
2023-06-19 22:59 | 1383.395704 | 6.5999 | 3 | 1 | 3.634429 | 0 | 0 | 0 | 0 | 0 | 0 | -1.478195e-05 | 24.97238
2023-06-19 22:59 | 1383.496704 | 6.7009 | 3 | 1 | 3.63457 | 0 | 0 | 0 | 0 | 0 | 0 | 1.109441e-06 | 24.97238
2023-06-19 22:59 | 1383.596104 | 6.8003 | 3 | 1 | 3.634641 | 0 | 0 | 0 | 0 | 0 | 0 | 1.674909e-05 | 24.97238
2023-06-19 22:59 | 1383.696404 | 6.9006 | 3 | 1 | 3.634608 | 0 | 0 | 0 | 0 | 0 | 0 | 3.253034e-05 | 24.97238
2023-06-19 22:59 | 1383.795804 | 7 | 3 | 1 | 3.634516 | 0 | 0 | 0 | 0 | 0 | 0 | 4.816999e-05 | 24.97238
2023-06-19 22:59 | 1383.896004 | 7.1002 | 3 | 1 | 3.634589 | 0 | 0 | 0 | 0 | 0 | 0 | 6.393551e-05 | 24.97238
2023-06-19 22:59 | 1383.996204 | 7.2004 | 3 | 1 | 3.634451 | 0 | 0 | 0 | 0 | 0 | 0 | 7.970104e-05 | 24.97238
2023-06-19 22:59 | 1384.096204 | 7.3004 | 3 | 1 | 3.634414 | 0 | 0 | 0 | 0 | 0 | 0 | 9.543509e-05 | 24.97238
2023-06-19 22:59 | 1384.196204 | 7.4004 | 3 | 1 | 3.634583 | 0 | 0 | 0 | 0 | 0 | 0 | 0.0001111691 | 24.97238
2023-06-19 22:59 | 1384.296404 | 7.5006 | 3 | 1 | 3.634585 | 0 | 0 | 0 | 0 | 0 | 0 | 0.0001269347 | 24.97238
2023-06-19 22:59 | 1384.395804 | 7.6 | 3 | 1 | 3.634537 | 0 | 0 | 0 | 0 | 0 | 0 | 0.0001425743 | 24.97238
2023-06-19 22:59 | 1384.496004 | 7.7002 | 3 | 1 | 3.634565 | 0 | 0 | 0 | 0 | 0 | 0 | 0.0001288194 | 24.97238
2023-06-19 22:59 | 1384.596004 | 7.8002 | 3 | 1 | 3.634582 | 0 | 0 | 0 | 0 | 0 | 0 | 0.000115092 | 24.97238
2023-06-19 22:59 | 1384.696204 | 7.9004 | 3 | 1 | 3.634606 | 0 | 0 | 0 | 0 | 0 | 0 | 0.0001013371 | 24.97238
2023-06-19 22:59 | 1384.796204 | 8.0004 | 3 | 1 | 3.634474 | 0 | 0 | 0 | 0 | 0 | 0 | 8.760972e-05 | 24.97238
2023-06-19 22:59 | 1384.896204 | 8.1004 | 3 | 1 | 3.634593 | 0 | 0 | 0 | 0 | 0 | 0 | 7.38823e-05 | 24.97238
2023-06-19 22:59 | 1384.996404 | 8.2006 | 3 | 1 | 3.634624 | 0 | 0 | 0 | 0 | 0 | 0 | 6.012743e-05 | 24.97238
2023-06-19 22:59 | 1385.095804 | 8.3 | 3 | 1 | 3.634729 | 0 | 0 | 0 | 0 | 0 | 0 | 4.648238e-05 | 24.97238
2023-06-19 22:59 | 1385.196004 | 8.4002 | 3 | 1 | 3.634553 | 0 | 0 | 0 | 0 | 0 | 0 | 3.27275e-05 | 24.97238
2023-06-19 22:59 | 1385.296004 | 8.5002 | 3 | 1 | 3.634502 | 0 | 0 | 0 | 0 | 0 | 0 | 1.900008e-05 | 24.97238
2023-06-19 22:59 | 1385.396204 | 8.6004 | 3 | 1 | 3.634411 | 0 | 0 | 0 | 0 | 0 | 0 | 5.245209e-06 | 24.97238
2023-06-19 22:59 | 1385.496204 | 8.7004 | 3 | 1 | 3.634537 | 0 | 0 | 0 | 0 | 0 | 0 | 1.435098e-05 | 24.97238
2023-06-19 22:59 | 1385.596404 | 8.8006 | 3 | 1 | 3.634606 | 0 | 0 | 0 | 0 | 0 | 0 | 2.347496e-05 | 24.97238
2023-06-19 22:59 | 1385.696404 | 8.9006 | 3 | 1 | 3.634569 | 0 | 0 | 0 | 0 | 0 | 0 | 3.258073e-05 | 24.97238
2023-06-19 22:59 | 1385.796404 | 9.0006 | 3 | 1 | 3.634618 | 0 | 0 | 0 | 0 | 0 | 0 | 4.168649e-05 | 24.97238
2023-06-19 22:59 | 1385.896304 | 9.1005 | 3 | 1 | 3.634648 | 0 | 0 | 0 | 0 | 0 | 0 | 5.078316e-05 | 24.97238
2023-06-19 22:59 | 1385.996004 | 9.2002 | 3 | 1 | 3.634545 | 0 | 0 | 0 | 0 | 0 | 0 | 5.986161e-05 | 24.97238
2023-06-19 22:59 | 1386.096004 | 9.3002 | 3 | 1 | 3.634605 | 0 | 0 | 0 | 0 | 0 | 0 | 6.896738e-05 | 25.00336
2023-06-19 22:59 | 1386.195704 | 9.3999 | 3 | 1 | 3.634569 | 0 | 0 | 0 | 0 | 0 | 0 | 7.804583e-05 | 25.00336
2023-06-19 22:59 | 1386.296604 | 9.5008 | 3 | 1 | 3.634671 | 0 | 0 | 0 | 0 | 0 | 0 | 8.723355e-05 | 25.00336
2023-06-19 22:59 | 1386.396404 | 9.6006 | 3 | 1 | 3.634679 | 0 | 0 | 0 | 0 | 0 | 0 | 9.632111e-05 | 25.00336
2023-06-19 22:59 | 1386.496404 | 9.7006 | 3 | 1 | 3.634513 | 0 | 0 | 0 | 0 | 0 | 0 | 8.303588e-05 | 25.00336
2023-06-19 22:59 | 1386.595804 | 9.8 | 3 | 1 | 3.634557 | 0 | 0 | 0 | 0 | 0 | 0 | 6.983036e-05 | 25.00336
2023-06-19 22:59 | 1386.697004 | 9.9012 | 3 | 1 | 3.634609 | 0 | 0 | 0 | 0 | 0 | 0 | 5.638571e-05 | 25.00336
2023-06-19 22:59 | 1386.796504 | 10.0007 | 3 | 1 | 3.634726 | 0 | 0 | 0 | 0 | 0 | 0 | 4.31669e-05 | 25.00336
2023-06-19 22:59 | 1386.896804 | 10.101 | 3 | 1 | 3.634611 | 0 | 0 | 0 | 0 | 0 | 0 | 2.984182e-05 | 25.00336
2023-06-19 22:59 | 1386.996204 | 10.2004 | 3 | 1 | 3.634611 | 0 | 0 | 0 | 0 | 0 | 0 | 1.66363e-05 | 25.00336
2023-06-19 22:59 | 1387.096104 | 10.3003 | 3 | 1 | 3.634686 | 0 | 0 | 0 | 0 | 0 | 0 | 3.364359e-06 | 25.00336
2023-06-19 22:59 | 1387.195904 | 10.4001 | 3 | 1 | 3.634578 | 0 | 0 | 0 | 0 | 0 | 0 | -9.894299e-06 | 25.00336
2023-06-19 22:59 | 1387.296604 | 10.5008 | 3 | 1 | 3.63461 | 0 | 0 | 0 | 0 | 0 | 0 | -2.327253e-05 | 25.00336
2023-06-19 22:59 | 1387.396004 | 10.6002 | 3 | 1 | 3.634591 | 0 | 0 | 0 | 0 | 0 | 0 | -3.647804e-05 | 25.00336
2023-06-19 22:59 | 1387.496804 | 10.701 | 3 | 1 | 3.634552 | 0 | 0 | 0 | 0 | 0 | 0 | -4.409333e-05 | 25.00336
2023-06-19 22:59 | 1387.596204 | 10.8004 | 3 | 1 | 3.63474 | 0 | 0 | 0 | 0 | 0 | 0 | -5.160285e-05 | 25.00336
2023-06-19 22:59 | 1387.696404 | 10.9006 | 3 | 1 | 3.634587 | 0 | 0 | 0 | 0 | 0 | 0 | -5.91728e-05 | 25.00336
2023-06-19 22:59 | 1387.796404 | 11.0006 | 3 | 1 | 3.634607 | 0 | 0 | 0 | 0 | 0 | 0 | -6.672765e-05 | 25.00336
2023-06-19 22:59 | 1387.896404 | 11.1006 | 3 | 1 | 3.63462 | 0 | 0 | 0 | 0 | 0 | 0 | -7.42825e-05 | 25.00336
2023-06-19 22:59 | 1387.995804 | 11.2 | 3 | 1 | 3.634514 | 0 | 0 | 0 | 0 | 0 | 0 | -8.179202e-05 | 25.00336
2023-06-19 22:59 | 1388.096604 | 11.3008 | 3 | 1 | 3.634625 | 0 | 0 | 0 | 0 | 0 | 0 | -8.94073e-05 | 25.00336
2023-06-19 22:59 | 1388.196204 | 11.4004 | 3 | 1 | 3.63464 | 0 | 0 | 0 | 0 | 0 | 0 | -9.693193e-05 | 25.00336
2023-06-19 22:59 | 1388.297204 | 11.5014 | 3 | 1 | 3.634478 | 0 | 0 | 0 | 0 | 0 | 0 | -0.0001045623 | 25.00336
2023-06-19 22:59 | 1388.396404 | 11.6006 | 3 | 1 | 3.634633 | 0 | 0 | 0 | 0 | 0 | 0 | -0.0001120567 | 25.00336
2023-06-19 22:59 | 1388.496404 | 11.7006 | 3 | 1 | 3.634552 | 0 | 0 | 0 | 0 | 0 | 0 | -9.499957e-05 | 25.00336
2023-06-19 22:59 | 1388.596404 | 11.8006 | 3 | 1 | 3.634478 | 0 | 0 | 0 | 0 | 0 | 0 | -7.794241e-05 | 25.00336
2023-06-19 22:59 | 1388.695804 | 11.9 | 3 | 1 | 3.634619 | 0 | 0 | 0 | 0 | 0 | 0 | -6.098759e-05 | 25.00336
2023-06-19 22:59 | 1388.796004 | 12.0002 | 3 | 1 | 3.63452 | 0 | 0 | 0 | 0 | 0 | 0 | -4.389631e-05 | 25.00336
2023-06-19 22:59 | 1388.896004 | 12.1002 | 3 | 1 | 3.634611 | 0 | 0 | 0 | 0 | 0 | 0 | -2.683915e-05 | 25.03287
2023-06-19 22:59 | 1388.995804 | 12.2 | 3 | 1 | 3.634592 | 0 | 0 | 0 | 0 | 0 | 0 | -9.816099e-06 | 25.03287
2023-06-19 22:59 | 1389.096204 | 12.3004 | 3 | 1 | 3.634513 | 0 | 0 | 0 | 0 | 0 | 0 | 7.309292e-06 | 25.03287
2023-06-19 22:59 | 1389.196004 | 12.4002 | 3 | 1 | 3.63457 | 0 | 0 | 0 | 0 | 0 | 0 | 2.433234e-05 | 25.03287
2023-06-19 22:59 | 1389.296404 | 12.5006 | 3 | 1 | 3.634703 | 0 | 0 | 0 | 0 | 0 | 0 | 4.145773e-05 | 25.03287
2023-06-19 22:59 | 1389.395804 | 12.6 | 3 | 1 | 3.634598 | 0 | 0 | 0 | 0 | 0 | 0 | 5.841255e-05 | 25.03287
2023-06-19 22:59 | 1389.496004 | 12.7002 | 3 | 1 | 3.634635 | 0 | 0 | 0 | 0 | 0 | 0 | 5.395145e-05 | 25.03287
2023-06-19 22:59 | 1389.596204 | 12.8004 | 3 | 1 | 3.634598 | 0 | 0 | 0 | 0 | 0 | 0 | 4.949035e-05 | 25.03287
2023-06-19 22:59 | 1389.696204 | 12.9004 | 3 | 1 | 3.634623 | 0 | 0 | 0 | 0 | 0 | 0 | 4.503816e-05 | 25.03287
2023-06-19 22:59 | 1389.796404 | 13.0006 | 3 | 1 | 3.634647 | 0 | 0 | 0 | 0 | 0 | 0 | 4.057706e-05 | 25.03287
2023-06-19 22:59 | 1389.896404 | 13.1006 | 3 | 1 | 3.634611 | 0 | 0 | 0 | 0 | 0 | 0 | 3.612487e-05 | 25.03287
2023-06-19 22:59 | 1389.997004 | 13.2012 | 3 | 1 | 3.634674 | 0 | 0 | 0 | 0 | 0 | 0 | 3.164596e-05 | 25.03287
2023-06-19 22:59 | 1390.096204 | 13.3004 | 3 | 1 | 3.634699 | 0 | 0 | 0 | 0 | 0 | 0 | 2.722938e-05 | 25.03287
2023-06-19 22:59 | 1390.197004 | 13.4012 | 3 | 1 | 3.634599 | 0 | 0 | 0 | 0 | 0 | 0 | 2.274157e-05 | 25.03287
2023-06-19 22:59 | 1390.296504 | 13.5007 | 3 | 1 | 3.634545 | 0 | 0 | 0 | 0 | 0 | 0 | 1.831164e-05 | 25.03287
2023-06-19 22:59 | 1390.397204 | 13.6014 | 3 | 1 | 3.634704 | 0 | 0 | 0 | 0 | 0 | 0 | 1.382828e-05 | 25.03287
2023-06-19 22:59 | 1390.496704 | 13.7009 | 3 | 1 | 3.634647 | 0 | 0 | 0 | 0 | 0 | 0 | 1.392329e-05 | 25.03287
2023-06-19 22:59 | 1390.596004 | 13.8002 | 3 | 1 | 3.634613 | 0 | 0 | 0 | 0 | 0 | 0 | 1.401811e-05 | 25.03287
2023-06-19 22:59 | 1390.696804 | 13.901 | 3 | 1 | 3.634655 | 0 | 0 | 0 | 0 | 0 | 0 | 1.411437e-05 | 25.03287
2023-06-19 22:59 | 1390.796204 | 14.0004 | 3 | 1 | 3.634563 | 0 | 0 | 0 | 0 | 0 | 0 | 1.420929e-05 | 25.03287
2023-06-19 22:59 | 1390.897004 | 14.1012 | 3 | 1 | 3.634569 | 0 | 0 | 0 | 0 | 0 | 0 | 1.430554e-05 | 25.03287
2023-06-19 22:59 | 1390.996004 | 14.2002 | 3 | 1 | 3.634626 | 0 | 0 | 0 | 0 | 0 | 0 | 1.440008e-05 | 25.03287
2023-06-19 22:59 | 1391.095804 | 14.3 | 3 | 1 | 3.63464 | 0 | 0 | 0 | 0 | 0 | 0 | 1.449538e-05 | 25.03287
2023-06-19 22:59 | 1391.196204 | 14.4004 | 3 | 1 | 3.634606 | 0 | 0 | 0 | 0 | 0 | 0 | 1.459126e-05 | 25.03287
2023-06-19 22:59 | 1391.295804 | 14.5 | 3 | 1 | 3.63466 | 0 | 0 | 0 | 0 | 0 | 0 | 1.468636e-05 | 25.03287
2023-06-19 22:59 | 1391.395904 | 14.6001 | 3 | 1 | 3.634619 | 0 | 0 | 0 | 0 | 0 | 0 | 1.478195e-05 | 25.03287
2023-06-19 22:59 | 1391.496104 | 14.7003 | 3 | 1 | 3.634628 | 0 | 0 | 0 | 0 | 0 | 0 | 4.086924e-06 | 25.03287
2023-06-19 22:59 | 1391.596104 | 14.8003 | 3 | 1 | 3.634593 | 0 | 0 | 0 | 0 | 0 | 0 | -6.586757e-06 | 25.03287
2023-06-19 22:59 | 1391.696304 | 14.9005 | 3 | 1 | 3.634609 | 0 | 0 | 0 | 0 | 0 | 0 | -1.728179e-05 | 25.03287
2023-06-19 22:59 | 1391.795704 | 14.9999 | 3 | 1 | 3.634637 | 0 | 0 | 0 | 0 | 0 | 0 | -2.789142e-05 | 24.98976
2023-06-19 22:59 | 1391.895704 | 15.0999 | 3 | 1 | 3.634636 | 0 | 0 | 0 | 0 | 0 | 0 | -3.85651e-05 | 24.98976
2023-06-19 22:59 | 1391.996304 | 15.2005 | 3 | 1 | 3.634587 | 0 | 0 | 0 | 0 | 0 | 0 | -4.930283e-05 | 24.98976
2023-06-19 22:59 | 1392.097004 | 15.3012 | 3 | 1 | 3.634643 | 0 | 0 | 0 | 0 | 0 | 0 | -6.005122e-05 | 24.98976
2023-06-19 22:59 | 1392.196304 | 15.4005 | 3 | 1 | 3.634675 | 0 | 0 | 0 | 0 | 0 | 0 | -7.065019e-05 | 24.98976
2023-06-19 22:59 | 1392.295704 | 15.4999 | 3 | 1 | 3.634601 | 0 | 0 | 0 | 0 | 0 | 0 | -8.125983e-05 | 24.98976
2023-06-19 22:59 | 1392.396604 | 15.6008 | 3 | 1 | 3.634547 | 0 | 0 | 0 | 0 | 0 | 0 | -9.202957e-05 | 24.98976
2023-06-19 22:59 | 1392.497404 | 15.7016 | 3 | 1 | 3.634663 | 0 | 0 | 0 | 0 | 0 | 0 | -8.152418e-05 | 24.98976
2023-06-19 22:59 | 1392.595704 | 15.7999 | 3 | 1 | 3.634562 | 0 | 0 | 0 | 0 | 0 | 0 | -7.127933e-05 | 24.98976
2023-06-19 22:59 | 1392.695904 | 15.9001 | 3 | 1 | 3.634599 | 0 | 0 | 0 | 0 | 0 | 0 | -6.083647e-05 | 24.98976
2023-06-19 22:59 | 1392.797104 | 16.0013 | 3 | 1 | 3.634622 | 0 | 0 | 0 | 0 | 0 | 0 | -5.028939e-05 | 24.98976
2023-06-19 22:59 | 1392.896304 | 16.1005 | 3 | 1 | 3.634502 | 0 | 0 | 0 | 0 | 0 | 0 | -3.995075e-05 | 24.98976
2023-06-19 22:59 | 1392.996504 | 16.2007 | 3 | 1 | 3.63464 | 0 | 0 | 0 | 0 | 0 | 0 | -2.950788e-05 | 24.98976
2023-06-19 22:59 | 1393.096904 | 16.3011 | 3 | 1 | 3.634636 | 0 | 0 | 0 | 0 | 0 | 0 | -1.904418e-05 | 24.98976
2023-06-19 22:59 | 1393.195704 | 16.3999 | 3 | 1 | 3.634546 | 0 | 0 | 0 | 0 | 0 | 0 | -8.747222e-06 | 24.98976
2023-06-19 22:59 | 1393.296804 | 16.501 | 3 | 1 | 3.634713 | 0 | 0 | 0 | 0 | 0 | 0 | 1.789439e-06 | 24.98976
2023-06-19 22:59 | 1393.396304 | 16.6005 | 3 | 1 | 3.634633 | 0 | 0 | 0 | 0 | 0 | 0 | 1.215935e-05 | 24.98976
2023-06-19 22:59 | 1393.496904 | 16.7011 | 3 | 1 | 3.634613 | 0 | 0 | 0 | 0 | 0 | 0 | 2.273881e-05 | 24.98976
2023-06-19 22:59 | 1393.596104 | 16.8003 | 3 | 1 | 3.634688 | 0 | 0 | 0 | 0 | 0 | 0 | 3.317104e-05 | 24.98976
2023-06-19 22:59 | 1393.696104 | 16.9003 | 3 | 1 | 3.634607 | 0 | 0 | 0 | 0 | 0 | 0 | 4.36874e-05 | 24.98976
2023-06-19 22:59 | 1393.796604 | 17.0008 | 3 | 1 | 3.634649 | 0 | 0 | 0 | 0 | 0 | 0 | 5.425635e-05 | 24.98976
2023-06-19 22:59 | 1393.896004 | 17.1002 | 3 | 1 | 3.634672 | 0 | 0 | 0 | 0 | 0 | 0 | 6.470961e-05 | 24.98976
2023-06-19 22:59 | 1393.996104 | 17.2003 | 3 | 1 | 3.634622 | 0 | 0 | 0 | 0 | 0 | 0 | 7.523649e-05 | 24.98976
2023-06-19 22:59 | 1394.095904 | 17.3001 | 3 | 1 | 3.634739 | 0 | 0 | 0 | 0 | 0 | 0 | 8.573182e-05 | 24.98976
2023-06-19 22:59 | 1394.195904 | 17.4001 | 3 | 1 | 3.634751 | 0 | 0 | 0 | 0 | 0 | 0 | 9.624818e-05 | 24.98976
2023-06-19 22:59 | 1394.295904 | 17.5001 | 3 | 1 | 3.634644 | 0 | 0 | 0 | 0 | 0 | 0 | 0.0001067645 | 24.98976
2023-06-19 22:59 | 1394.396104 | 17.6003 | 3 | 1 | 3.634694 | 0 | 0 | 0 | 0 | 0 | 0 | 0.0001173019 | 24.98976
2023-06-19 22:59 | 1394.496304 | 17.7005 | 3 | 1 | 3.634886 | 0 | 0 | 0 | 0 | 0 | 0 | 0.0001099888 | 24.98976
2023-06-19 22:59 | 1394.596304 | 17.8005 | 3 | 1 | 3.634655 | 0 | 0 | 0 | 0 | 0 | 0 | 0.0001026903 | 24.98789
2023-06-19 22:59 | 1394.695704 | 17.8999 | 3 | 1 | 3.634625 | 0 | 0 | 0 | 0 | 0 | 0 | 9.543555e-05 | 24.98789
2023-06-19 22:59 | 1394.796204 | 18.0004 | 3 | 1 | 3.63457 | 0 | 0 | 0 | 0 | 0 | 0 | 8.810053e-05 | 24.98789
2023-06-19 22:59 | 1394.896504 | 18.1007 | 3 | 1 | 3.634674 | 0 | 0 | 0 | 0 | 0 | 0 | 8.078011e-05 | 24.98789
2023-06-19 22:59 | 1394.996104 | 18.2003 | 3 | 1 | 3.634716 | 0 | 0 | 0 | 0 | 0 | 0 | 7.351077e-05 | 24.98789
2023-06-19 22:59 | 1395.096104 | 18.3003 | 3 | 1 | 3.634661 | 0 | 0 | 0 | 0 | 0 | 0 | 6.621225e-05 | 24.98789
2023-06-19 22:59 | 1395.196304 | 18.4005 | 3 | 1 | 3.634763 | 0 | 0 | 0 | 0 | 0 | 0 | 5.889912e-05 | 24.98789
2023-06-19 22:59 | 1395.295704 | 18.4999 | 3 | 1 | 3.634766 | 0 | 0 | 0 | 0 | 0 | 0 | 5.164438e-05 | 24.98789
2023-06-19 22:59 | 1395.395704 | 18.5999 | 3 | 1 | 3.634559 | 0 | 0 | 0 | 0 | 0 | 0 | 4.434586e-05 | 24.98789
2023-06-19 22:59 | 1395.496504 | 18.7007 | 3 | 1 | 3.634744 | 0 | 0 | 0 | 0 | 0 | 0 | 3.557747e-05 | 24.98789
2023-06-19 22:59 | 1395.595904 | 18.8001 | 3 | 1 | 3.634717 | 0 | 0 | 0 | 0 | 0 | 0 | 2.693086e-05 | 24.98789
2023-06-19 22:59 | 1395.696104 | 18.9003 | 3 | 1 | 3.634697 | 0 | 0 | 0 | 0 | 0 | 0 | 1.821466e-05 | 24.98789
2023-06-19 22:59 | 1395.797304 | 19.0015 | 3 | 1 | 3.634711 | 0 | 0 | 0 | 0 | 0 | 0 | 9.41148e-06 | 24.98789
2023-06-19 22:59 | 1395.896304 | 19.1005 | 3 | 1 | 3.634695 | 0 | 0 | 0 | 0 | 0 | 0 | 7.996698e-07 | 24.98789
2023-06-19 22:59 | 1395.996704 | 19.2009 | 3 | 1 | 3.634781 | 0 | 0 | 0 | 0 | 0 | 0 | -7.933924e-06 | 24.98789
2023-06-19 22:59 | 1396.096704 | 19.3009 | 3 | 1 | 3.634677 | 0 | 0 | 0 | 0 | 0 | 0 | -1.663272e-05 | 24.98789
2023-06-19 22:59 | 1396.197104 | 19.4013 | 3 | 1 | 3.634728 | 0 | 0 | 0 | 0 | 0 | 0 | -2.536632e-05 | 24.98789
2023-06-19 22:59 | 1396.295904 | 19.5001 | 3 | 1 | 3.634657 | 0 | 0 | 0 | 0 | 0 | 0 | -3.396073e-05 | 24.98789
2023-06-19 22:59 | 1396.396104 | 19.6003 | 3 | 1 | 3.634644 | 0 | 0 | 0 | 0 | 0 | 0 | -4.267693e-05 | 24.98789
2023-06-19 22:59 | 1396.496104 | 19.7003 | 3 | 1 | 3.634701 | 0 | 0 | 0 | 0 | 0 | 0 | -3.249543e-05 | 24.98789
2023-06-19 22:59 | 1396.596604 | 19.8008 | 3 | 1 | 3.634704 | 0 | 0 | 0 | 0 | 0 | 0 | -2.226304e-05 | 24.98789
2023-06-19 22:59 | 1396.695704 | 19.8999 | 3 | 1 | 3.634736 | 0 | 0 | 0 | 0 | 0 | 0 | -1.217318e-05 | 24.98789
2023-06-19 22:59 | 1396.796804 | 20.001 | 3 | 1 | 3.634695 | 0 | 0 | 0 | 0 | 0 | 0 | -1.879689e-06 | 24.98789
2023-06-19 22:59 | 1396.896104 | 20.1003 | 3 | 1 | 3.634656 | 0 | 0 | 0 | 0 | 0 | 0 | 8.230532e-06 | 24.98789
2023-06-19 22:59 | 1396.995704 | 20.1999 | 3 | 1 | 3.634648 | 0 | 0 | 0 | 0 | 0 | 0 | 1.83713e-05 | 24.98789
2023-06-19 22:59 | 1397.095904 | 20.3001 | 3 | 1 | 3.634651 | 0 | 0 | 0 | 0 | 0 | 0 | 2.857315e-05 | 24.98789
2023-06-19 22:59 | 1397.196104 | 20.4003 | 3 | 1 | 3.634665 | 0 | 0 | 0 | 0 | 0 | 0 | 3.877501e-05 | 24.98789
2023-06-19 22:59 | 1397.296604 | 20.5008 | 3 | 1 | 3.634695 | 0 | 0 | 0 | 0 | 0 | 0 | 4.900741e-05 | 24.98789
2023-06-19 22:59 | 1397.396004 | 20.6002 | 3 | 1 | 3.634699 | 0 | 0 | 0 | 0 | 0 | 0 | 5.912781e-05 | 24.98666
2023-06-19 22:59 | 1397.496304 | 20.7005 | 3 | 1 | 3.634672 | 0 | 0 | 0 | 0 | 0 | 0 | 4.718187e-05 | 24.98666
2023-06-19 22:59 | 1397.596104 | 20.8003 | 3 | 1 | 3.634752 | 0 | 0 | 0 | 0 | 0 | 0 | 3.529548e-05 | 24.98666
2023-06-19 22:59 | 1397.696904 | 20.9011 | 3 | 1 | 3.634785 | 0 | 0 | 0 | 0 | 0 | 0 | 2.328999e-05 | 24.98666
2023-06-19 22:59 | 1397.796304 | 21.0005 | 3 | 1 | 3.634726 | 0 | 0 | 0 | 0 | 0 | 0 | 1.145124e-05 | 24.98666
2023-06-19 22:59 | 1397.897204 | 21.1014 | 3 | 1 | 3.634824 | 0 | 0 | 0 | 0 | 0 | 0 | -5.661637e-07 | 24.98666
2023-06-19 22:59 | 1397.995904 | 21.2001 | 3 | 1 | 3.634682 | 0 | 0 | 0 | 0 | 0 | 0 | -1.232154e-05 | 24.98666
2023-06-19 22:59 | 1398.097404 | 21.3016 | 3 | 1 | 3.634625 | 0 | 0 | 0 | 0 | 0 | 0 | -2.44104e-05 | 24.98666
2023-06-19 22:59 | 1398.196804 | 21.401 | 3 | 1 | 3.634685 | 0 | 0 | 0 | 0 | 0 | 0 | -3.624915e-05 | 24.98666
2023-06-19 22:59 | 1398.296104 | 21.5003 | 3 | 1 | 3.634735 | 0 | 0 | 0 | 0 | 0 | 0 | -4.807599e-05 | 24.98666
2023-06-19 22:59 | 1398.396904 | 21.6011 | 3 | 1 | 3.634662 | 0 | 0 | 0 | 0 | 0 | 0 | -6.008148e-05 | 24.98666
2023-06-19 22:59 | 1398.496304 | 21.7005 | 3 | 1 | 3.634712 | 0 | 0 | 0 | 0 | 0 | 0 | -4.322151e-05 | 24.98666
2023-06-19 22:59 | 1398.597104 | 21.8013 | 3 | 1 | 3.634691 | 0 | 0 | 0 | 0 | 0 | 0 | -2.612408e-05 | 24.98666
2023-06-19 22:59 | 1398.696504 | 21.9007 | 3 | 1 | 3.634784 | 0 | 0 | 0 | 0 | 0 | 0 | -9.264115e-06 | 24.98666
2023-06-19 22:59 | 1398.795704 | 21.9999 | 3 | 1 | 3.634706 | 0 | 0 | 0 | 0 | 0 | 0 | 7.561929e-06 | 24.98666
2023-06-19 22:59 | 1398.895704 | 22.0999 | 3 | 1 | 3.634654 | 0 | 0 | 0 | 0 | 0 | 0 | 2.452367e-05 | 24.98666
2023-06-19 22:59 | 1398.995904 | 22.2001 | 3 | 1 | 3.63472 | 0 | 0 | 0 | 0 | 0 | 0 | 4.151933e-05 | 24.98666
2023-06-19 22:59 | 1399.096904 | 22.3011 | 3 | 1 | 3.634712 | 0 | 0 | 0 | 0 | 0 | 0 | 5.865068e-05 | 24.98666
2023-06-19 22:59 | 1399.196304 | 22.4005 | 3 | 1 | 3.634554 | 0 | 0 | 0 | 0 | 0 | 0 | 7.551065e-05 | 24.98666
2023-06-19 22:59 | 1399.297104 | 22.5013 | 3 | 1 | 3.6346 | 0 | 0 | 0 | 0 | 0 | 0 | 9.260808e-05 | 24.98666
2023-06-19 22:59 | 1399.396304 | 22.6005 | 3 | 1 | 3.634799 | 0 | 0 | 0 | 0 | 0 | 0 | 0.0001094341 | 24.98666
2023-06-19 22:59 | 1399.496304 | 22.7005 | 3 | 1 | 3.634823 | 0 | 0 | 0 | 0 | 0 | 0 | 9.467159e-05 | 24.98666
2023-06-19 22:59 | 1399.595704 | 22.7999 | 3 | 1 | 3.634726 | 0 | 0 | 0 | 0 | 0 | 0 | 7.999763e-05 | 24.98666
2023-06-19 22:59 | 1399.695704 | 22.8999 | 3 | 1 | 3.634629 | 0 | 0 | 0 | 0 | 0 | 0 | 6.523509e-05 | 24.98666
2023-06-19 22:59 | 1399.796904 | 23.0011 | 3 | 1 | 3.634711 | 0 | 0 | 0 | 0 | 0 | 0 | 5.02954e-05 | 24.98666
2023-06-19 22:59 | 1399.896304 | 23.1005 | 3 | 1 | 3.634771 | 0 | 0 | 0 | 0 | 0 | 0 | 3.562143e-05 | 24.98666
2023-06-19 22:59 | 1399.997204 | 23.2014 | 3 | 1 | 3.634675 | 0 | 0 | 0 | 0 | 0 | 0 | 2.072603e-05 | 24.98666
2023-06-19 22:59 | 1400.096504 | 23.3007 | 3 | 1 | 3.634759 | 0 | 0 | 0 | 0 | 0 | 0 | 6.066831e-06 | 24.98666
2023-06-19 22:59 | 1400.195704 | 23.3999 | 3 | 1 | 3.634725 | 0 | 0 | 0 | 0 | 0 | 0 | -8.577607e-06 | 24.98666
2023-06-19 22:59 | 1400.296304 | 23.5005 | 3 | 1 | 3.63472 | 0 | 0 | 0 | 0 | 0 | 0 | -2.342872e-05 | 24.98478
2023-06-19 22:59 | 1400.396004 | 23.6002 | 3 | 1 | 3.634754 | 0 | 0 | 0 | 0 | 0 | 0 | -3.814697e-05 | 24.98478
2023-06-19 22:59 | 1400.496004 | 23.7002 | 3 | 1 | 3.634707 | 0 | 0 | 0 | 0 | 0 | 0 | -2.703889e-05 | 24.98478
2023-06-19 22:59 | 1400.596204 | 23.8004 | 3 | 1 | 3.634726 | 0 | 0 | 0 | 0 | 0 | 0 | -1.590859e-05 | 24.98478
2023-06-19 22:59 | 1400.696204 | 23.9004 | 3 | 1 | 3.634758 | 0 | 0 | 0 | 0 | 0 | 0 | -4.800504e-06 | 24.98478
2023-06-19 22:59 | 1400.796604 | 24.0008 | 3 | 1 | 3.634713 | 0 | 0 | 0 | 0 | 0 | 0 | 6.352013e-06 | 24.98478
2023-06-19 22:59 | 1400.895804 | 24.1 | 3 | 1 | 3.634716 | 0 | 0 | 0 | 0 | 0 | 0 | 1.737123e-05 | 24.98478
2023-06-19 22:59 | 1400.995804 | 24.2 | 3 | 1 | 3.634721 | 0 | 0 | 0 | 0 | 0 | 0 | 2.847932e-05 | 24.98478
2023-06-19 22:59 | 1401.095804 | 24.3 | 3 | 1 | 3.634681 | 0 | 0 | 0 | 0 | 0 | 0 | 3.95874e-05 | 24.98478
2023-06-19 22:59 | 1401.196404 | 24.4006 | 3 | 1 | 3.634698 | 0 | 0 | 0 | 0 | 0 | 0 | 5.076213e-05 | 24.98478
2023-06-19 22:59 | 1401.296804 | 24.501 | 3 | 1 | 3.634774 | 0 | 0 | 0 | 0 | 0 | 0 | 6.191465e-05 | 24.98478
2023-06-19 22:59 | 1401.396204 | 24.6004 | 3 | 1 | 3.634725 | 0 | 0 | 0 | 0 | 0 | 0 | 7.295609e-05 | 24.98478
2023-06-19 22:59 | 1401.496404 | 24.7006 | 3 | 1 | 3.634724 | 0 | 0 | 0 | 0 | 0 | 0 | 6.042285e-05 | 24.98478
2023-06-19 22:59 | 1401.596404 | 24.8006 | 3 | 1 | 3.634738 | 0 | 0 | 0 | 0 | 0 | 0 | 4.791463e-05 | 24.98478
2023-06-19 22:59 | 1401.696404 | 24.9006 | 3 | 1 | 3.634672 | 0 | 0 | 0 | 0 | 0 | 0 | 3.540641e-05 | 24.98478
2023-06-19 22:59 | 1401.796004 | 25.0002 | 3 | 1 | 3.634691 | 0 | 0 | 0 | 0 | 0 | 0 | 2.294822e-05 | 24.98478
2023-06-19 22:59 | 1401.896004 | 25.1002 | 3 | 1 | 3.634733 | 0 | 0 | 0 | 0 | 0 | 0 | 1.044e-05 | 24.98478
2023-06-19 22:59 | 1401.997204 | 25.2014 | 3 | 1 | 3.634678 | 0 | 0 | 0 | 0 | 0 | 0 | -2.218315e-06 | 24.98478
2023-06-19 22:59 | 1402.095704 | 25.2999 | 3 | 1 | 3.634798 | 0 | 0 | 0 | 0 | 0 | 0 | -1.453891e-05 | 24.98478
2023-06-19 22:59 | 1402.196604 | 25.4008 | 3 | 1 | 3.634809 | 0 | 0 | 0 | 0 | 0 | 0 | -2.71597e-05 | 24.98478
2023-06-19 22:59 | 1402.296104 | 25.5003 | 3 | 1 | 3.634845 | 0 | 0 | 0 | 0 | 0 | 0 | -3.960538e-05 | 24.98478
2023-06-19 22:59 | 1402.396904 | 25.6011 | 3 | 1 | 3.634709 | 0 | 0 | 0 | 0 | 0 | 0 | -5.221367e-05 | 24.98478
2023-06-19 22:59 | 1402.496204 | 25.7004 | 3 | 1 | 3.634755 | 0 | 0 | 0 | 0 | 0 | 0 | -3.587141e-05 | 24.98478
2023-06-19 22:59 | 1402.597104 | 25.8013 | 3 | 1 | 3.634798 | 0 | 0 | 0 | 0 | 0 | 0 | -1.926582e-05 | 24.98478
2023-06-19 22:59 | 1402.696204 | 25.9004 | 3 | 1 | 3.634703 | 0 | 0 | 0 | 0 | 0 | 0 | -2.956476e-06 | 24.98478
2023-06-19 22:59 | 1402.796004 | 26.0002 | 3 | 1 | 3.634725 | 0 | 0 | 0 | 0 | 0 | 0 | 1.346807e-05 | 24.98478
2023-06-19 22:59 | 1402.896704 | 26.1009 | 3 | 1 | 3.63485 | 0 | 0 | 0 | 0 | 0 | 0 | 3.004074e-05 | 24.98478
2023-06-19 22:59 | 1402.996504 | 26.2007 | 3 | 1 | 3.634704 | 0 | 0 | 0 | 0 | 0 | 0 | 4.646529e-05 | 24.98478
2023-06-19 22:59 | 1403.095804 | 26.3 | 3 | 1 | 3.634699 | 0 | 0 | 0 | 0 | 0 | 0 | 6.280755e-05 | 25.01025
2023-06-19 22:59 | 1403.196004 | 26.4002 | 3 | 1 | 3.634699 | 0 | 0 | 0 | 0 | 0 | 0 | 7.929793e-05 | 25.01025
2023-06-19 22:59 | 1403.296004 | 26.5002 | 3 | 1 | 3.634718 | 0 | 0 | 0 | 0 | 0 | 0 | 9.57554e-05 | 25.01025
2023-06-19 23:00 | 1403.396504 | 26.6007 | 3 | 1 | 3.634784 | 0 | 0 | 0 | 0 | 0 | 0 | 0.0001122952 | 25.01025
2023-06-19 23:00 | 1403.495904 | 26.7001 | 3 | 1 | 3.634708 | 0 | 0 | 0 | 0 | 0 | 0 | 8.264498e-05 | 25.01025
2023-06-19 23:00 | 1403.597004 | 26.8012 | 3 | 1 | 3.634647 | 0 | 0 | 0 | 0 | 0 | 0 | 5.248771e-05 | 25.01025
2023-06-19 23:00 | 1403.696404 | 26.9006 | 3 | 1 | 3.634797 | 0 | 0 | 0 | 0 | 0 | 0 | 2.283754e-05 | 25.01025
2023-06-19 23:00 | 1403.796804 | 27.001 | 3 | 1 | 3.634894 | 0 | 0 | 0 | 0 | 0 | 0 | -7.110925e-06 | 25.01025
2023-06-19 23:00 | 1403.896204 | 27.1004 | 3 | 1 | 3.634768 | 0 | 0 | 0 | 0 | 0 | 0 | -3.67611e-05 | 25.01025
2023-06-19 23:00 | 1403.996004 | 27.2002 | 3 | 1 | 3.634757 | 0 | 0 | 0 | 0 | 0 | 0 | -6.653059e-05 | 25.01025
2023-06-19 23:00 | 1404.096304 | 27.3005 | 3 | 1 | 3.634636 | 0 | 0 | 0 | 0 | 0 | 0 | -9.644922e-05 | 25.01025
2023-06-19 23:00 | 1404.195704 | 27.3999 | 3 | 1 | 3.63475 | 0 | 0 | 0 | 0 | 0 | 0 | -0.0001260994 | 25.01025
2023-06-19 23:00 | 1404.296204 | 27.5004 | 3 | 1 | 3.634628 | 0 | 0 | 0 | 0 | 0 | 0 | -0.0001560777 | 25.01025
2023-06-19 23:00 | 1404.396404 | 27.6006 | 3 | 1 | 3.634695 | 0 | 0 | 0 | 0 | 0 | 0 | -0.0001859665 | 25.01025
2023-06-19 23:00 | 1404.495804 | 27.7 | 3 | 1 | 3.634862 | 0 | 0 | 0 | 0 | 0 | 0 | -0.0001669638 | 25.01025
2023-06-19 23:00 | 1404.596104 | 27.8003 | 3 | 1 | 3.634751 | 0 | 0 | 0 | 0 | 0 | 0 | -0.0001477892 | 25.01025
2023-06-19 23:00 | 1404.696404 | 27.9006 | 3 | 1 | 3.634832 | 0 | 0 | 0 | 0 | 0 | 0 | -0.0001286145 | 25.01025
2023-06-19 23:00 | 1404.796004 | 28.0002 | 3 | 1 | 3.634729 | 0 | 0 | 0 | 0 | 0 | 0 | -0.0001095736 | 25.01025
2023-06-19 23:00 | 1404.896204 | 28.1004 | 3 | 1 | 3.63471 | 0 | 0 | 0 | 0 | 0 | 0 | -9.041799e-05 | 25.01025
2023-06-19 23:00 | 1404.996204 | 28.2004 | 3 | 1 | 3.634909 | 0 | 0 | 0 | 0 | 0 | 0 | -7.130065e-05 | 25.01025
2023-06-19 23:00 | 1405.096004 | 28.3002 | 3 | 1 | 3.634679 | 0 | 0 | 0 | 0 | 0 | 0 | -5.222154e-05 | 25.01025
2023-06-19 23:00 | 1405.196804 | 28.401 | 3 | 1 | 3.634814 | 0 | 0 | 0 | 0 | 0 | 0 | -3.295125e-05 | 25.01025
2023-06-19 23:00 | 1405.296304 | 28.5005 | 3 | 1 | 3.634736 | 0 | 0 | 0 | 0 | 0 | 0 | -1.392949e-05 | 25.01025
2023-06-19 23:00 | 1405.396604 | 28.6008 | 3 | 1 | 3.634706 | 0 | 0 | 0 | 0 | 0 | 0 | 5.245209e-06 | 25.01025
2023-06-19 23:00 | 1405.496004 | 28.7002 | 3 | 1 | 3.634712 | 0 | 0 | 0 | 0 | 0 | 0 | 1.026936e-05 | 25.01025
2023-06-19 23:00 | 1405.595904 | 28.8001 | 3 | 1 | 3.634803 | 0 | 0 | 0 | 0 | 0 | 0 | 1.531878e-05 | 25.01025
2023-06-19 23:00 | 1405.697004 | 28.9012 | 3 | 1 | 3.634752 | 0 | 0 | 0 | 0 | 0 | 0 | 2.042885e-05 | 25.01025
2023-06-19 23:00 | 1405.795804 | 29 | 3 | 1 | 3.634725 | 0 | 0 | 0 | 0 | 0 | 0 | 2.542267e-05 | 25.01025
2023-06-19 23:00 | 1405.895804 | 29.1 | 3 | 1 | 3.634746 | 0 | 0 | 0 | 0 | 0 | 0 | 3.047714e-05 | 25.01025
2023-06-19 23:00 | 1405.996104 | 29.2003 | 3 | 1 | 3.634766 | 0 | 0 | 0 | 0 | 0 | 0 | 3.554678e-05 | 24.955
2023-06-19 23:00 | 1406.097004 | 29.3012 | 3 | 1 | 3.634695 | 0 | 0 | 0 | 0 | 0 | 0 | 4.064674e-05 | 24.955
2023-06-19 23:00 | 1406.196204 | 29.4004 | 3 | 1 | 3.634826 | 0 | 0 | 0 | 0 | 0 | 0 | 4.566078e-05 | 24.955
2023-06-19 23:00 | 1406.295704 | 29.4999 | 3 | 1 | 3.634839 | 0 | 0 | 0 | 0 | 0 | 0 | 5.068998e-05 | 24.955
2023-06-19 23:00 | 1406.396604 | 29.6008 | 3 | 1 | 3.634802 | 0 | 0 | 0 | 0 | 0 | 0 | 5.578995e-05 | 24.955
2023-06-19 23:00 | 1406.496104 | 29.7003 | 3 | 1 | 3.634719 | 0 | 0 | 0 | 0 | 0 | 0 | 5.578995e-05 | 24.955
2023-06-19 23:00 | 1406.597204 | 29.8014 | 3 | 1 | 3.634715 | 0 | 0 | 0 | 0 | 0 | 0 | 5.578995e-05 | 24.955
2023-06-19 23:00 | 1406.695804 | 29.9 | 3 | 1 | 3.634727 | 0 | 0 | 0 | 0 | 0 | 0 | 5.578995e-05 | 24.955
2023-06-19 23:00 | 1406.796104 | 30.0003 | 3 | 1 | 3.634701 | 0 | 0 | 0 | 0 | 0 | 0 | 5.578995e-05 | 24.955
2023-06-19 23:00 | 1406.797004 | 30.0012 | 3 | 1 | 3.634701 | 0 | 0 | 0 | 0 | 0 | 0 | 5.578995e-05 | 24.955