## Global_Info
TEST REPORT
|  |  | 20230618_W9_EIS400_2 | Serial Number |  | C:\ArbinSoftware\DataPro\Result\20230618_W9_EIS400_2
|  |  | 2023-06-19 | 207487
Channel | Start DateTime | Schedule File Name | Creator | Comments | Software Version | Schedule Version | MASS | Specific Capacity | Capacity | Item ID | Has Aux | Has Specail | Log Aux Data Flag | Log Special Flag
3 | 2023-06-19 11:52 | INR21700_m50T\2nd_life_EIS\EIS_general.sdu |  |  | PV7.0 Build: 181116USB | Schedule Version 7.00.15 | 0 | 0 | 4.85 |  | 1 | 0 | TRUE | TRUE
Note on G2: Click to open file path

## ACIM_Chan3
Device_ID | Test_ID | Channel_ID | Cycle_ID | Step_ID | Pt | Freq | Zmod | Zphz
Gamry_1 | 491 | 2 | 1 | 2 | 0 | 10019.53 | 0.0490026 | 49.96229
Gamry_1 | 491 | 2 | 1 | 2 | 1 | 7207.031 | 0.0404888 | 44.01946
Gamry_1 | 491 | 2 | 1 | 2 | 2 | 5150.463 | 0.0342114 | 37.32309
Gamry_1 | 491 | 2 | 1 | 2 | 3 | 3715.701 | 0.03015 | 30.16886
Gamry_1 | 491 | 2 | 1 | 2 | 4 | 2686.738 | 0.0276527 | 23.19224
Gamry_1 | 491 | 2 | 1 | 2 | 5 | 1933.594 | 0.0262556 | 16.81147
Gamry_1 | 491 | 2 | 1 | 2 | 6 | 1395.089 | 0.0256093 | 11.67174
Gamry_1 | 491 | 2 | 1 | 2 | 7 | 1000.702 | 0.0253894 | 7.624925
Gamry_1 | 491 | 2 | 1 | 2 | 8 | 716.9117 | 0.0254674 | 4.691612
Gamry_1 | 491 | 2 | 1 | 2 | 9 | 520.8333 | 0.0255965 | 2.68832
Gamry_1 | 491 | 2 | 1 | 2 | 10 | 372.8693 | 0.0258494 | 1.091904
Gamry_1 | 491 | 2 | 1 | 2 | 11 | 269.3965 | 0.0260294 | 0.0415943
Gamry_1 | 491 | 2 | 1 | 2 | 12 | 193.6983 | 0.0263165 | -0.7145374
Gamry_1 | 491 | 2 | 1 | 2 | 13 | 139.2327 | 0.0265699 | -1.399132
Gamry_1 | 491 | 2 | 1 | 2 | 14 | 99.734 | 0.0268268 | -1.703184
Gamry_1 | 491 | 2 | 1 | 2 | 15 | 72.11539 | 0.0270721 | -1.986242
Gamry_1 | 491 | 2 | 1 | 2 | 16 | 49.86702 | 0.0273873 | -2.226694
Gamry_1 | 491 | 2 | 1 | 2 | 17 | 37.5 | 0.0276294 | -2.336211
Gamry_1 | 491 | 2 | 1 | 2 | 18 | 27.25291 | 0.0279608 | -2.442091
Gamry_1 | 491 | 2 | 1 | 2 | 19 | 19.29012 | 0.0282396 | -2.493338
Gamry_1 | 491 | 2 | 1 | 2 | 20 | 13.95089 | 0.0285866 | -2.488631
Gamry_1 | 491 | 2 | 1 | 2 | 21 | 9.9734 | 0.0288353 | -2.515859
Gamry_1 | 491 | 2 | 1 | 2 | 22 | 7.233796 | 0.0291034 | -2.05754
Gamry_1 | 491 | 2 | 1 | 2 | 23 | 5.196785 | 0.0292514 | -1.919388
Gamry_1 | 491 | 2 | 1 | 2 | 24 | 3.720238 | 0.0294554 | -1.986508
Gamry_1 | 491 | 2 | 1 | 2 | 25 | 2.689329 | 0.0297001 | -2.002149
Gamry_1 | 491 | 2 | 1 | 2 | 26 | 1.929012 | 0.0298238 | -1.773727
Gamry_1 | 491 | 2 | 1 | 2 | 27 | 1.395089 | 0.0299048 | -1.625463
Gamry_1 | 491 | 2 | 1 | 2 | 28 | 0.997765 | 0.030088 | -1.888738
Gamry_1 | 491 | 2 | 1 | 2 | 29 | 0.7233796 | 0.0302166 | -2.023123
Gamry_1 | 491 | 2 | 1 | 2 | 30 | 0.5185288 | 0.0303767 | -2.03841
Gamry_1 | 491 | 2 | 1 | 2 | 31 | 0.3732086 | 0.0305523 | -2.444698
Gamry_1 | 491 | 2 | 1 | 2 | 32 | 0.2687787 | 0.0308196 | -2.770989
Gamry_1 | 491 | 2 | 1 | 2 | 33 | 0.1933787 | 0.0310422 | -3.101982
Gamry_1 | 491 | 2 | 1 | 2 | 34 | 0.1391776 | 0.0313399 | -3.628335
Gamry_1 | 491 | 2 | 1 | 2 | 35 | 0.1001603 | 0.0316968 | -4.252164
Gamry_1 | 491 | 2 | 1 | 2 | 36 | 0.0719825 | 0.032176 | -4.967603
Gamry_1 | 491 | 2 | 1 | 2 | 37 | 0.051807 | 0.0326459 | -5.815106
Gamry_1 | 491 | 2 | 1 | 2 | 38 | 0.0372971 | 0.0332782 | -6.812418
Gamry_1 | 491 | 2 | 1 | 2 | 39 | 0.0268286 | 0.0340512 | -7.93806
Gamry_1 | 491 | 2 | 1 | 2 | 40 | 0.0193124 | 0.0349141 | -9.180805
Gamry_1 | 491 | 2 | 1 | 2 | 41 | 0.0138979 | 0.0359548 | -10.6877
Gamry_1 | 491 | 2 | 1 | 2 | 42 | 0.0100006 | 0.0372578 | -12.49638
Note on A1: Device_ID
Note on B1: Test_ID
Note on C1: Channel_ID
Note on D1: Cycle_ID
Note on E1: Step_ID
Note on F1: Pt
Note on G1: Freq
Note on H1: Zmod
Note on I1: Zphz

## Channel_3_1
Date_Time | Test_Time(s) | Step_Time(s) | Step_Index | Cycle_Index | Voltage(V) | Current(A) | Charge_Capacity(Ah) | Discharge_Capacity(Ah) | Charge_Energy(Wh) | Discharge_Energy(Wh) | Internal Resistance(Ohm) | dV/dt(V/s) | Aux_Temperature(¡æ)_1
2023-06-19 11:52 | 0.1008 | 0.1006 | 1 | 1 | 4.003295 | 0 | 0 | 0 | 0 | 0 | 0 | 0 | 25.03368
2023-06-19 11:52 | 0.2006 | 0.2004 | 1 | 1 | 4.0034 | 0 | 0 | 0 | 0 | 0 | 0 | 0 | 25.03368
2023-06-19 11:52 | 0.3006 | 0.3004 | 1 | 1 | 4.003295 | 0 | 0 | 0 | 0 | 0 | 0 | 0 | 25.03368
2023-06-19 11:52 | 0.4007 | 0.4005 | 1 | 1 | 4.003216 | 0 | 0 | 0 | 0 | 0 | 0 | 0 | 25.03368
2023-06-19 11:52 | 0.5001 | 0.4999 | 1 | 1 | 4.003319 | 0 | 0 | 0 | 0 | 0 | 0 | -9.025472e-08 | 25.03368
2023-06-19 11:52 | 0.6003 | 0.6001 | 1 | 1 | 4.003372 | 0 | 0 | 0 | 0 | 0 | 0 | -1.812358e-07 | 25.03368
2023-06-19 11:52 | 0.7003 | 0.7001 | 1 | 1 | 4.003456 | 0 | 0 | 0 | 0 | 0 | 0 | -2.720354e-07 | 25.03368
2023-06-19 11:52 | 0.8005 | 0.8003 | 1 | 1 | 4.0034 | 0 | 0 | 0 | 0 | 0 | 0 | -3.630165e-07 | 25.03368
2023-06-19 11:52 | 0.9014 | 0.9012 | 1 | 1 | 4.003394 | 0 | 0 | 0 | 0 | 0 | 0 | -4.546332e-07 | 25.03368
2023-06-19 11:52 | 1.0001 | 0.9999 | 1 | 1 | 4.003358 | 0 | 0 | 0 | 0 | 0 | 0 | -5.442523e-07 | 25.03368
2023-06-19 11:52 | 1.001 | 1.0008 | 1 | 1 | 4.003357 | 0 | 0 | 0 | 0 | 0 | 0 | -5.450695e-07 | 25.03368
2023-06-19 11:52 | 1.0188 | 0.0018 | 2 | 1 | 4.003422 | 0 | 0 | 0 | 0 | 0 | 0 | -5.612318e-07 | 25.03368
2023-06-19 11:53 | 61.0209 | 60.0039 | 2 | 1 | 4.004198 | 0 | 0 | 0 | 0 | 0 | 0 | -5.504285e-05 | 25.03304
2023-06-19 11:54 | 121.0215 | 120.0045 | 2 | 1 | 4.006998 | 0 | 0 | 0 | 0 | 0 | 0 | -0.0001095231 | 25.0324
2023-06-19 11:55 | 181.0228 | 180.0058 | 2 | 1 | 4.011121 | 0 | 0 | 0 | 0 | 0 | 0 | -0.000164004 | 25.03176
2023-06-19 11:56 | 241.0242 | 240.0072 | 2 | 1 | 3.998552 | 0 | 0 | 0 | 0 | 0 | 0 | -0.000218485 | 25.04563
2023-06-19 11:57 | 301.0245 | 300.0075 | 2 | 1 | 4.004217 | 0 | 0 | 0 | 0 | 0 | 0 | -0.000272965 | 25.08335
2023-06-19 11:58 | 361.0272 | 360.0102 | 2 | 1 | 4.0085 | 0 | 0 | 0 | 0 | 0 | 0 | -0.0003274471 | 25.10449
2023-06-19 11:59 | 421.0273 | 420.0103 | 2 | 1 | 3.99894 | 0 | 0 | 0 | 0 | 0 | 0 | -0.0003819269 | 25.13149
2023-06-19 12:00 | 481.0278 | 480.0108 | 2 | 1 | 4.010782 | 0 | 0 | 0 | 0 | 0 | 0 | -0.0004364071 | 25.13135
2023-06-19 12:01 | 541.0297 | 540.0127 | 2 | 1 | 4.00143 | 0 | 0 | 0 | 0 | 0 | 0 | -0.0004908885 | 25.13337
2023-06-19 12:02 | 601.0307 | 600.0137 | 2 | 1 | 4.008008 | 0 | 0 | 0 | 0 | 0 | 0 | -0.0005453691 | 25.12799
2023-06-19 12:03 | 661.0312 | 660.0142 | 2 | 1 | 4.011292 | 0 | 0 | 0 | 0 | 0 | 0 | -0.0005998493 | 25.13474
2023-06-19 12:04 | 721.0328 | 720.0158 | 2 | 1 | 4.008337 | 0 | 0 | 0 | 0 | 0 | 0 | -0.0006543305 | 25.1498
2023-06-19 12:05 | 781.0329 | 780.0159 | 2 | 1 | 4.00888 | 0 | 0 | 0 | 0 | 0 | 0 | -0.0007088103 | 25.17512
2023-06-19 12:06 | 841.0345 | 840.0175 | 2 | 1 | 4.011386 | 0 | 0 | 0 | 0 | 0 | 0 | -0.0007632914 | 25.16212
2023-06-19 12:07 | 901.037 | 900.02 | 2 | 1 | 4.006645 | 0 | 0 | 0 | 0 | 0 | 0 | -0.0008177734 | 25.18307
2023-06-19 12:08 | 961.0374 | 960.0204 | 2 | 1 | 3.999896 | 0 | 0 | 0 | 0 | 0 | 0 | -0.0008722535 | 25.17057
2023-06-19 12:09 | 1021.0376 | 1020.0206 | 2 | 1 | 3.997536 | 0 | 0 | 0 | 0 | 0 | 0 | -0.0009267334 | 25.14896
2023-06-19 12:10 | 1081.0378 | 1080.0208 | 2 | 1 | 4.008835 | 0 | 0 | 0 | 0 | 0 | 0 | -0.0009812133 | 25.15333
2023-06-19 12:11 | 1141.0394 | 1140.0224 | 2 | 1 | 4.003849 | 0 | 0 | 0 | 0 | 0 | 0 | -0.001035694 | 25.15679
2023-06-19 12:12 | 1201.0418 | 1200.0248 | 2 | 1 | 4.000581 | 0 | 0 | 0 | 0 | 0 | 0 | -0.001090176 | 25.17998
2023-06-19 12:13 | 1261.0422 | 1260.0252 | 2 | 1 | 4.010853 | 0 | 0 | 0 | 0 | 0 | 0 | -0.001144656 | 25.19377
2023-06-19 12:14 | 1321.0424 | 1320.0254 | 2 | 1 | 3.997518 | 0 | 0 | 0 | 0 | 0 | 0 | -0.001199136 | 25.17605
2023-06-19 12:14 | 1343.21918 | 0.1012 | 3 | 1 | 4.003043 | 0 | 0 | 0 | 0 | 0 | 0 | -0.001219273 | 25.16991
2023-06-19 12:14 | 1343.31828 | 0.2003 | 3 | 1 | 4.003079 | 0 | 0 | 0 | 0 | 0 | 0 | -0.001188809 | 25.17764
2023-06-19 12:14 | 1343.41928 | 0.3013 | 3 | 1 | 4.003186 | 0 | 0 | 0 | 0 | 0 | 0 | -0.001157761 | 25.17764
2023-06-19 12:14 | 1343.51828 | 0.4003 | 3 | 1 | 4.002991 | 0 | 0 | 0 | 0 | 0 | 0 | -0.001047378 | 25.17764
2023-06-19 12:14 | 1343.61808 | 0.5001 | 3 | 1 | 4.003075 | 0 | 0 | 0 | 0 | 0 | 0 | -0.0009361034 | 25.17764
2023-06-19 12:14 | 1343.71888 | 0.6009 | 3 | 1 | 4.00302 | 0 | 0 | 0 | 0 | 0 | 0 | -0.0008237139 | 25.17764
2023-06-19 12:14 | 1343.81808 | 0.7001 | 3 | 1 | 4.003 | 0 | 0 | 0 | 0 | 0 | 0 | -0.0007131083 | 25.17764
2023-06-19 12:14 | 1343.91908 | 0.8011 | 3 | 1 | 4.003052 | 0 | 0 | 0 | 0 | 0 | 0 | -0.0006004958 | 25.17764
2023-06-19 12:14 | 1344.01868 | 0.9007 | 3 | 1 | 4.003041 | 0 | 0 | 0 | 0 | 0 | 0 | -0.0004894442 | 25.17764
2023-06-19 12:14 | 1344.11838 | 1.0004 | 3 | 1 | 4.003119 | 0 | 0 | 0 | 0 | 0 | 0 | -0.0003782811 | 25.17764
2023-06-19 12:14 | 1344.21858 | 1.1006 | 3 | 1 | 4.003168 | 0 | 0 | 0 | 0 | 0 | 0 | -0.0002665605 | 25.17764
2023-06-19 12:14 | 1344.31788 | 1.1999 | 3 | 1 | 4.003028 | 0 | 0 | 0 | 0 | 0 | 0 | -0.0001558434 | 25.17764
2023-06-19 12:14 | 1344.41788 | 1.2999 | 3 | 1 | 4.003092 | 0 | 0 | 0 | 0 | 0 | 0 | -4.434586e-05 | 25.17764
2023-06-19 12:14 | 1344.51788 | 1.3999 | 3 | 1 | 4.003088 | 0 | 0 | 0 | 0 | 0 | 0 | -4.015472e-05 | 25.17764
2023-06-19 12:14 | 1344.61898 | 1.501 | 3 | 1 | 4.003015 | 0 | 0 | 0 | 0 | 0 | 0 | -3.591748e-05 | 25.17764
2023-06-19 12:14 | 1344.71808 | 1.6001 | 3 | 1 | 4.002997 | 0 | 0 | 0 | 0 | 0 | 0 | -3.176406e-05 | 25.17764
2023-06-19 12:14 | 1344.81788 | 1.6999 | 3 | 1 | 4.00316 | 0 | 0 | 0 | 0 | 0 | 0 | -2.758131e-05 | 25.17764
2023-06-19 12:14 | 1344.91848 | 1.8005 | 3 | 1 | 4.002999 | 0 | 0 | 0 | 0 | 0 | 0 | -2.336502e-05 | 25.17764
2023-06-19 12:14 | 1345.01848 | 1.9005 | 3 | 1 | 4.003128 | 0 | 0 | 0 | 0 | 0 | 0 | -1.917388e-05 | 25.17764
2023-06-19 12:14 | 1345.11798 | 2 | 3 | 1 | 4.003054 | 0 | 0 | 0 | 0 | 0 | 0 | -1.50037e-05 | 25.17764
2023-06-19 12:14 | 1345.21808 | 2.1001 | 3 | 1 | 4.003106 | 0 | 0 | 0 | 0 | 0 | 0 | -1.080837e-05 | 25.17764
2023-06-19 12:14 | 1345.31808 | 2.2001 | 3 | 1 | 4.003096 | 0 | 0 | 0 | 0 | 0 | 0 | -6.617235e-06 | 25.17764
2023-06-19 12:14 | 1345.41908 | 2.3011 | 3 | 1 | 4.002995 | 0 | 0 | 0 | 0 | 0 | 0 | -2.384186e-06 | 25.17764
2023-06-19 12:14 | 1345.51928 | 2.4013 | 3 | 1 | 4.003148 | 0 | 0 | 0 | 0 | 0 | 0 | 1.872409e-06 | 25.17764
2023-06-19 12:14 | 1345.61848 | 2.5005 | 3 | 1 | 4.003118 | 0 | 0 | 0 | 0 | 0 | 0 | 6.086523e-06 | 25.17764
2023-06-19 12:14 | 1345.71848 | 2.6005 | 3 | 1 | 4.003144 | 0 | 0 | 0 | 0 | 0 | 0 | 1.033462e-05 | 25.17764
2023-06-19 12:14 | 1345.81848 | 2.7005 | 3 | 1 | 4.003156 | 0 | 0 | 0 | 0 | 0 | 0 | 1.458272e-05 | 25.17764
2023-06-19 12:14 | 1345.91808 | 2.8001 | 3 | 1 | 4.003145 | 0 | 0 | 0 | 0 | 0 | 0 | 1.881383e-05 | 25.17764
2023-06-19 12:14 | 1346.01808 | 2.9001 | 3 | 1 | 4.003107 | 0 | 0 | 0 | 0 | 0 | 0 | 2.306193e-05 | 25.17764
2023-06-19 12:14 | 1346.11918 | 3.0012 | 3 | 1 | 4.00314 | 0 | 0 | 0 | 0 | 0 | 0 | 2.735675e-05 | 25.15192
2023-06-19 12:14 | 1346.21788 | 3.0999 | 3 | 1 | 4.003072 | 0 | 0 | 0 | 0 | 0 | 0 | 3.154963e-05 | 25.15189
2023-06-19 12:14 | 1346.31828 | 3.2003 | 3 | 1 | 4.003146 | 0 | 0 | 0 | 0 | 0 | 0 | 3.581472e-05 | 25.15189
2023-06-19 12:14 | 1346.41808 | 3.3001 | 3 | 1 | 4.003087 | 0 | 0 | 0 | 0 | 0 | 0 | 4.005432e-05 | 25.15189
2023-06-19 12:14 | 1346.51888 | 3.4009 | 3 | 1 | 4.003094 | 0 | 0 | 0 | 0 | 0 | 0 | 3.741074e-05 | 25.15189
2023-06-19 12:14 | 1346.61828 | 3.5003 | 3 | 1 | 4.003069 | 0 | 0 | 0 | 0 | 0 | 0 | 3.480387e-05 | 25.15189
2023-06-19 12:14 | 1346.71868 | 3.6007 | 3 | 1 | 4.003132 | 0 | 0 | 0 | 0 | 0 | 0 | 3.217077e-05 | 25.15189
2023-06-19 12:14 | 1346.81928 | 3.7013 | 3 | 1 | 4.003105 | 0 | 0 | 0 | 0 | 0 | 0 | 2.953243e-05 | 25.15189
2023-06-19 12:14 | 1346.91928 | 3.8013 | 3 | 1 | 4.003051 | 0 | 0 | 0 | 0 | 0 | 0 | 2.690983e-05 | 25.15189
2023-06-19 12:14 | 1347.01948 | 3.9015 | 3 | 1 | 4.003122 | 0 | 0 | 0 | 0 | 0 | 0 | 2.428198e-05 | 25.15189
2023-06-19 12:14 | 1347.11798 | 4 | 3 | 1 | 4.003114 | 0 | 0 | 0 | 0 | 0 | 0 | 2.169871e-05 | 25.15189
2023-06-19 12:14 | 1347.21888 | 4.1009 | 3 | 1 | 4.003082 | 0 | 0 | 0 | 0 | 0 | 0 | 1.905251e-05 | 25.15189
2023-06-19 12:14 | 1347.31828 | 4.2003 | 3 | 1 | 4.003187 | 0 | 0 | 0 | 0 | 0 | 0 | 1.644564e-05 | 25.15189
2023-06-19 12:14 | 1347.41808 | 4.3001 | 3 | 1 | 4.003094 | 0 | 0 | 0 | 0 | 0 | 0 | 1.382828e-05 | 25.15189
2023-06-19 12:14 | 1347.51808 | 4.4001 | 3 | 1 | 4.003068 | 0 | 0 | 0 | 0 | 0 | 0 | 1.006202e-05 | 25.15189
2023-06-19 12:14 | 1347.61788 | 4.4999 | 3 | 1 | 4.003103 | 0 | 0 | 0 | 0 | 0 | 0 | 6.30329e-06 | 25.15189
2023-06-19 12:14 | 1347.71908 | 4.6011 | 3 | 1 | 4.003204 | 0 | 0 | 0 | 0 | 0 | 0 | 2.491834e-06 | 25.15189
2023-06-19 12:14 | 1347.81848 | 4.7005 | 3 | 1 | 4.003158 | 0 | 0 | 0 | 0 | 0 | 0 | -1.251829e-06 | 25.15189
2023-06-19 12:14 | 1347.91848 | 4.8005 | 3 | 1 | 4.003138 | 0 | 0 | 0 | 0 | 0 | 0 | -5.018089e-06 | 25.15189
2023-06-19 12:14 | 1348.01828 | 4.9003 | 3 | 1 | 4.00316 | 0 | 0 | 0 | 0 | 0 | 0 | -8.776817e-06 | 25.15189
2023-06-19 12:14 | 1348.11868 | 5.0007 | 3 | 1 | 4.003145 | 0 | 0 | 0 | 0 | 0 | 0 | -1.255814e-05 | 25.15189
2023-06-19 12:14 | 1348.21888 | 5.1009 | 3 | 1 | 4.003214 | 0 | 0 | 0 | 0 | 0 | 0 | -1.633193e-05 | 25.15189
2023-06-19 12:14 | 1348.31828 | 5.2003 | 3 | 1 | 4.003153 | 0 | 0 | 0 | 0 | 0 | 0 | -2.00756e-05 | 25.15189
2023-06-19 12:14 | 1348.41828 | 5.3003 | 3 | 1 | 4.003049 | 0 | 0 | 0 | 0 | 0 | 0 | -2.384186e-05 | 25.15189
2023-06-19 12:14 | 1348.51788 | 5.3999 | 3 | 1 | 4.003077 | 0 | 0 | 0 | 0 | 0 | 0 | -1.177743e-05 | 25.15189
2023-06-19 12:14 | 1348.61788 | 5.4999 | 3 | 1 | 4.003207 | 0 | 0 | 0 | 0 | 0 | 0 | 3.354408e-07 | 25.15189
2023-06-19 12:14 | 1348.71848 | 5.6005 | 3 | 1 | 4.003213 | 0 | 0 | 0 | 0 | 0 | 0 | 1.252099e-05 | 25.15189
2023-06-19 12:14 | 1348.81808 | 5.7001 | 3 | 1 | 4.003118 | 0 | 0 | 0 | 0 | 0 | 0 | 2.458542e-05 | 25.15189
2023-06-19 12:14 | 1348.91848 | 5.8005 | 3 | 1 | 4.003148 | 0 | 0 | 0 | 0 | 0 | 0 | 3.674674e-05 | 25.15189
2023-06-19 12:14 | 1349.01808 | 5.9001 | 3 | 1 | 4.003211 | 0 | 0 | 0 | 0 | 0 | 0 | 4.881117e-05 | 25.14287
2023-06-19 12:14 | 1349.11808 | 6.0001 | 3 | 1 | 4.003246 | 0 | 0 | 0 | 0 | 0 | 0 | 6.092404e-05 | 25.14287
2023-06-19 12:14 | 1349.21828 | 6.1003 | 3 | 1 | 4.003135 | 0 | 0 | 0 | 0 | 0 | 0 | 7.306114e-05 | 25.14287
2023-06-19 12:14 | 1349.31888 | 6.2009 | 3 | 1 | 4.003254 | 0 | 0 | 0 | 0 | 0 | 0 | 8.52467e-05 | 25.14287
2023-06-19 12:14 | 1349.41818 | 6.3002 | 3 | 1 | 4.003081 | 0 | 0 | 0 | 0 | 0 | 0 | 9.727478e-05 | 25.14287
2023-06-19 12:14 | 1349.51908 | 6.4011 | 3 | 1 | 4.003195 | 0 | 0 | 0 | 0 | 0 | 0 | 8.010879e-05 | 25.14287
2023-06-19 12:14 | 1349.61848 | 6.5005 | 3 | 1 | 4.003228 | 0 | 0 | 0 | 0 | 0 | 0 | 6.319798e-05 | 25.14287
2023-06-19 12:14 | 1349.71788 | 6.5999 | 3 | 1 | 4.003256 | 0 | 0 | 0 | 0 | 0 | 0 | 4.628718e-05 | 25.14287
2023-06-19 12:14 | 1349.81798 | 6.7 | 3 | 1 | 4.003172 | 0 | 0 | 0 | 0 | 0 | 0 | 2.925729e-05 | 25.14287
2023-06-19 12:14 | 1349.91848 | 6.8005 | 3 | 1 | 4.003173 | 0 | 0 | 0 | 0 | 0 | 0 | 1.215935e-05 | 25.14287
2023-06-19 12:14 | 1350.01848 | 6.9005 | 3 | 1 | 4.003093 | 0 | 0 | 0 | 0 | 0 | 0 | -4.853531e-06 | 25.14287
2023-06-19 12:14 | 1350.11868 | 7.0007 | 3 | 1 | 4.003078 | 0 | 0 | 0 | 0 | 0 | 0 | -2.190044e-05 | 25.14287
2023-06-19 12:14 | 1350.21828 | 7.1003 | 3 | 1 | 4.003309 | 0 | 0 | 0 | 0 | 0 | 0 | -3.884526e-05 | 25.14287
2023-06-19 12:14 | 1350.31848 | 7.2005 | 3 | 1 | 4.003109 | 0 | 0 | 0 | 0 | 0 | 0 | -5.589217e-05 | 25.14287
2023-06-19 12:14 | 1350.41878 | 7.3008 | 3 | 1 | 4.003232 | 0 | 0 | 0 | 0 | 0 | 0 | -7.295609e-05 | 25.14287
2023-06-19 12:14 | 1350.51798 | 7.4 | 3 | 1 | 4.003212 | 0 | 0 | 0 | 0 | 0 | 0 | -5.620774e-05 | 25.14287
2023-06-19 12:14 | 1350.61818 | 7.5002 | 3 | 1 | 4.003268 | 0 | 0 | 0 | 0 | 0 | 0 | -3.929056e-05 | 25.14287
2023-06-19 12:14 | 1350.71798 | 7.6 | 3 | 1 | 4.003174 | 0 | 0 | 0 | 0 | 0 | 0 | -2.244092e-05 | 25.14287
2023-06-19 12:14 | 1350.81858 | 7.7006 | 3 | 1 | 4.003063 | 0 | 0 | 0 | 0 | 0 | 0 | -5.456204e-06 | 25.14287
2023-06-19 12:14 | 1350.91858 | 7.8006 | 3 | 1 | 4.003145 | 0 | 0 | 0 | 0 | 0 | 0 | 1.142721e-05 | 25.14287
2023-06-19 12:14 | 1351.01858 | 7.9006 | 3 | 1 | 4.003113 | 0 | 0 | 0 | 0 | 0 | 0 | 2.831062e-05 | 25.14287
2023-06-19 12:14 | 1351.11868 | 8.0007 | 3 | 1 | 4.003129 | 0 | 0 | 0 | 0 | 0 | 0 | 4.521092e-05 | 25.14287
2023-06-19 12:14 | 1351.21878 | 8.1008 | 3 | 1 | 4.003102 | 0 | 0 | 0 | 0 | 0 | 0 | 6.211121e-05 | 25.14287
2023-06-19 12:14 | 1351.31878 | 8.2008 | 3 | 1 | 4.003115 | 0 | 0 | 0 | 0 | 0 | 0 | 7.899462e-05 | 25.14287
2023-06-19 12:14 | 1351.41858 | 8.3006 | 3 | 1 | 4.003258 | 0 | 0 | 0 | 0 | 0 | 0 | 9.584427e-05 | 25.14287
2023-06-19 12:14 | 1351.51798 | 8.4 | 3 | 1 | 4.003169 | 0 | 0 | 0 | 0 | 0 | 0 | 7.834755e-05 | 25.14287
2023-06-19 12:14 | 1351.61828 | 8.5003 | 3 | 1 | 4.003084 | 0 | 0 | 0 | 0 | 0 | 0 | 6.069241e-05 | 25.14287
2023-06-19 12:14 | 1351.71858 | 8.6006 | 3 | 1 | 4.003204 | 0 | 0 | 0 | 0 | 0 | 0 | 4.303727e-05 | 25.14287
2023-06-19 12:14 | 1351.81938 | 8.7014 | 3 | 1 | 4.003159 | 0 | 0 | 0 | 0 | 0 | 0 | 2.529412e-05 | 25.14165
2023-06-19 12:14 | 1351.91838 | 8.8004 | 3 | 1 | 4.003231 | 0 | 0 | 0 | 0 | 0 | 0 | 7.867813e-06 | 25.14165
2023-06-19 12:14 | 1352.01858 | 8.9006 | 3 | 1 | 4.003173 | 0 | 0 | 0 | 0 | 0 | 0 | -9.769724e-06 | 25.14165
2023-06-19 12:14 | 1352.11858 | 9.0006 | 3 | 1 | 4.003182 | 0 | 0 | 0 | 0 | 0 | 0 | -2.737206e-05 | 25.14165
2023-06-19 12:14 | 1352.21838 | 9.1004 | 3 | 1 | 4.003225 | 0 | 0 | 0 | 0 | 0 | 0 | -4.493918e-05 | 25.14165
2023-06-19 12:14 | 1352.31878 | 9.2008 | 3 | 1 | 4.003131 | 0 | 0 | 0 | 0 | 0 | 0 | -6.261192e-05 | 25.14165
2023-06-19 12:14 | 1352.41818 | 9.3002 | 3 | 1 | 4.003109 | 0 | 0 | 0 | 0 | 0 | 0 | -8.010864e-05 | 25.14165
2023-06-19 12:14 | 1352.51848 | 9.4005 | 3 | 1 | 4.003156 | 0 | 0 | 0 | 0 | 0 | 0 | -6.097794e-05 | 25.14165
2023-06-19 12:14 | 1352.61858 | 9.5006 | 3 | 1 | 4.003182 | 0 | 0 | 0 | 0 | 0 | 0 | -4.188538e-05 | 25.14165
2023-06-19 12:14 | 1352.71858 | 9.6006 | 3 | 1 | 4.003228 | 0 | 0 | 0 | 0 | 0 | 0 | -2.281189e-05 | 25.14165
2023-06-19 12:14 | 1352.81858 | 9.7006 | 3 | 1 | 4.003216 | 0 | 0 | 0 | 0 | 0 | 0 | -3.738403e-06 | 25.14165
2023-06-19 12:14 | 1352.91798 | 9.8 | 3 | 1 | 4.003269 | 0 | 0 | 0 | 0 | 0 | 0 | 1.522064e-05 | 25.14165
2023-06-19 12:14 | 1353.01818 | 9.9002 | 3 | 1 | 4.003129 | 0 | 0 | 0 | 0 | 0 | 0 | 3.433228e-05 | 25.14165
2023-06-19 12:14 | 1353.11908 | 10.0011 | 3 | 1 | 4.003307 | 0 | 0 | 0 | 0 | 0 | 0 | 5.357742e-05 | 25.14165
2023-06-19 12:14 | 1353.21838 | 10.1004 | 3 | 1 | 4.003172 | 0 | 0 | 0 | 0 | 0 | 0 | 7.25174e-05 | 25.14165
2023-06-19 12:14 | 1353.31838 | 10.2004 | 3 | 1 | 4.0032 | 0 | 0 | 0 | 0 | 0 | 0 | 9.159088e-05 | 25.14165
2023-06-19 12:14 | 1353.41818 | 10.3002 | 3 | 1 | 4.003302 | 0 | 0 | 0 | 0 | 0 | 0 | 0.0001106262 | 25.14165
2023-06-19 12:14 | 1353.51798 | 10.4 | 3 | 1 | 4.003181 | 0 | 0 | 0 | 0 | 0 | 0 | 0.0001052995 | 25.14165
2023-06-19 12:14 | 1353.61798 | 10.5 | 3 | 1 | 4.003222 | 0 | 0 | 0 | 0 | 0 | 0 | 9.996215e-05 | 25.14165
2023-06-19 12:14 | 1353.71798 | 10.6 | 3 | 1 | 4.003294 | 0 | 0 | 0 | 0 | 0 | 0 | 9.462477e-05 | 25.14165
2023-06-19 12:14 | 1353.81858 | 10.7006 | 3 | 1 | 4.003222 | 0 | 0 | 0 | 0 | 0 | 0 | 8.925538e-05 | 25.14165
2023-06-19 12:14 | 1353.91818 | 10.8002 | 3 | 1 | 4.003205 | 0 | 0 | 0 | 0 | 0 | 0 | 8.393935e-05 | 25.14165
2023-06-19 12:14 | 1354.01878 | 10.9008 | 3 | 1 | 4.003089 | 0 | 0 | 0 | 0 | 0 | 0 | 7.856995e-05 | 25.14165
2023-06-19 12:14 | 1354.11838 | 11.0004 | 3 | 1 | 4.003231 | 0 | 0 | 0 | 0 | 0 | 0 | 7.325393e-05 | 25.14165
2023-06-19 12:14 | 1354.21798 | 11.1 | 3 | 1 | 4.003278 | 0 | 0 | 0 | 0 | 0 | 0 | 6.793791e-05 | 25.14165
2023-06-19 12:14 | 1354.31838 | 11.2004 | 3 | 1 | 4.00328 | 0 | 0 | 0 | 0 | 0 | 0 | 6.257918e-05 | 25.14165
2023-06-19 12:14 | 1354.41878 | 11.3008 | 3 | 1 | 4.003145 | 0 | 0 | 0 | 0 | 0 | 0 | 5.722046e-05 | 25.14165
2023-06-19 12:14 | 1354.51848 | 11.4005 | 3 | 1 | 4.003226 | 0 | 0 | 0 | 0 | 0 | 0 | 6.050076e-05 | 25.14165
2023-06-19 12:14 | 1354.61938 | 11.5014 | 3 | 1 | 4.003237 | 0 | 0 | 0 | 0 | 0 | 0 | 6.382055e-05 | 25.16492
2023-06-19 12:14 | 1354.71928 | 11.6013 | 3 | 1 | 4.003246 | 0 | 0 | 0 | 0 | 0 | 0 | 6.710744e-05 | 25.16495
2023-06-19 12:14 | 1354.81818 | 11.7002 | 3 | 1 | 4.003181 | 0 | 0 | 0 | 0 | 0 | 0 | 7.036142e-05 | 25.16495
2023-06-19 12:14 | 1354.91798 | 11.8 | 3 | 1 | 4.003156 | 0 | 0 | 0 | 0 | 0 | 0 | 7.364502e-05 | 25.16495
2023-06-19 12:14 | 1355.01878 | 11.9008 | 3 | 1 | 4.003261 | 0 | 0 | 0 | 0 | 0 | 0 | 7.696152e-05 | 25.16495
2023-06-19 12:14 | 1355.11858 | 12.0006 | 3 | 1 | 4.003278 | 0 | 0 | 0 | 0 | 0 | 0 | 8.024511e-05 | 25.16495
2023-06-19 12:14 | 1355.21928 | 12.1013 | 3 | 1 | 4.003226 | 0 | 0 | 0 | 0 | 0 | 0 | 8.355832e-05 | 25.16495
2023-06-19 12:14 | 1355.31938 | 12.2014 | 3 | 1 | 4.003222 | 0 | 0 | 0 | 0 | 0 | 0 | 8.685179e-05 | 25.16495
2023-06-19 12:14 | 1355.41878 | 12.3008 | 3 | 1 | 4.003206 | 0 | 0 | 0 | 0 | 0 | 0 | 9.012222e-05 | 25.16495
2023-06-19 12:14 | 1355.51798 | 12.4 | 3 | 1 | 4.003225 | 0 | 0 | 0 | 0 | 0 | 0 | 7.601769e-05 | 25.16495
2023-06-19 12:14 | 1355.61948 | 12.5015 | 3 | 1 | 4.003172 | 0 | 0 | 0 | 0 | 0 | 0 | 6.158614e-05 | 25.16495
2023-06-19 12:14 | 1355.71838 | 12.6004 | 3 | 1 | 4.003345 | 0 | 0 | 0 | 0 | 0 | 0 | 4.752426e-05 | 25.16495
2023-06-19 12:14 | 1355.81918 | 12.7012 | 3 | 1 | 4.003244 | 0 | 0 | 0 | 0 | 0 | 0 | 3.319224e-05 | 25.16495
2023-06-19 12:14 | 1355.91858 | 12.8006 | 3 | 1 | 4.003341 | 0 | 0 | 0 | 0 | 0 | 0 | 1.905927e-05 | 25.16495
2023-06-19 12:14 | 1356.01798 | 12.9 | 3 | 1 | 4.003261 | 0 | 0 | 0 | 0 | 0 | 0 | 4.926299e-06 | 25.16495
2023-06-19 12:14 | 1356.11878 | 13.0008 | 3 | 1 | 4.003296 | 0 | 0 | 0 | 0 | 0 | 0 | -9.405725e-06 | 25.16495
2023-06-19 12:14 | 1356.21818 | 13.1002 | 3 | 1 | 4.003185 | 0 | 0 | 0 | 0 | 0 | 0 | -2.353869e-05 | 25.16495
2023-06-19 12:14 | 1356.31858 | 13.2006 | 3 | 1 | 4.003264 | 0 | 0 | 0 | 0 | 0 | 0 | -3.781385e-05 | 25.16495
2023-06-19 12:15 | 1356.41818 | 13.3002 | 3 | 1 | 4.003236 | 0 | 0 | 0 | 0 | 0 | 0 | -5.197525e-05 | 25.16495
2023-06-19 12:15 | 1356.51818 | 13.4002 | 3 | 1 | 4.003224 | 0 | 0 | 0 | 0 | 0 | 0 | -5.554724e-05 | 25.16495
2023-06-19 12:15 | 1356.61818 | 13.5002 | 3 | 1 | 4.003266 | 0 | 0 | 0 | 0 | 0 | 0 | -5.911923e-05 | 25.16495
2023-06-19 12:15 | 1356.71798 | 13.6 | 3 | 1 | 4.003259 | 0 | 0 | 0 | 0 | 0 | 0 | -6.268408e-05 | 25.16495
2023-06-19 12:15 | 1356.81838 | 13.7004 | 3 | 1 | 4.003206 | 0 | 0 | 0 | 0 | 0 | 0 | -6.627036e-05 | 25.16495
2023-06-19 12:15 | 1356.91808 | 13.8001 | 3 | 1 | 4.00324 | 0 | 0 | 0 | 0 | 0 | 0 | -6.983164e-05 | 25.16495
2023-06-19 12:15 | 1357.01858 | 13.9006 | 3 | 1 | 4.003356 | 0 | 0 | 0 | 0 | 0 | 0 | -7.342149e-05 | 25.16495
2023-06-19 12:15 | 1357.11858 | 14.0006 | 3 | 1 | 4.003254 | 0 | 0 | 0 | 0 | 0 | 0 | -7.699348e-05 | 25.16495
2023-06-19 12:15 | 1357.21908 | 14.1011 | 3 | 1 | 4.003265 | 0 | 0 | 0 | 0 | 0 | 0 | -8.058334e-05 | 25.16495
2023-06-19 12:15 | 1357.31838 | 14.2004 | 3 | 1 | 4.003261 | 0 | 0 | 0 | 0 | 0 | 0 | -8.413032e-05 | 25.16495
2023-06-19 12:15 | 1357.41938 | 14.3014 | 3 | 1 | 4.003293 | 0 | 0 | 0 | 0 | 0 | 0 | -8.773804e-05 | 25.16495
2023-06-19 12:15 | 1357.51798 | 14.4 | 3 | 1 | 4.003168 | 0 | 0 | 0 | 0 | 0 | 0 | -6.886947e-05 | 25.14353
2023-06-19 12:15 | 1357.61858 | 14.5006 | 3 | 1 | 4.003358 | 0 | 0 | 0 | 0 | 0 | 0 | -4.961817e-05 | 25.14353
2023-06-19 12:15 | 1357.71858 | 14.6006 | 3 | 1 | 4.003226 | 0 | 0 | 0 | 0 | 0 | 0 | -3.048169e-05 | 25.14353
2023-06-19 12:15 | 1357.81848 | 14.7005 | 3 | 1 | 4.003178 | 0 | 0 | 0 | 0 | 0 | 0 | -1.136435e-05 | 25.14353
2023-06-19 12:15 | 1357.91878 | 14.8008 | 3 | 1 | 4.003321 | 0 | 0 | 0 | 0 | 0 | 0 | 7.82954e-06 | 25.14353
2023-06-19 12:15 | 1358.01858 | 14.9006 | 3 | 1 | 4.003123 | 0 | 0 | 0 | 0 | 0 | 0 | 2.692775e-05 | 25.14353
2023-06-19 12:15 | 1358.11818 | 15.0002 | 3 | 1 | 4.003247 | 0 | 0 | 0 | 0 | 0 | 0 | 4.598768e-05 | 25.14353
2023-06-19 12:15 | 1358.21798 | 15.1 | 3 | 1 | 4.003463 | 0 | 0 | 0 | 0 | 0 | 0 | 6.508589e-05 | 25.14353
2023-06-19 12:15 | 1358.31818 | 15.2002 | 3 | 1 | 4.003322 | 0 | 0 | 0 | 0 | 0 | 0 | 8.426064e-05 | 25.14353
2023-06-19 12:15 | 1358.41858 | 15.3006 | 3 | 1 | 4.003378 | 0 | 0 | 0 | 0 | 0 | 0 | 0.0001034737 | 25.14353
2023-06-19 12:15 | 1358.51818 | 15.4002 | 3 | 1 | 4.003265 | 0 | 0 | 0 | 0 | 0 | 0 | 9.159686e-05 | 25.14353
2023-06-19 12:15 | 1358.61878 | 15.5008 | 3 | 1 | 4.003232 | 0 | 0 | 0 | 0 | 0 | 0 | 7.96008e-05 | 25.14353
2023-06-19 12:15 | 1358.71858 | 15.6006 | 3 | 1 | 4.003252 | 0 | 0 | 0 | 0 | 0 | 0 | 6.770014e-05 | 25.14353
2023-06-19 12:15 | 1358.81788 | 15.6999 | 3 | 1 | 4.003258 | 0 | 0 | 0 | 0 | 0 | 0 | 5.585911e-05 | 25.14353
2023-06-19 12:15 | 1358.91838 | 15.8004 | 3 | 1 | 4.003229 | 0 | 0 | 0 | 0 | 0 | 0 | 4.387498e-05 | 25.14353
2023-06-19 12:15 | 1359.01858 | 15.9006 | 3 | 1 | 4.003221 | 0 | 0 | 0 | 0 | 0 | 0 | 3.192663e-05 | 25.14353
2023-06-19 12:15 | 1359.11808 | 16.0001 | 3 | 1 | 4.003318 | 0 | 0 | 0 | 0 | 0 | 0 | 2.006174e-05 | 25.14353
2023-06-19 12:15 | 1359.21818 | 16.1002 | 3 | 1 | 4.003275 | 0 | 0 | 0 | 0 | 0 | 0 | 8.125311e-06 | 25.14353
2023-06-19 12:15 | 1359.31818 | 16.2002 | 3 | 1 | 4.003229 | 0 | 0 | 0 | 0 | 0 | 0 | -3.799195e-06 | 25.14353
2023-06-19 12:15 | 1359.41828 | 16.3003 | 3 | 1 | 4.003233 | 0 | 0 | 0 | 0 | 0 | 0 | -1.573563e-05 | 25.14353
2023-06-19 12:15 | 1359.51848 | 16.4005 | 3 | 1 | 4.003304 | 0 | 0 | 0 | 0 | 0 | 0 | -2.481365e-05 | 25.14353
2023-06-19 12:15 | 1359.61848 | 16.5005 | 3 | 1 | 4.003259 | 0 | 0 | 0 | 0 | 0 | 0 | -3.387356e-05 | 25.14353
2023-06-19 12:15 | 1359.71788 | 16.5999 | 3 | 1 | 4.003324 | 0 | 0 | 0 | 0 | 0 | 0 | -4.28791e-05 | 25.14353
2023-06-19 12:15 | 1359.81808 | 16.7001 | 3 | 1 | 4.003172 | 0 | 0 | 0 | 0 | 0 | 0 | -5.195713e-05 | 25.14353
2023-06-19 12:15 | 1359.91828 | 16.8003 | 3 | 1 | 4.003268 | 0 | 0 | 0 | 0 | 0 | 0 | -6.103515625e-05 | 25.14353
2023-06-19 12:15 | 1360.01828 | 16.9003 | 3 | 1 | 4.003235 | 0 | 0 | 0 | 0 | 0 | 0 | -7.009506e-05 | 25.14353
2023-06-19 12:15 | 1360.11948 | 17.0015 | 3 | 1 | 4.003302 | 0 | 0 | 0 | 0 | 0 | 0 | -7.926369e-05 | 25.14353
2023-06-19 12:15 | 1360.21848 | 17.1005 | 3 | 1 | 4.003254 | 0 | 0 | 0 | 0 | 0 | 0 | -8.823299e-05 | 25.14353
2023-06-19 12:15 | 1360.31848 | 17.2005 | 3 | 1 | 4.00334 | 0 | 0 | 0 | 0 | 0 | 0 | -9.72929e-05 | 25.16429
2023-06-19 12:15 | 1360.41828 | 17.3003 | 3 | 1 | 4.003253 | 0 | 0 | 0 | 0 | 0 | 0 | -0.0001063347 | 25.16429
2023-06-19 12:15 | 1360.51788 | 17.3999 | 3 | 1 | 4.003263 | 0 | 0 | 0 | 0 | 0 | 0 | -7.411917e-05 | 25.16429
2023-06-19 12:15 | 1360.61808 | 17.5001 | 3 | 1 | 4.003265 | 0 | 0 | 0 | 0 | 0 | 0 | -4.170958e-05 | 25.16429
2023-06-19 12:15 | 1360.71828 | 17.6003 | 3 | 1 | 4.003394 | 0 | 0 | 0 | 0 | 0 | 0 | -9.299992e-06 | 25.16429
2023-06-19 12:15 | 1360.81848 | 17.7005 | 3 | 1 | 4.003295 | 0 | 0 | 0 | 0 | 0 | 0 | 2.31096e-05 | 25.16429
2023-06-19 12:15 | 1360.91848 | 17.8005 | 3 | 1 | 4.003285 | 0 | 0 | 0 | 0 | 0 | 0 | 5.545449e-05 | 25.16429
2023-06-19 12:15 | 1361.01928 | 17.9013 | 3 | 1 | 4.003286 | 0 | 0 | 0 | 0 | 0 | 0 | 8.805815e-05 | 25.16429
2023-06-19 12:15 | 1361.11908 | 18.0011 | 3 | 1 | 4.003309 | 0 | 0 | 0 | 0 | 0 | 0 | 0.0001203384 | 25.16429
2023-06-19 12:15 | 1361.21868 | 18.1007 | 3 | 1 | 4.003327 | 0 | 0 | 0 | 0 | 0 | 0 | 0.0001525539 | 25.16429
2023-06-19 12:15 | 1361.31848 | 18.2005 | 3 | 1 | 4.003291 | 0 | 0 | 0 | 0 | 0 | 0 | 0.0001848341 | 25.16429
2023-06-19 12:15 | 1361.41928 | 18.3013 | 3 | 1 | 4.003338 | 0 | 0 | 0 | 0 | 0 | 0 | 0.0002174377 | 25.16429
2023-06-19 12:15 | 1361.51868 | 18.4007 | 3 | 1 | 4.003357 | 0 | 0 | 0 | 0 | 0 | 0 | 0.000198528 | 25.16429
2023-06-19 12:15 | 1361.61808 | 18.5001 | 3 | 1 | 4.003253 | 0 | 0 | 0 | 0 | 0 | 0 | 0.0001796182 | 25.16429
2023-06-19 12:15 | 1361.71888 | 18.6009 | 3 | 1 | 4.003417 | 0 | 0 | 0 | 0 | 0 | 0 | 0.0001604421 | 25.16429
2023-06-19 12:15 | 1361.81808 | 18.7001 | 3 | 1 | 4.003266 | 0 | 0 | 0 | 0 | 0 | 0 | 0.0001415704 | 25.16429
2023-06-19 12:15 | 1361.91908 | 18.8011 | 3 | 1 | 4.003284 | 0 | 0 | 0 | 0 | 0 | 0 | 0.0001223563 | 25.16429
2023-06-19 12:15 | 1362.01908 | 18.9011 | 3 | 1 | 4.003342 | 0 | 0 | 0 | 0 | 0 | 0 | 0.0001033324 | 25.16429
2023-06-19 12:15 | 1362.11808 | 19.0001 | 3 | 1 | 4.003324 | 0 | 0 | 0 | 0 | 0 | 0 | 8.449873e-05 | 25.16429
2023-06-19 12:15 | 1362.21828 | 19.1003 | 3 | 1 | 4.003234 | 0 | 0 | 0 | 0 | 0 | 0 | 6.543678e-05 | 25.16429
2023-06-19 12:15 | 1362.31808 | 19.2001 | 3 | 1 | 4.003294 | 0 | 0 | 0 | 0 | 0 | 0 | 4.645093e-05 | 25.16429
2023-06-19 12:15 | 1362.41938 | 19.3014 | 3 | 1 | 4.003254 | 0 | 0 | 0 | 0 | 0 | 0 | 2.717972e-05 | 25.16429
2023-06-19 12:15 | 1362.51788 | 19.3999 | 3 | 1 | 4.003232 | 0 | 0 | 0 | 0 | 0 | 0 | 3.145684e-05 | 25.16429
2023-06-19 12:15 | 1362.61848 | 19.5005 | 3 | 1 | 4.003316 | 0 | 0 | 0 | 0 | 0 | 0 | 3.582515e-05 | 25.16429
2023-06-19 12:15 | 1362.71848 | 19.6005 | 3 | 1 | 4.00337 | 0 | 0 | 0 | 0 | 0 | 0 | 4.016741e-05 | 25.16429
2023-06-19 12:15 | 1362.81858 | 19.7006 | 3 | 1 | 4.003297 | 0 | 0 | 0 | 0 | 0 | 0 | 4.451401e-05 | 25.16429
2023-06-19 12:15 | 1362.91828 | 19.8003 | 3 | 1 | 4.00326 | 0 | 0 | 0 | 0 | 0 | 0 | 4.884324e-05 | 25.16429
2023-06-19 12:15 | 1363.01948 | 19.9015 | 3 | 1 | 4.003321 | 0 | 0 | 0 | 0 | 0 | 0 | 5.323761e-05 | 25.16429
2023-06-19 12:15 | 1363.11788 | 19.9999 | 3 | 1 | 4.003357 | 0 | 0 | 0 | 0 | 0 | 0 | 5.751039e-05 | 25.16429
2023-06-19 12:15 | 1363.21928 | 20.1013 | 3 | 1 | 4.003369 | 0 | 0 | 0 | 0 | 0 | 0 | 6.191344e-05 | 25.18074
2023-06-19 12:15 | 1363.31868 | 20.2007 | 3 | 1 | 4.003308 | 0 | 0 | 0 | 0 | 0 | 0 | 6.622964e-05 | 25.18074
2023-06-19 12:15 | 1363.41868 | 20.3007 | 3 | 1 | 4.003299 | 0 | 0 | 0 | 0 | 0 | 0 | 7.05719e-05 | 25.18074
2023-06-19 12:15 | 1363.51788 | 20.3999 | 3 | 1 | 4.003273 | 0 | 0 | 0 | 0 | 0 | 0 | 6.754395e-05 | 25.18074
2023-06-19 12:15 | 1363.61798 | 20.5 | 3 | 1 | 4.003283 | 0 | 0 | 0 | 0 | 0 | 0 | 6.448853e-05 | 25.18074
2023-06-19 12:15 | 1363.71808 | 20.6001 | 3 | 1 | 4.003334 | 0 | 0 | 0 | 0 | 0 | 0 | 6.143311e-05 | 25.18074
2023-06-19 12:15 | 1363.81848 | 20.7005 | 3 | 1 | 4.003312 | 0 | 0 | 0 | 0 | 0 | 0 | 5.836853e-05 | 25.18074
2023-06-19 12:15 | 1363.91808 | 20.8001 | 3 | 1 | 4.003313 | 0 | 0 | 0 | 0 | 0 | 0 | 5.532837e-05 | 25.18074
2023-06-19 12:15 | 1364.01888 | 20.9009 | 3 | 1 | 4.003379 | 0 | 0 | 0 | 0 | 0 | 0 | 5.225158e-05 | 25.18074
2023-06-19 12:15 | 1364.11868 | 21.0007 | 3 | 1 | 4.003277 | 0 | 0 | 0 | 0 | 0 | 0 | 4.920532e-05 | 25.18074
2023-06-19 12:15 | 1364.21928 | 21.1013 | 3 | 1 | 4.003386 | 0 | 0 | 0 | 0 | 0 | 0 | 4.613464e-05 | 25.18074
2023-06-19 12:15 | 1364.31848 | 21.2005 | 3 | 1 | 4.003314 | 0 | 0 | 0 | 0 | 0 | 0 | 4.310669e-05 | 25.18074
2023-06-19 12:15 | 1364.41848 | 21.3005 | 3 | 1 | 4.003459 | 0 | 0 | 0 | 0 | 0 | 0 | 4.005432e-05 | 25.18074
2023-06-19 12:15 | 1364.51788 | 21.3999 | 3 | 1 | 4.00339 | 0 | 0 | 0 | 0 | 0 | 0 | 3.156675e-05 | 25.18074
2023-06-19 12:15 | 1364.61788 | 21.4999 | 3 | 1 | 4.003374 | 0 | 0 | 0 | 0 | 0 | 0 | 2.302795e-05 | 25.18074
2023-06-19 12:15 | 1364.71808 | 21.6001 | 3 | 1 | 4.003136 | 0 | 0 | 0 | 0 | 0 | 0 | 1.447207e-05 | 25.18074
2023-06-19 12:15 | 1364.81808 | 21.7001 | 3 | 1 | 4.003437 | 0 | 0 | 0 | 0 | 0 | 0 | 5.933274e-06 | 25.18074
2023-06-19 12:15 | 1364.91938 | 21.8014 | 3 | 1 | 4.003373 | 0 | 0 | 0 | 0 | 0 | 0 | -2.716531e-06 | 25.18074
2023-06-19 12:15 | 1365.01868 | 21.9007 | 3 | 1 | 4.003345 | 0 | 0 | 0 | 0 | 0 | 0 | -1.119556e-05 | 25.18074
2023-06-19 12:15 | 1365.11888 | 22.0009 | 3 | 1 | 4.003423 | 0 | 0 | 0 | 0 | 0 | 0 | -1.975144e-05 | 25.18074
2023-06-19 12:15 | 1365.21788 | 22.0999 | 3 | 1 | 4.003367 | 0 | 0 | 0 | 0 | 0 | 0 | -2.820485e-05 | 25.18074
2023-06-19 12:15 | 1365.31788 | 22.1999 | 3 | 1 | 4.003323 | 0 | 0 | 0 | 0 | 0 | 0 | -3.674365e-05 | 25.18074
2023-06-19 12:15 | 1365.41808 | 22.3001 | 3 | 1 | 4.003288 | 0 | 0 | 0 | 0 | 0 | 0 | -4.529953e-05 | 25.18074
2023-06-19 12:15 | 1365.51828 | 22.4003 | 3 | 1 | 4.003352 | 0 | 0 | 0 | 0 | 0 | 0 | -4.042947e-05 | 25.18074
2023-06-19 12:15 | 1365.61828 | 22.5003 | 3 | 1 | 4.003295 | 0 | 0 | 0 | 0 | 0 | 0 | -3.556914e-05 | 25.18074
2023-06-19 12:15 | 1365.71808 | 22.6001 | 3 | 1 | 4.003378 | 0 | 0 | 0 | 0 | 0 | 0 | -3.071852e-05 | 25.18074
2023-06-19 12:15 | 1365.81808 | 22.7001 | 3 | 1 | 4.003301 | 0 | 0 | 0 | 0 | 0 | 0 | -2.585818e-05 | 25.18074
2023-06-19 12:15 | 1365.91848 | 22.8005 | 3 | 1 | 4.003364 | 0 | 0 | 0 | 0 | 0 | 0 | -2.09784e-05 | 25.18074
2023-06-19 12:15 | 1366.01788 | 22.8999 | 3 | 1 | 4.003319 | 0 | 0 | 0 | 0 | 0 | 0 | -1.614723e-05 | 25.12615
2023-06-19 12:15 | 1366.11928 | 23.0013 | 3 | 1 | 4.003304 | 0 | 0 | 0 | 0 | 0 | 0 | -1.121885e-05 | 25.12615
2023-06-19 12:15 | 1366.21808 | 23.1001 | 3 | 1 | 4.0034 | 0 | 0 | 0 | 0 | 0 | 0 | -6.416836e-06 | 25.12615
2023-06-19 12:15 | 1366.31868 | 23.2007 | 3 | 1 | 4.003328 | 0 | 0 | 0 | 0 | 0 | 0 | -1.527337e-06 | 25.12615
2023-06-19 12:15 | 1366.41878 | 23.3008 | 3 | 1 | 4.003397 | 0 | 0 | 0 | 0 | 0 | 0 | 3.33786e-06 | 25.12615
2023-06-19 12:15 | 1366.51788 | 23.3999 | 3 | 1 | 4.003393 | 0 | 0 | 0 | 0 | 0 | 0 | 2.250026e-06 | 25.12615
2023-06-19 12:15 | 1366.61788 | 23.4999 | 3 | 1 | 4.003345 | 0 | 0 | 0 | 0 | 0 | 0 | 1.152313e-06 | 25.12615
2023-06-19 12:15 | 1366.71928 | 23.6013 | 3 | 1 | 4.003358 | 0 | 0 | 0 | 0 | 0 | 0 | 3.923132e-08 | 25.12615
2023-06-19 12:15 | 1366.81868 | 23.7007 | 3 | 1 | 4.003482 | 0 | 0 | 0 | 0 | 0 | 0 | -1.051896e-06 | 25.12615
2023-06-19 12:15 | 1366.91828 | 23.8003 | 3 | 1 | 4.003437 | 0 | 0 | 0 | 0 | 0 | 0 | -2.145218e-06 | 25.12615
2023-06-19 12:15 | 1367.01808 | 23.9001 | 3 | 1 | 4.003339 | 0 | 0 | 0 | 0 | 0 | 0 | -3.240736e-06 | 25.12615
2023-06-19 12:15 | 1367.11858 | 24.0006 | 3 | 1 | 4.003305 | 0 | 0 | 0 | 0 | 0 | 0 | -4.343938e-06 | 25.12615
2023-06-19 12:15 | 1367.21848 | 24.1005 | 3 | 1 | 4.003378 | 0 | 0 | 0 | 0 | 0 | 0 | -5.440554e-06 | 25.12615
2023-06-19 12:15 | 1367.31848 | 24.2005 | 3 | 1 | 4.003378 | 0 | 0 | 0 | 0 | 0 | 0 | -6.538267e-06 | 25.12615
2023-06-19 12:15 | 1367.41788 | 24.2999 | 3 | 1 | 4.003347 | 0 | 0 | 0 | 0 | 0 | 0 | -7.629395e-06 | 25.12615
2023-06-19 12:15 | 1367.51868 | 24.4007 | 3 | 1 | 4.003259 | 0 | 0 | 0 | 0 | 0 | 0 | 1.354303e-06 | 25.12615
2023-06-19 12:15 | 1367.61858 | 24.5006 | 3 | 1 | 4.003496 | 0 | 0 | 0 | 0 | 0 | 0 | 1.025779e-05 | 25.12615
2023-06-19 12:15 | 1367.71788 | 24.5999 | 3 | 1 | 4.003232 | 0 | 0 | 0 | 0 | 0 | 0 | 1.91078e-05 | 25.12615
2023-06-19 12:15 | 1367.81828 | 24.7003 | 3 | 1 | 4.00347 | 0 | 0 | 0 | 0 | 0 | 0 | 2.805585e-05 | 25.12615
2023-06-19 12:15 | 1367.91858 | 24.8006 | 3 | 1 | 4.00336 | 0 | 0 | 0 | 0 | 0 | 0 | 3.699499e-05 | 25.12615
2023-06-19 12:15 | 1368.01788 | 24.8999 | 3 | 1 | 4.003402 | 0 | 0 | 0 | 0 | 0 | 0 | 4.5845e-05 | 25.12615
2023-06-19 12:15 | 1368.11788 | 24.9999 | 3 | 1 | 4.003258 | 0 | 0 | 0 | 0 | 0 | 0 | 5.47574e-05 | 25.12615
2023-06-19 12:15 | 1368.21868 | 25.1007 | 3 | 1 | 4.003356 | 0 | 0 | 0 | 0 | 0 | 0 | 6.374109e-05 | 25.12615
2023-06-19 12:15 | 1368.31868 | 25.2007 | 3 | 1 | 4.003335 | 0 | 0 | 0 | 0 | 0 | 0 | 7.265349e-05 | 25.12615
2023-06-19 12:15 | 1368.41838 | 25.3004 | 3 | 1 | 4.003405 | 0 | 0 | 0 | 0 | 0 | 0 | 8.153915e-05 | 25.12615
2023-06-19 12:15 | 1368.51838 | 25.4004 | 3 | 1 | 4.003304 | 0 | 0 | 0 | 0 | 0 | 0 | 8.201571e-05 | 25.12615
2023-06-19 12:15 | 1368.61938 | 25.5014 | 3 | 1 | 4.003366 | 0 | 0 | 0 | 0 | 0 | 0 | 8.249702e-05 | 25.12615
2023-06-19 12:15 | 1368.71858 | 25.6006 | 3 | 1 | 4.003479 | 0 | 0 | 0 | 0 | 0 | 0 | 8.296976e-05 | 25.12615
2023-06-19 12:15 | 1368.81798 | 25.7 | 3 | 1 | 4.003321 | 0 | 0 | 0 | 0 | 0 | 0 | 8.344345e-05 | 25.17764
2023-06-19 12:15 | 1368.91918 | 25.8012 | 3 | 1 | 4.003395 | 0 | 0 | 0 | 0 | 0 | 0 | 8.392572e-05 | 25.17764
2023-06-19 12:15 | 1369.01838 | 25.9004 | 3 | 1 | 4.003351 | 0 | 0 | 0 | 0 | 0 | 0 | 8.439846e-05 | 25.17764
2023-06-19 12:15 | 1369.11838 | 26.0004 | 3 | 1 | 4.00339 | 0 | 0 | 0 | 0 | 0 | 0 | 8.487501e-05 | 25.17764
2023-06-19 12:15 | 1369.21838 | 26.1004 | 3 | 1 | 4.003294 | 0 | 0 | 0 | 0 | 0 | 0 | 8.535156e-05 | 25.17764
2023-06-19 12:15 | 1369.31838 | 26.2004 | 3 | 1 | 4.003306 | 0 | 0 | 0 | 0 | 0 | 0 | 8.582812e-05 | 25.17764
2023-06-19 12:15 | 1369.41898 | 26.301 | 3 | 1 | 4.003411 | 0 | 0 | 0 | 0 | 0 | 0 | 8.630753e-05 | 25.17764
2023-06-19 12:15 | 1369.51858 | 26.4006 | 3 | 1 | 4.003393 | 0 | 0 | 0 | 0 | 0 | 0 | 8.935012e-05 | 25.17764
2023-06-19 12:15 | 1369.61878 | 26.5008 | 3 | 1 | 4.003379 | 0 | 0 | 0 | 0 | 0 | 0 | 9.241104e-05 | 25.17764
2023-06-19 12:15 | 1369.71858 | 26.6006 | 3 | 1 | 4.003319 | 0 | 0 | 0 | 0 | 0 | 0 | 9.545974e-05 | 25.17764
2023-06-19 12:15 | 1369.81798 | 26.7 | 3 | 1 | 4.003341 | 0 | 0 | 0 | 0 | 0 | 0 | 9.849623e-05 | 25.17764
2023-06-19 12:15 | 1369.91858 | 26.8006 | 3 | 1 | 4.003426 | 0 | 0 | 0 | 0 | 0 | 0 | 0.0001015694 | 25.17764
2023-06-19 12:15 | 1370.01858 | 26.9006 | 3 | 1 | 4.00342 | 0 | 0 | 0 | 0 | 0 | 0 | 0.0001046242 | 25.17764
2023-06-19 12:15 | 1370.11808 | 27.0001 | 3 | 1 | 4.003338 | 0 | 0 | 0 | 0 | 0 | 0 | 0.0001076637 | 25.17764
2023-06-19 12:15 | 1370.21818 | 27.1002 | 3 | 1 | 4.003397 | 0 | 0 | 0 | 0 | 0 | 0 | 0.0001107216 | 25.17764
2023-06-19 12:15 | 1370.31798 | 27.2 | 3 | 1 | 4.003358 | 0 | 0 | 0 | 0 | 0 | 0 | 0.0001137703 | 25.17764
2023-06-19 12:15 | 1370.41798 | 27.3 | 3 | 1 | 4.003359 | 0 | 0 | 0 | 0 | 0 | 0 | 0.0001168251 | 25.17764
2023-06-19 12:15 | 1370.51858 | 27.4006 | 3 | 1 | 4.003351 | 0 | 0 | 0 | 0 | 0 | 0 | 9.726515e-05 | 25.17764
2023-06-19 12:15 | 1370.61808 | 27.5001 | 3 | 1 | 4.003437 | 0 | 0 | 0 | 0 | 0 | 0 | 7.791908e-05 | 25.17764
2023-06-19 12:15 | 1370.71818 | 27.6002 | 3 | 1 | 4.00335 | 0 | 0 | 0 | 0 | 0 | 0 | 5.845635e-05 | 25.17764
2023-06-19 12:15 | 1370.81898 | 27.701 | 3 | 1 | 4.003373 | 0 | 0 | 0 | 0 | 0 | 0 | 3.885751e-05 | 25.17764
2023-06-19 12:15 | 1370.91798 | 27.8 | 3 | 1 | 4.003437 | 0 | 0 | 0 | 0 | 0 | 0 | 1.960865e-05 | 25.17764
2023-06-19 12:15 | 1371.01818 | 27.9002 | 3 | 1 | 4.003298 | 0 | 0 | 0 | 0 | 0 | 0 | 1.264767e-07 | 25.17764
2023-06-19 12:15 | 1371.11938 | 28.0014 | 3 | 1 | 4.003328 | 0 | 0 | 0 | 0 | 0 | 0 | -1.955013e-05 | 25.17764
2023-06-19 12:15 | 1371.21938 | 28.1014 | 3 | 1 | 4.003417 | 0 | 0 | 0 | 0 | 0 | 0 | -3.899342e-05 | 25.17764
2023-06-19 12:15 | 1371.31858 | 28.2006 | 3 | 1 | 4.003457 | 0 | 0 | 0 | 0 | 0 | 0 | -5.828117e-05 | 25.17764
2023-06-19 12:15 | 1371.41858 | 28.3006 | 3 | 1 | 4.00338 | 0 | 0 | 0 | 0 | 0 | 0 | -7.772446e-05 | 25.17764
2023-06-19 12:15 | 1371.51858 | 28.4006 | 3 | 1 | 4.003454 | 0 | 0 | 0 | 0 | 0 | 0 | -7.314957e-05 | 25.17764
2023-06-19 12:15 | 1371.61858 | 28.5006 | 3 | 1 | 4.00336 | 0 | 0 | 0 | 0 | 0 | 0 | -6.857467e-05 | 25.17764
2023-06-19 12:15 | 1371.71918 | 28.6012 | 3 | 1 | 4.003444 | 0 | 0 | 0 | 0 | 0 | 0 | -6.397233e-05 | 25.18074
2023-06-19 12:15 | 1371.81918 | 28.7012 | 3 | 1 | 4.003332 | 0 | 0 | 0 | 0 | 0 | 0 | -5.939744e-05 | 25.18074
2023-06-19 12:15 | 1371.91818 | 28.8002 | 3 | 1 | 4.003393 | 0 | 0 | 0 | 0 | 0 | 0 | -5.48683e-05 | 25.18074
2023-06-19 12:15 | 1372.01878 | 28.9008 | 3 | 1 | 4.003392 | 0 | 0 | 0 | 0 | 0 | 0 | -5.026596e-05 | 25.18074
2023-06-19 12:15 | 1372.11838 | 29.0004 | 3 | 1 | 4.003389 | 0 | 0 | 0 | 0 | 0 | 0 | -4.570936e-05 | 25.18074
2023-06-19 12:15 | 1372.21888 | 29.1009 | 3 | 1 | 4.003362 | 0 | 0 | 0 | 0 | 0 | 0 | -4.11116e-05 | 25.18074
2023-06-19 12:15 | 1372.31888 | 29.2009 | 3 | 1 | 4.003373 | 0 | 0 | 0 | 0 | 0 | 0 | -3.653671e-05 | 25.18074
2023-06-19 12:15 | 1372.41918 | 29.3012 | 3 | 1 | 4.003255 | 0 | 0 | 0 | 0 | 0 | 0 | -3.194809e-05 | 25.18074
2023-06-19 12:15 | 1372.51858 | 29.4006 | 3 | 1 | 4.003385 | 0 | 0 | 0 | 0 | 0 | 0 | -3.194809e-05 | 25.18074
2023-06-19 12:15 | 1372.61798 | 29.5 | 3 | 1 | 4.003412 | 0 | 0 | 0 | 0 | 0 | 0 | -3.194809e-05 | 25.18074
2023-06-19 12:15 | 1372.71838 | 29.6004 | 3 | 1 | 4.003447 | 0 | 0 | 0 | 0 | 0 | 0 | -3.194809e-05 | 25.18074
2023-06-19 12:15 | 1372.81858 | 29.7006 | 3 | 1 | 4.003386 | 0 | 0 | 0 | 0 | 0 | 0 | -3.194809e-05 | 25.18074
2023-06-19 12:15 | 1372.91938 | 29.8014 | 3 | 1 | 4.003401 | 0 | 0 | 0 | 0 | 0 | 0 | -3.194809e-05 | 25.18074
2023-06-19 12:15 | 1373.01798 | 29.9 | 3 | 1 | 4.003491 | 0 | 0 | 0 | 0 | 0 | 0 | -3.194809e-05 | 25.18074
2023-06-19 12:15 | 1373.11828 | 30.0003 | 3 | 1 | 4.003343 | 0 | 0 | 0 | 0 | 0 | 0 | -3.194809e-05 | 25.18074
2023-06-19 12:15 | 1373.11918 | 30.0012 | 3 | 1 | 4.003343 | 0 | 0 | 0 | 0 | 0 | 0 | -3.194809e-05 | 25.18074