## Global_Info
TEST REPORT
|  |  | 20230820_g1_EIS326 | Serial Number |  | C:\ArbinSoftware\DataPro\Result\20230820_g1_EIS326
|  |  | 2023-08-27 | 207487
Channel | Start DateTime | Schedule File Name | Creator | Comments | Software Version | Schedule Version | MASS | Specific Capacity | Capacity | Item ID | Has Aux | Has Specail | Log Aux Data Flag | Log Special Flag
6 | 2023-08-20 09:37 | INR21700_m50T\2nd_life_EIS\EIS_general.sdu |  |  | PV7.0 Build: 181116USB | Schedule Version 7.00.15 | 0 | 0 | 4.85 |  | 1 | 0 | TRUE | TRUE
Note on G2: Click to open file path

## ACIM_Chan6
Device_ID | Test_ID | Channel_ID | Cycle_ID | Step_ID | Pt | Freq | Zmod | Zphz
Gamry_1 | 825 | 5 | 1 | 2 | 0 | 10019.53 | 0.0462615 | 47.70525
Gamry_1 | 825 | 5 | 1 | 2 | 1 | 7207.031 | 0.0385117 | 42.09527
Gamry_1 | 825 | 5 | 1 | 2 | 2 | 5150.463 | 0.0328116 | 35.52302
Gamry_1 | 825 | 5 | 1 | 2 | 3 | 3715.701 | 0.0290983 | 28.61101
Gamry_1 | 825 | 5 | 1 | 2 | 4 | 2686.738 | 0.0268289 | 21.8366
Gamry_1 | 825 | 5 | 1 | 2 | 5 | 1933.594 | 0.025577 | 15.72196
Gamry_1 | 825 | 5 | 1 | 2 | 6 | 1395.089 | 0.025019 | 10.74779
Gamry_1 | 825 | 5 | 1 | 2 | 7 | 1000.702 | 0.0248642 | 6.864123
Gamry_1 | 825 | 5 | 1 | 2 | 8 | 716.9117 | 0.0249408 | 3.973315
Gamry_1 | 825 | 5 | 1 | 2 | 9 | 520.8333 | 0.0251271 | 1.946599
Gamry_1 | 825 | 5 | 1 | 2 | 10 | 372.8693 | 0.0253801 | 0.4041784
Gamry_1 | 825 | 5 | 1 | 2 | 11 | 269.3965 | 0.0256567 | -0.6773658
Gamry_1 | 825 | 5 | 1 | 2 | 12 | 193.6983 | 0.0259687 | -1.480022
Gamry_1 | 825 | 5 | 1 | 2 | 13 | 139.2327 | 0.0262909 | -2.057317
Gamry_1 | 825 | 5 | 1 | 2 | 14 | 99.734 | 0.0266337 | -2.504611
Gamry_1 | 825 | 5 | 1 | 2 | 15 | 72.11539 | 0.0269645 | -2.811036
Gamry_1 | 825 | 5 | 1 | 2 | 16 | 49.86702 | 0.0273408 | -3.090209
Gamry_1 | 825 | 5 | 1 | 2 | 17 | 37.5 | 0.027647 | -3.275023
Gamry_1 | 825 | 5 | 1 | 2 | 18 | 27.25291 | 0.0280428 | -3.466462
Gamry_1 | 825 | 5 | 1 | 2 | 19 | 19.29012 | 0.0284414 | -3.656971
Gamry_1 | 825 | 5 | 1 | 2 | 20 | 13.95089 | 0.0288212 | -3.873925
Gamry_1 | 825 | 5 | 1 | 2 | 21 | 9.9734 | 0.0292897 | -3.94871
Gamry_1 | 825 | 5 | 1 | 2 | 22 | 7.233796 | 0.0297252 | -4.091972
Gamry_1 | 825 | 5 | 1 | 2 | 23 | 5.196785 | 0.0303021 | -3.923081
Gamry_1 | 825 | 5 | 1 | 2 | 24 | 3.720238 | 0.0309359 | -3.850194
Gamry_1 | 825 | 5 | 1 | 2 | 25 | 2.689329 | 0.0312519 | -3.555758
Gamry_1 | 825 | 5 | 1 | 2 | 26 | 1.929012 | 0.0316616 | -3.377284
Gamry_1 | 825 | 5 | 1 | 2 | 27 | 1.395089 | 0.032055 | -2.976533
Gamry_1 | 825 | 5 | 1 | 2 | 28 | 0.997765 | 0.0322557 | -2.817763
Gamry_1 | 825 | 5 | 1 | 2 | 29 | 0.7233796 | 0.0325742 | -2.876177
Gamry_1 | 825 | 5 | 1 | 2 | 30 | 0.5185288 | 0.0327476 | -2.972174
Gamry_1 | 825 | 5 | 1 | 2 | 31 | 0.3732086 | 0.0329972 | -3.021916
Gamry_1 | 825 | 5 | 1 | 2 | 32 | 0.2687787 | 0.0332364 | -3.43376
Gamry_1 | 825 | 5 | 1 | 2 | 33 | 0.1933787 | 0.0335367 | -3.876062
Gamry_1 | 825 | 5 | 1 | 2 | 34 | 0.1391776 | 0.0339286 | -4.507551
Gamry_1 | 825 | 5 | 1 | 2 | 35 | 0.1001603 | 0.0344147 | -5.378705
Gamry_1 | 825 | 5 | 1 | 2 | 36 | 0.0719825 | 0.035062 | -6.348133
Gamry_1 | 825 | 5 | 1 | 2 | 37 | 0.051807 | 0.0356415 | -7.489035
Gamry_1 | 825 | 5 | 1 | 2 | 38 | 0.0372971 | 0.036373 | -8.861672
Gamry_1 | 825 | 5 | 1 | 2 | 39 | 0.0268286 | 0.037237 | -10.65881
Gamry_1 | 825 | 5 | 1 | 2 | 40 | 0.0193124 | 0.0382648 | -12.976
Gamry_1 | 825 | 5 | 1 | 2 | 41 | 0.0138979 | 0.0396736 | -16.03247
Gamry_1 | 825 | 5 | 1 | 2 | 42 | 0.0100006 | 0.041735 | -19.7752
Note on A1: Device_ID
Note on B1: Test_ID
Note on C1: Channel_ID
Note on D1: Cycle_ID
Note on E1: Step_ID
Note on F1: Pt
Note on G1: Freq
Note on H1: Zmod
Note on I1: Zphz

## Channel_6_1
Date_Time | Test_Time(s) | Step_Time(s) | Step_Index | Cycle_Index | Voltage(V) | Current(A) | Charge_Capacity(Ah) | Discharge_Capacity(Ah) | Charge_Energy(Wh) | Discharge_Energy(Wh) | Internal Resistance(Ohm) | dV/dt(V/s) | Aux_Temperature(¡æ)_1
2023-08-20 09:37 | 0.1005 | 0.1004 | 1 | 1 | 3.262895 | 0 | 0 | 0 | 0 | 0 | 0 | 0 | 24.94926
2023-08-20 09:37 | 0.2014 | 0.2013 | 1 | 1 | 3.262795 | 0 | 0 | 0 | 0 | 0 | 0 | 0 | 24.94926
2023-08-20 09:37 | 0.3017 | 0.3016 | 1 | 1 | 3.262857 | 0 | 0 | 0 | 0 | 0 | 0 | 0 | 24.99246
2023-08-20 09:37 | 0.401 | 0.4009 | 1 | 1 | 3.262856 | 0 | 0 | 0 | 0 | 0 | 0 | 0 | 24.99246
2023-08-20 09:37 | 0.5008 | 0.5007 | 1 | 1 | 3.262812 | 0 | 0 | 0 | 0 | 0 | 0 | 0 | 24.99246
2023-08-20 09:37 | 0.6002 | 0.6001 | 1 | 1 | 3.26294 | 0 | 0 | 0 | 0 | 0 | 0 | 0 | 24.99246
2023-08-20 09:37 | 0.7004 | 0.7003 | 1 | 1 | 3.262804 | 0 | 0 | 0 | 0 | 0 | 0 | -1.310497e-07 | 24.99246
2023-08-20 09:37 | 0.8005 | 0.8004 | 1 | 1 | 3.262941 | 0 | 0 | 0 | 0 | 0 | 0 | -2.619686e-07 | 24.99246
2023-08-20 09:37 | 0.9006 | 0.9005 | 1 | 1 | 3.262887 | 0 | 0 | 0 | 0 | 0 | 0 | -3.928874e-07 | 24.99246
2023-08-20 09:37 | 1.001 | 1.0009 | 1 | 1 | 3.262796 | 0 | 0 | 0 | 0 | 0 | 0 | -5.241987e-07 | 24.99246
2023-08-20 09:37 | 1.002 | 1.0019 | 1 | 1 | 3.262763 | 0 | 0 | 0 | 0 | 0 | 0 | -5.255066e-07 | 24.99246
2023-08-20 09:37 | 1.0195 | 0.0017 | 2 | 1 | 3.262715 | 0 | 0 | 0 | 0 | 0 | 0 | -5.483945e-07 | 24.99246
2023-08-20 09:38 | 61.0222 | 60.0044 | 2 | 1 | 3.270272 | 0 | 0 | 0 | 0 | 0 | 0 | -7.902478e-05 | 24.98614
2023-08-20 09:39 | 121.0226 | 120.0048 | 2 | 1 | 3.257307 | 0 | 0 | 0 | 0 | 0 | 0 | -0.0001574982 | 24.97983
2023-08-20 09:40 | 181.0231 | 180.0053 | 2 | 1 | 3.257065 | 0 | 0 | 0 | 0 | 0 | 0 | -0.0002359717 | 24.97352
2023-08-20 09:41 | 241.0241 | 240.0063 | 2 | 1 | 3.27069 | 0 | 0 | 0 | 0 | 0 | 0 | -0.0003144458 | 24.9672
2023-08-20 09:42 | 301.0247 | 300.0069 | 2 | 1 | 3.264064 | 0 | 0 | 0 | 0 | 0 | 0 | -0.0003929195 | 24.96089
2023-08-20 09:43 | 361.0253 | 360.0075 | 2 | 1 | 3.268192 | 0 | 0 | 0 | 0 | 0 | 0 | -0.0004713931 | 24.95458
2023-08-20 09:44 | 421.0286 | 420.0108 | 2 | 1 | 3.269439 | 0 | 0 | 0 | 0 | 0 | 0 | -0.0005498703 | 24.94826
2023-08-20 09:45 | 481.0313 | 480.0135 | 2 | 1 | 3.268126 | 0 | 0 | 0 | 0 | 0 | 0 | -0.0006283467 | 24.94195
2023-08-20 09:46 | 541.0323 | 540.0145 | 2 | 1 | 3.25677 | 0 | 0 | 0 | 0 | 0 | 0 | -0.0007068208 | 24.93563
2023-08-20 09:47 | 601.0351 | 600.0173 | 2 | 1 | 3.26098 | 0 | 0 | 0 | 0 | 0 | 0 | -0.0007852974 | 24.92932
2023-08-20 09:48 | 661.0351 | 660.0173 | 2 | 1 | 3.267571 | 0 | 0 | 0 | 0 | 0 | 0 | -0.0008637702 | 24.93357
2023-08-20 09:49 | 721.0357 | 720.0179 | 2 | 1 | 3.26975 | 0 | 0 | 0 | 0 | 0 | 0 | -0.0009422439 | 24.93679
2023-08-20 09:50 | 781.0357 | 780.0179 | 2 | 1 | 3.2637 | 0 | 0 | 0 | 0 | 0 | 0 | -0.001020717 | 24.94361
2023-08-20 09:51 | 841.0368 | 840.019 | 2 | 1 | 3.257621 | 0 | 0 | 0 | 0 | 0 | 0 | -0.001099191 | 24.88407
2023-08-20 09:52 | 901.0383 | 900.0205 | 2 | 1 | 3.257373 | 0 | 0 | 0 | 0 | 0 | 0 | -0.001177666 | 24.89583
2023-08-20 09:53 | 961.0386 | 960.0208 | 2 | 1 | 3.263584 | 0 | 0 | 0 | 0 | 0 | 0 | -0.001256139 | 24.86048
2023-08-20 09:54 | 1021.0418 | 1020.024 | 2 | 1 | 3.270646 | 0 | 0 | 0 | 0 | 0 | 0 | -0.001334616 | 24.85772
2023-08-20 09:55 | 1081.0432 | 1080.0254 | 2 | 1 | 3.257344 | 0 | 0 | 0 | 0 | 0 | 0 | -0.001413091 | 24.84251
2023-08-20 09:56 | 1141.0454 | 1140.0276 | 2 | 1 | 3.266564 | 0 | 0 | 0 | 0 | 0 | 0 | -0.001491567 | 24.8672
2023-08-20 09:57 | 1201.0461 | 1200.0283 | 2 | 1 | 3.265106 | 0 | 0 | 0 | 0 | 0 | 0 | -0.00157004 | 24.88044
2023-08-20 09:58 | 1261.0462 | 1260.0284 | 2 | 1 | 3.258582 | 0 | 0 | 0 | 0 | 0 | 0 | -0.001648513 | 24.88911
2023-08-20 09:59 | 1321.0462 | 1320.0284 | 2 | 1 | 3.270539 | 0 | 0 | 0 | 0 | 0 | 0 | -0.001726986 | 24.85664
2023-08-20 10:00 | 1381.0464 | 1380.0286 | 2 | 1 | 3.257458 | 0 | 0 | 0 | 0 | 0 | 0 | -0.001805459 | 24.85834
2023-08-20 10:01 | 1399.158148 | 0.1002 | 3 | 1 | 3.261824 | 0 | 0 | 0 | 0 | 0 | 0 | -0.001829147 | 24.79894
2023-08-20 10:01 | 1399.258348 | 0.2004 | 3 | 1 | 3.261868 | 0 | 0 | 0 | 0 | 0 | 0 | -0.001831537 | 24.79894
2023-08-20 10:01 | 1399.358348 | 0.3004 | 3 | 1 | 3.261759 | 0 | 0 | 0 | 0 | 0 | 0 | -0.001833923 | 24.79894
2023-08-20 10:01 | 1399.457748 | 0.3998 | 3 | 1 | 3.261793 | 0 | 0 | 0 | 0 | 0 | 0 | -0.001836294 | 24.79894
2023-08-20 10:01 | 1399.557948 | 0.5 | 3 | 1 | 3.261709 | 0 | 0 | 0 | 0 | 0 | 0 | -0.001838684 | 24.79894
2023-08-20 10:01 | 1399.658948 | 0.601 | 3 | 1 | 3.261658 | 0 | 0 | 0 | 0 | 0 | 0 | -0.001642493 | 24.79894
2023-08-20 10:01 | 1399.758448 | 0.7005 | 3 | 1 | 3.261786 | 0 | 0 | 0 | 0 | 0 | 0 | -0.001449216 | 24.79894
2023-08-20 10:01 | 1399.857748 | 0.7998 | 3 | 1 | 3.261974 | 0 | 0 | 0 | 0 | 0 | 0 | -0.001256327 | 24.79894
2023-08-20 10:01 | 1399.959048 | 0.9011 | 3 | 1 | 3.261724 | 0 | 0 | 0 | 0 | 0 | 0 | -0.001059554 | 24.79894
2023-08-20 10:01 | 1400.058048 | 1.0001 | 3 | 1 | 3.26176 | 0 | 0 | 0 | 0 | 0 | 0 | -0.0008672476 | 24.79894
2023-08-20 10:01 | 1400.157748 | 1.0998 | 3 | 1 | 3.261632 | 0 | 0 | 0 | 0 | 0 | 0 | -0.0006735819 | 24.79894
2023-08-20 10:01 | 1400.257748 | 1.1998 | 3 | 1 | 3.261824 | 0 | 0 | 0 | 0 | 0 | 0 | -0.0004793334 | 24.79894
2023-08-20 10:01 | 1400.357948 | 1.3 | 3 | 1 | 3.261708 | 0 | 0 | 0 | 0 | 0 | 0 | -0.0002846965 | 24.79894
2023-08-20 10:01 | 1400.457948 | 1.4 | 3 | 1 | 3.261845 | 0 | 0 | 0 | 0 | 0 | 0 | -9.044803e-05 | 24.83901
2023-08-20 10:01 | 1400.558148 | 1.5002 | 3 | 1 | 3.261863 | 0 | 0 | 0 | 0 | 0 | 0 | 0.0001041889 | 24.83901
2023-08-20 10:01 | 1400.658348 | 1.6004 | 3 | 1 | 3.261745 | 0 | 0 | 0 | 0 | 0 | 0 | 9.845658e-05 | 24.83901
2023-08-20 10:01 | 1400.758348 | 1.7004 | 3 | 1 | 3.261769 | 0 | 0 | 0 | 0 | 0 | 0 | 9.273567e-05 | 24.83901
2023-08-20 10:01 | 1400.858748 | 1.8008 | 3 | 1 | 3.261656 | 0 | 0 | 0 | 0 | 0 | 0 | 8.699189e-05 | 24.83901
2023-08-20 10:01 | 1400.958348 | 1.9004 | 3 | 1 | 3.261807 | 0 | 0 | 0 | 0 | 0 | 0 | 8.129387e-05 | 24.83901
2023-08-20 10:01 | 1401.058548 | 2.0006 | 3 | 1 | 3.261673 | 0 | 0 | 0 | 0 | 0 | 0 | 7.556153e-05 | 24.83901
2023-08-20 10:01 | 1401.157948 | 2.1 | 3 | 1 | 3.261581 | 0 | 0 | 0 | 0 | 0 | 0 | 6.987495e-05 | 24.83901
2023-08-20 10:01 | 1401.258148 | 2.2002 | 3 | 1 | 3.26178 | 0 | 0 | 0 | 0 | 0 | 0 | 6.414261e-05 | 24.83901
2023-08-20 10:01 | 1401.358548 | 2.3006 | 3 | 1 | 3.261641 | 0 | 0 | 0 | 0 | 0 | 0 | 5.839882e-05 | 24.83901
2023-08-20 10:01 | 1401.457948 | 2.4 | 3 | 1 | 3.261836 | 0 | 0 | 0 | 0 | 0 | 0 | 5.271225e-05 | 24.83901
2023-08-20 10:01 | 1401.558348 | 2.5004 | 3 | 1 | 3.261714 | 0 | 0 | 0 | 0 | 0 | 0 | 4.696846e-05 | 24.83901
2023-08-20 10:01 | 1401.657948 | 2.6 | 3 | 1 | 3.261873 | 0 | 0 | 0 | 0 | 0 | 0 | 4.530587e-05 | 24.83901
2023-08-20 10:01 | 1401.757948 | 2.7 | 3 | 1 | 3.261853 | 0 | 0 | 0 | 0 | 0 | 0 | 4.363661e-05 | 24.83901
2023-08-20 10:01 | 1401.858248 | 2.8003 | 3 | 1 | 3.261991 | 0 | 0 | 0 | 0 | 0 | 0 | 4.196234e-05 | 24.83901
2023-08-20 10:01 | 1401.957948 | 2.9 | 3 | 1 | 3.261904 | 0 | 0 | 0 | 0 | 0 | 0 | 4.029808e-05 | 24.83901
2023-08-20 10:01 | 1402.058548 | 3.0006 | 3 | 1 | 3.261812 | 0 | 0 | 0 | 0 | 0 | 0 | 3.86188e-05 | 24.83901
2023-08-20 10:01 | 1402.158348 | 3.1004 | 3 | 1 | 3.261757 | 0 | 0 | 0 | 0 | 0 | 0 | 3.695288e-05 | 24.83901
2023-08-20 10:01 | 1402.258348 | 3.2004 | 3 | 1 | 3.261776 | 0 | 0 | 0 | 0 | 0 | 0 | 3.528361e-05 | 24.83901
2023-08-20 10:01 | 1402.357748 | 3.2998 | 3 | 1 | 3.26175 | 0 | 0 | 0 | 0 | 0 | 0 | 3.362436e-05 | 24.83901
2023-08-20 10:01 | 1402.457948 | 3.4 | 3 | 1 | 3.261874 | 0 | 0 | 0 | 0 | 0 | 0 | 3.195176e-05 | 24.83901
2023-08-20 10:01 | 1402.558148 | 3.5002 | 3 | 1 | 3.261844 | 0 | 0 | 0 | 0 | 0 | 0 | 3.027916e-05 | 24.83901
2023-08-20 10:01 | 1402.659148 | 3.6012 | 3 | 1 | 3.261568 | 0 | 0 | 0 | 0 | 0 | 0 | 1.564128e-05 | 24.83901
2023-08-20 10:01 | 1402.758648 | 3.7007 | 3 | 1 | 3.261801 | 0 | 0 | 0 | 0 | 0 | 0 | 1.220793e-06 | 24.83901
2023-08-20 10:01 | 1402.858348 | 3.8004 | 3 | 1 | 3.261684 | 0 | 0 | 0 | 0 | 0 | 0 | -1.322868e-05 | 24.83901
2023-08-20 10:01 | 1402.958348 | 3.9004 | 3 | 1 | 3.261726 | 0 | 0 | 0 | 0 | 0 | 0 | -2.772163e-05 | 24.83901
2023-08-20 10:01 | 1403.057748 | 3.9998 | 3 | 1 | 3.26184 | 0 | 0 | 0 | 0 | 0 | 0 | -4.212762e-05 | 24.83901
2023-08-20 10:01 | 1403.157948 | 4.1 | 3 | 1 | 3.261828 | 0 | 0 | 0 | 0 | 0 | 0 | -5.664956e-05 | 24.83901
2023-08-20 10:01 | 1403.258148 | 4.2002 | 3 | 1 | 3.26172 | 0 | 0 | 0 | 0 | 0 | 0 | -7.11715e-05 | 24.81106
2023-08-20 10:01 | 1403.358148 | 4.3002 | 3 | 1 | 3.261781 | 0 | 0 | 0 | 0 | 0 | 0 | -8.566445e-05 | 24.81106
2023-08-20 10:01 | 1403.458148 | 4.4002 | 3 | 1 | 3.261714 | 0 | 0 | 0 | 0 | 0 | 0 | -0.0001001574 | 24.81106
2023-08-20 10:01 | 1403.558348 | 4.5004 | 3 | 1 | 3.261768 | 0 | 0 | 0 | 0 | 0 | 0 | -0.0001146793 | 24.81106
2023-08-20 10:01 | 1403.657748 | 4.5998 | 3 | 1 | 3.261744 | 0 | 0 | 0 | 0 | 0 | 0 | -9.118677e-05 | 24.81106
2023-08-20 10:01 | 1403.757748 | 4.6998 | 3 | 1 | 3.261971 | 0 | 0 | 0 | 0 | 0 | 0 | -6.75524e-05 | 24.81106
2023-08-20 10:01 | 1403.857948 | 4.8 | 3 | 1 | 3.261921 | 0 | 0 | 0 | 0 | 0 | 0 | -4.387076e-05 | 24.81106
2023-08-20 10:01 | 1403.959148 | 4.9012 | 3 | 1 | 3.261907 | 0 | 0 | 0 | 0 | 0 | 0 | -1.995278e-05 | 24.81106
2023-08-20 10:01 | 1404.059148 | 5.0012 | 3 | 1 | 3.261716 | 0 | 0 | 0 | 0 | 0 | 0 | 3.681596e-06 | 24.81106
2023-08-20 10:01 | 1404.158148 | 5.1002 | 3 | 1 | 3.261855 | 0 | 0 | 0 | 0 | 0 | 0 | 2.707962e-05 | 24.81106
2023-08-20 10:01 | 1404.258348 | 5.2004 | 3 | 1 | 3.261595 | 0 | 0 | 0 | 0 | 0 | 0 | 5.076126e-05 | 24.81106
2023-08-20 10:01 | 1404.358348 | 5.3004 | 3 | 1 | 3.261832 | 0 | 0 | 0 | 0 | 0 | 0 | 7.439564e-05 | 24.81106
2023-08-20 10:01 | 1404.457748 | 5.3998 | 3 | 1 | 3.261868 | 0 | 0 | 0 | 0 | 0 | 0 | 9.78882e-05 | 24.81106
2023-08-20 10:01 | 1404.558048 | 5.5001 | 3 | 1 | 3.26192 | 0 | 0 | 0 | 0 | 0 | 0 | 0.0001215935 | 24.81106
2023-08-20 10:01 | 1404.658248 | 5.6003 | 3 | 1 | 3.261671 | 0 | 0 | 0 | 0 | 0 | 0 | 0.0001285432 | 24.81106
2023-08-20 10:01 | 1404.758248 | 5.7003 | 3 | 1 | 3.26196 | 0 | 0 | 0 | 0 | 0 | 0 | 0.0001354791 | 24.81106
2023-08-20 10:01 | 1404.858448 | 5.8005 | 3 | 1 | 3.261777 | 0 | 0 | 0 | 0 | 0 | 0 | 0.0001424289 | 24.81106
2023-08-20 10:01 | 1404.957848 | 5.8999 | 3 | 1 | 3.261629 | 0 | 0 | 0 | 0 | 0 | 0 | 0.0001493232 | 24.81106
2023-08-20 10:01 | 1405.058948 | 6.001 | 3 | 1 | 3.261704 | 0 | 0 | 0 | 0 | 0 | 0 | 0.0001563354 | 24.81106
2023-08-20 10:01 | 1405.158348 | 6.1004 | 3 | 1 | 3.261771 | 0 | 0 | 0 | 0 | 0 | 0 | 0.0001632297 | 24.81106
2023-08-20 10:01 | 1405.258048 | 6.2001 | 3 | 1 | 3.261814 | 0 | 0 | 0 | 0 | 0 | 0 | 0.0001701448 | 24.81106
2023-08-20 10:01 | 1405.358048 | 6.3001 | 3 | 1 | 3.261806 | 0 | 0 | 0 | 0 | 0 | 0 | 0.0001770807 | 24.81106
2023-08-20 10:01 | 1405.458248 | 6.4003 | 3 | 1 | 3.261907 | 0 | 0 | 0 | 0 | 0 | 0 | 0.0001840304 | 24.81106
2023-08-20 10:01 | 1405.558348 | 6.5004 | 3 | 1 | 3.261835 | 0 | 0 | 0 | 0 | 0 | 0 | 0.0001909733 | 24.81106
2023-08-20 10:01 | 1405.658348 | 6.6004 | 3 | 1 | 3.261877 | 0 | 0 | 0 | 0 | 0 | 0 | 0.0001641431 | 24.81106
2023-08-20 10:01 | 1405.758348 | 6.7004 | 3 | 1 | 3.261878 | 0 | 0 | 0 | 0 | 0 | 0 | 0.000137313 | 24.81106
2023-08-20 10:01 | 1405.857748 | 6.7998 | 3 | 1 | 3.261961 | 0 | 0 | 0 | 0 | 0 | 0 | 0.0001106438 | 24.81106
2023-08-20 10:01 | 1405.958048 | 6.9001 | 3 | 1 | 3.26183 | 0 | 0 | 0 | 0 | 0 | 0 | 8.373322e-05 | 24.81106
2023-08-20 10:01 | 1406.058148 | 7.0002 | 3 | 1 | 3.261862 | 0 | 0 | 0 | 0 | 0 | 0 | 5.687625e-05 | 24.81106
2023-08-20 10:01 | 1406.158148 | 7.1002 | 3 | 1 | 3.261818 | 0 | 0 | 0 | 0 | 0 | 0 | 3.004611e-05 | 24.83407
2023-08-20 10:01 | 1406.258348 | 7.2004 | 3 | 1 | 3.261916 | 0 | 0 | 0 | 0 | 0 | 0 | 3.162308e-06 | 24.83407
2023-08-20 10:01 | 1406.358348 | 7.3004 | 3 | 1 | 3.261907 | 0 | 0 | 0 | 0 | 0 | 0 | -2.366783e-05 | 24.83407
2023-08-20 10:01 | 1406.457748 | 7.3998 | 3 | 1 | 3.261991 | 0 | 0 | 0 | 0 | 0 | 0 | -5.033699e-05 | 24.83407
2023-08-20 10:01 | 1406.558048 | 7.5001 | 3 | 1 | 3.261837 | 0 | 0 | 0 | 0 | 0 | 0 | -7.724762e-05 | 24.83407
2023-08-20 10:01 | 1406.659048 | 7.6011 | 3 | 1 | 3.261823 | 0 | 0 | 0 | 0 | 0 | 0 | -7.137321e-05 | 24.83407
2023-08-20 10:01 | 1406.758448 | 7.7005 | 3 | 1 | 3.261857 | 0 | 0 | 0 | 0 | 0 | 0 | -6.559185e-05 | 24.83407
2023-08-20 10:01 | 1406.857848 | 7.7999 | 3 | 1 | 3.261826 | 0 | 0 | 0 | 0 | 0 | 0 | -5.98105e-05 | 24.83407
2023-08-20 10:01 | 1406.957748 | 7.8998 | 3 | 1 | 3.261874 | 0 | 0 | 0 | 0 | 0 | 0 | -5.400007e-05 | 24.83407
2023-08-20 10:01 | 1407.058648 | 8.0007 | 3 | 1 | 3.261997 | 0 | 0 | 0 | 0 | 0 | 0 | -4.813147e-05 | 24.83407
2023-08-20 10:01 | 1407.158448 | 8.1005 | 3 | 1 | 3.261755 | 0 | 0 | 0 | 0 | 0 | 0 | -4.232685e-05 | 24.83407
2023-08-20 10:01 | 1407.257848 | 8.1999 | 3 | 1 | 3.261954 | 0 | 0 | 0 | 0 | 0 | 0 | -3.65455e-05 | 24.83407
2023-08-20 10:01 | 1407.358048 | 8.3001 | 3 | 1 | 3.261896 | 0 | 0 | 0 | 0 | 0 | 0 | -3.071762e-05 | 24.83407
2023-08-20 10:01 | 1407.458248 | 8.4003 | 3 | 1 | 3.261691 | 0 | 0 | 0 | 0 | 0 | 0 | -2.488974e-05 | 24.83407
2023-08-20 10:01 | 1407.558248 | 8.5003 | 3 | 1 | 3.261883 | 0 | 0 | 0 | 0 | 0 | 0 | -1.907349e-05 | 24.83407
2023-08-20 10:01 | 1407.658048 | 8.6001 | 3 | 1 | 3.261969 | 0 | 0 | 0 | 0 | 0 | 0 | -1.795538e-05 | 24.83407
2023-08-20 10:01 | 1407.758048 | 8.7001 | 3 | 1 | 3.261899 | 0 | 0 | 0 | 0 | 0 | 0 | -1.683504e-05 | 24.83407
2023-08-20 10:01 | 1407.858448 | 8.8005 | 3 | 1 | 3.262001 | 0 | 0 | 0 | 0 | 0 | 0 | -1.571022e-05 | 24.83407
2023-08-20 10:01 | 1407.958248 | 8.9003 | 3 | 1 | 3.261795 | 0 | 0 | 0 | 0 | 0 | 0 | -1.459211e-05 | 24.83407
2023-08-20 10:01 | 1408.058648 | 9.0007 | 3 | 1 | 3.261781 | 0 | 0 | 0 | 0 | 0 | 0 | -1.346729e-05 | 24.83407
2023-08-20 10:01 | 1408.158248 | 9.1003 | 3 | 1 | 3.261927 | 0 | 0 | 0 | 0 | 0 | 0 | -1.235143e-05 | 24.83407
2023-08-20 10:01 | 1408.258248 | 9.2003 | 3 | 1 | 3.261923 | 0 | 0 | 0 | 0 | 0 | 0 | -1.123108e-05 | 24.83407
2023-08-20 10:01 | 1408.358248 | 9.3003 | 3 | 1 | 3.261863 | 0 | 0 | 0 | 0 | 0 | 0 | -1.011074e-05 | 24.83407
2023-08-20 10:01 | 1408.458448 | 9.4005 | 3 | 1 | 3.26194 | 0 | 0 | 0 | 0 | 0 | 0 | -8.988156e-06 | 24.83407
2023-08-20 10:01 | 1408.558448 | 9.5005 | 3 | 1 | 3.261824 | 0 | 0 | 0 | 0 | 0 | 0 | -7.867813e-06 | 24.83407
2023-08-20 10:01 | 1408.657848 | 9.5999 | 3 | 1 | 3.261882 | 0 | 0 | 0 | 0 | 0 | 0 | -2.616695e-05 | 24.83407
2023-08-20 10:01 | 1408.758648 | 9.7007 | 3 | 1 | 3.261757 | 0 | 0 | 0 | 0 | 0 | 0 | -4.472382e-05 | 24.83407
2023-08-20 10:01 | 1408.858048 | 9.8001 | 3 | 1 | 3.261936 | 0 | 0 | 0 | 0 | 0 | 0 | -6.302296e-05 | 24.83407
2023-08-20 10:01 | 1408.958648 | 9.9007 | 3 | 1 | 3.261832 | 0 | 0 | 0 | 0 | 0 | 0 | -8.154302e-05 | 24.83901
2023-08-20 10:01 | 1409.058648 | 10.0007 | 3 | 1 | 3.261811 | 0 | 0 | 0 | 0 | 0 | 0 | -9.995261e-05 | 24.83901
2023-08-20 10:01 | 1409.158448 | 10.1005 | 3 | 1 | 3.261927 | 0 | 0 | 0 | 0 | 0 | 0 | -0.0001183254 | 24.83901
2023-08-20 10:01 | 1409.258448 | 10.2005 | 3 | 1 | 3.261621 | 0 | 0 | 0 | 0 | 0 | 0 | -0.000136735 | 24.83901
2023-08-20 10:01 | 1409.357848 | 10.2999 | 3 | 1 | 3.26198 | 0 | 0 | 0 | 0 | 0 | 0 | -0.0001550341 | 24.83901
2023-08-20 10:01 | 1409.458048 | 10.4001 | 3 | 1 | 3.261837 | 0 | 0 | 0 | 0 | 0 | 0 | -0.0001734805 | 24.83901
2023-08-20 10:01 | 1409.558248 | 10.5003 | 3 | 1 | 3.261795 | 0 | 0 | 0 | 0 | 0 | 0 | -0.000191927 | 24.83901
2023-08-20 10:01 | 1409.658648 | 10.6007 | 3 | 1 | 3.261955 | 0 | 0 | 0 | 0 | 0 | 0 | -0.0001330771 | 24.83901
2023-08-20 10:01 | 1409.758648 | 10.7007 | 3 | 1 | 3.261988 | 0 | 0 | 0 | 0 | 0 | 0 | -7.446168e-05 | 24.83901
2023-08-20 10:01 | 1409.858048 | 10.8001 | 3 | 1 | 3.261859 | 0 | 0 | 0 | 0 | 0 | 0 | -1.619797e-05 | 24.83901
2023-08-20 10:01 | 1409.957948 | 10.9 | 3 | 1 | 3.261894 | 0 | 0 | 0 | 0 | 0 | 0 | 4.235882e-05 | 24.83901
2023-08-20 10:01 | 1410.058048 | 11.0001 | 3 | 1 | 3.261899 | 0 | 0 | 0 | 0 | 0 | 0 | 0.0001010328 | 24.83901
2023-08-20 10:01 | 1410.158048 | 11.1001 | 3 | 1 | 3.261726 | 0 | 0 | 0 | 0 | 0 | 0 | 0.0001596482 | 24.83901
2023-08-20 10:01 | 1410.258248 | 11.2003 | 3 | 1 | 3.261947 | 0 | 0 | 0 | 0 | 0 | 0 | 0.0002183809 | 24.83901
2023-08-20 10:01 | 1410.358248 | 11.3003 | 3 | 1 | 3.262118 | 0 | 0 | 0 | 0 | 0 | 0 | 0.0002769963 | 24.83901
2023-08-20 10:01 | 1410.458448 | 11.4005 | 3 | 1 | 3.261768 | 0 | 0 | 0 | 0 | 0 | 0 | 0.0003357289 | 24.83901
2023-08-20 10:01 | 1410.558448 | 11.5005 | 3 | 1 | 3.261674 | 0 | 0 | 0 | 0 | 0 | 0 | 0.0003943443 | 24.83901
2023-08-20 10:01 | 1410.658448 | 11.6005 | 3 | 1 | 3.261953 | 0 | 0 | 0 | 0 | 0 | 0 | 0.000351865 | 24.83901
2023-08-20 10:01 | 1410.757848 | 11.6999 | 3 | 1 | 3.262026 | 0 | 0 | 0 | 0 | 0 | 0 | 0.0003096405 | 24.83901
2023-08-20 10:01 | 1410.858048 | 11.8001 | 3 | 1 | 3.261765 | 0 | 0 | 0 | 0 | 0 | 0 | 0.0002670762 | 24.83901
2023-08-20 10:01 | 1410.958048 | 11.9001 | 3 | 1 | 3.26177 | 0 | 0 | 0 | 0 | 0 | 0 | 0.0002245969 | 24.83901
2023-08-20 10:01 | 1411.058248 | 12.0003 | 3 | 1 | 3.261964 | 0 | 0 | 0 | 0 | 0 | 0 | 0.0001820326 | 24.83901
2023-08-20 10:01 | 1411.158448 | 12.1005 | 3 | 1 | 3.261823 | 0 | 0 | 0 | 0 | 0 | 0 | 0.0001394683 | 24.83901
2023-08-20 10:01 | 1411.258448 | 12.2005 | 3 | 1 | 3.261819 | 0 | 0 | 0 | 0 | 0 | 0 | 9.698895e-05 | 24.83901
2023-08-20 10:01 | 1411.357848 | 12.2999 | 3 | 1 | 3.261907 | 0 | 0 | 0 | 0 | 0 | 0 | 5.476448e-05 | 24.83901
2023-08-20 10:01 | 1411.458048 | 12.4001 | 3 | 1 | 3.261998 | 0 | 0 | 0 | 0 | 0 | 0 | 1.220018e-05 | 24.83901
2023-08-20 10:01 | 1411.558048 | 12.5001 | 3 | 1 | 3.261958 | 0 | 0 | 0 | 0 | 0 | 0 | -3.027916e-05 | 24.83901
2023-08-20 10:01 | 1411.658448 | 12.6005 | 3 | 1 | 3.262047 | 0 | 0 | 0 | 0 | 0 | 0 | -2.147202e-05 | 24.83901
2023-08-20 10:01 | 1411.757848 | 12.6999 | 3 | 1 | 3.261926 | 0 | 0 | 0 | 0 | 0 | 0 | -1.275261e-05 | 24.83901
2023-08-20 10:01 | 1411.859048 | 12.8011 | 3 | 1 | 3.261921 | 0 | 0 | 0 | 0 | 0 | 0 | -3.875291e-06 | 24.83282
2023-08-20 10:01 | 1411.958048 | 12.9001 | 3 | 1 | 3.261833 | 0 | 0 | 0 | 0 | 0 | 0 | 4.809038e-06 | 24.83282
2023-08-20 10:01 | 1412.058448 | 13.0005 | 3 | 1 | 3.261718 | 0 | 0 | 0 | 0 | 0 | 0 | 1.361618e-05 | 24.83282
2023-08-20 10:01 | 1412.158048 | 13.1001 | 3 | 1 | 3.261866 | 0 | 0 | 0 | 0 | 0 | 0 | 2.235314e-05 | 24.83282
2023-08-20 10:01 | 1412.259048 | 13.2011 | 3 | 1 | 3.262087 | 0 | 0 | 0 | 0 | 0 | 0 | 3.121291e-05 | 24.83282
2023-08-20 10:01 | 1412.358448 | 13.3005 | 3 | 1 | 3.261984 | 0 | 0 | 0 | 0 | 0 | 0 | 3.993232e-05 | 24.83282
2023-08-20 10:01 | 1412.457848 | 13.3999 | 3 | 1 | 3.261904 | 0 | 0 | 0 | 0 | 0 | 0 | 4.865174e-05 | 24.83282
2023-08-20 10:01 | 1412.558248 | 13.5003 | 3 | 1 | 3.261991 | 0 | 0 | 0 | 0 | 0 | 0 | 5.745888e-05 | 24.83282
2023-08-20 10:01 | 1412.657848 | 13.5999 | 3 | 1 | 3.261736 | 0 | 0 | 0 | 0 | 0 | 0 | 6.895563e-05 | 24.83282
2023-08-20 10:01 | 1412.757848 | 13.6999 | 3 | 1 | 3.261733 | 0 | 0 | 0 | 0 | 0 | 0 | 8.049855e-05 | 24.83282
2023-08-20 10:01 | 1412.858048 | 13.8001 | 3 | 1 | 3.26192 | 0 | 0 | 0 | 0 | 0 | 0 | 9.206456e-05 | 24.83282
2023-08-20 10:01 | 1412.958648 | 13.9007 | 3 | 1 | 3.261966 | 0 | 0 | 0 | 0 | 0 | 0 | 0.0001036767 | 24.83282
2023-08-20 10:01 | 1413.058048 | 14.0001 | 3 | 1 | 3.261985 | 0 | 0 | 0 | 0 | 0 | 0 | 0.0001151504 | 24.83282
2023-08-20 10:01 | 1413.158248 | 14.1003 | 3 | 1 | 3.261939 | 0 | 0 | 0 | 0 | 0 | 0 | 0.0001267164 | 24.83282
2023-08-20 10:01 | 1413.258648 | 14.2007 | 3 | 1 | 3.261883 | 0 | 0 | 0 | 0 | 0 | 0 | 0.0001383055 | 24.83282
2023-08-20 10:01 | 1413.358048 | 14.3001 | 3 | 1 | 3.26219 | 0 | 0 | 0 | 0 | 0 | 0 | 0.0001497792 | 24.83282
2023-08-20 10:01 | 1413.458448 | 14.4005 | 3 | 1 | 3.261909 | 0 | 0 | 0 | 0 | 0 | 0 | 0.0001613683 | 24.83282
2023-08-20 10:01 | 1413.557948 | 14.5 | 3 | 1 | 3.261835 | 0 | 0 | 0 | 0 | 0 | 0 | 0.0001728535 | 24.83282
2023-08-20 10:01 | 1413.659148 | 14.6012 | 3 | 1 | 3.26197 | 0 | 0 | 0 | 0 | 0 | 0 | 0.0001579951 | 24.83282
2023-08-20 10:01 | 1413.758548 | 14.7006 | 3 | 1 | 3.26199 | 0 | 0 | 0 | 0 | 0 | 0 | 0.000143401 | 24.83282
2023-08-20 10:01 | 1413.857948 | 14.8 | 3 | 1 | 3.261948 | 0 | 0 | 0 | 0 | 0 | 0 | 0.0001288069 | 24.83282
2023-08-20 10:01 | 1413.957848 | 14.8999 | 3 | 1 | 3.262078 | 0 | 0 | 0 | 0 | 0 | 0 | 0.0001141394 | 24.83282
2023-08-20 10:01 | 1414.057948 | 15 | 3 | 1 | 3.262016 | 0 | 0 | 0 | 0 | 0 | 0 | 9.944257e-05 | 24.83282
2023-08-20 10:01 | 1414.158348 | 15.1004 | 3 | 1 | 3.262017 | 0 | 0 | 0 | 0 | 0 | 0 | 8.470166e-05 | 24.83282
2023-08-20 10:01 | 1414.258148 | 15.2002 | 3 | 1 | 3.262014 | 0 | 0 | 0 | 0 | 0 | 0 | 7.004885e-05 | 24.83282
2023-08-20 10:01 | 1414.358148 | 15.3002 | 3 | 1 | 3.261997 | 0 | 0 | 0 | 0 | 0 | 0 | 5.536667e-05 | 24.83282
2023-08-20 10:01 | 1414.458348 | 15.4004 | 3 | 1 | 3.26203 | 0 | 0 | 0 | 0 | 0 | 0 | 4.065512e-05 | 24.83282
2023-08-20 10:01 | 1414.558248 | 15.5003 | 3 | 1 | 3.261836 | 0 | 0 | 0 | 0 | 0 | 0 | 2.598763e-05 | 24.83282
2023-08-20 10:01 | 1414.658448 | 15.6005 | 3 | 1 | 3.261836 | 0 | 0 | 0 | 0 | 0 | 0 | 3.643049e-05 | 24.81667
2023-08-20 10:01 | 1414.758448 | 15.7005 | 3 | 1 | 3.261786 | 0 | 0 | 0 | 0 | 0 | 0 | 4.685251e-05 | 24.81667
2023-08-20 10:01 | 1414.857848 | 15.7999 | 3 | 1 | 3.26193 | 0 | 0 | 0 | 0 | 0 | 0 | 5.721199e-05 | 24.81667
2023-08-20 10:01 | 1414.959048 | 15.9011 | 3 | 1 | 3.261964 | 0 | 0 | 0 | 0 | 0 | 0 | 6.775908e-05 | 24.81667
2023-08-20 10:01 | 1415.059048 | 16.0011 | 3 | 1 | 3.262084 | 0 | 0 | 0 | 0 | 0 | 0 | 7.818109e-05 | 24.81667
2023-08-20 10:01 | 1415.158448 | 16.1005 | 3 | 1 | 3.262061 | 0 | 0 | 0 | 0 | 0 | 0 | 8.854058e-05 | 24.81667
2023-08-20 10:01 | 1415.257848 | 16.1999 | 3 | 1 | 3.262064 | 0 | 0 | 0 | 0 | 0 | 0 | 9.890007e-05 | 24.81667
2023-08-20 10:01 | 1415.358248 | 16.3003 | 3 | 1 | 3.262005 | 0 | 0 | 0 | 0 | 0 | 0 | 0.0001093638 | 24.81667
2023-08-20 10:01 | 1415.458448 | 16.4005 | 3 | 1 | 3.261967 | 0 | 0 | 0 | 0 | 0 | 0 | 0.0001198066 | 24.81667
2023-08-20 10:01 | 1415.557948 | 16.5 | 3 | 1 | 3.262003 | 0 | 0 | 0 | 0 | 0 | 0 | 0.0001301765 | 24.81667
2023-08-20 10:01 | 1415.658948 | 16.601 | 3 | 1 | 3.261918 | 0 | 0 | 0 | 0 | 0 | 0 | 0.0001198502 | 24.81667
2023-08-20 10:01 | 1415.759148 | 16.7012 | 3 | 1 | 3.261991 | 0 | 0 | 0 | 0 | 0 | 0 | 0.0001096057 | 24.81667
2023-08-20 10:01 | 1415.858548 | 16.8006 | 3 | 1 | 3.261985 | 0 | 0 | 0 | 0 | 0 | 0 | 9.9443e-05 | 24.81667
2023-08-20 10:01 | 1415.958148 | 16.9002 | 3 | 1 | 3.262051 | 0 | 0 | 0 | 0 | 0 | 0 | 8.925983e-05 | 24.81667
2023-08-20 10:01 | 1416.058748 | 17.0008 | 3 | 1 | 3.261918 | 0 | 0 | 0 | 0 | 0 | 0 | 7.897441e-05 | 24.81667
2023-08-20 10:01 | 1416.158648 | 17.1007 | 3 | 1 | 3.261903 | 0 | 0 | 0 | 0 | 0 | 0 | 6.876057e-05 | 24.81667
2023-08-20 10:01 | 1416.257948 | 17.2 | 3 | 1 | 3.262153 | 0 | 0 | 0 | 0 | 0 | 0 | 5.860807e-05 | 24.81667
2023-08-20 10:01 | 1416.358148 | 17.3002 | 3 | 1 | 3.262024 | 0 | 0 | 0 | 0 | 0 | 0 | 4.836356e-05 | 24.81667
2023-08-20 10:01 | 1416.458148 | 17.4002 | 3 | 1 | 3.262058 | 0 | 0 | 0 | 0 | 0 | 0 | 3.813949e-05 | 24.81667
2023-08-20 10:01 | 1416.558348 | 17.5004 | 3 | 1 | 3.262042 | 0 | 0 | 0 | 0 | 0 | 0 | 2.789497e-05 | 24.81667
2023-08-20 10:01 | 1416.658548 | 17.6006 | 3 | 1 | 3.261975 | 0 | 0 | 0 | 0 | 0 | 0 | 1.518065e-05 | 24.81667
2023-08-20 10:01 | 1416.758748 | 17.7008 | 3 | 1 | 3.261991 | 0 | 0 | 0 | 0 | 0 | 0 | 2.46633e-06 | 24.81667
2023-08-20 10:01 | 1416.858148 | 17.8002 | 3 | 1 | 3.261891 | 0 | 0 | 0 | 0 | 0 | 0 | -1.014648e-05 | 24.81667
2023-08-20 10:01 | 1416.957748 | 17.8998 | 3 | 1 | 3.262023 | 0 | 0 | 0 | 0 | 0 | 0 | -2.278467e-05 | 24.81667
2023-08-20 10:01 | 1417.058348 | 18.0004 | 3 | 1 | 3.262005 | 0 | 0 | 0 | 0 | 0 | 0 | -3.554975e-05 | 24.81667
2023-08-20 10:01 | 1417.157948 | 18.1 | 3 | 1 | 3.262055 | 0 | 0 | 0 | 0 | 0 | 0 | -4.818793e-05 | 24.81667
2023-08-20 10:01 | 1417.258148 | 18.2002 | 3 | 1 | 3.261912 | 0 | 0 | 0 | 0 | 0 | 0 | -6.090226e-05 | 24.81667
2023-08-20 10:01 | 1417.358348 | 18.3004 | 3 | 1 | 3.262008 | 0 | 0 | 0 | 0 | 0 | 0 | -7.361658e-05 | 24.81667
2023-08-20 10:01 | 1417.457748 | 18.3998 | 3 | 1 | 3.262198 | 0 | 0 | 0 | 0 | 0 | 0 | -8.622939e-05 | 24.83498
2023-08-20 10:01 | 1417.557948 | 18.5 | 3 | 1 | 3.262026 | 0 | 0 | 0 | 0 | 0 | 0 | -9.894371e-05 | 24.83498
2023-08-20 10:01 | 1417.657948 | 18.6 | 3 | 1 | 3.262088 | 0 | 0 | 0 | 0 | 0 | 0 | -6.752643e-05 | 24.83498
2023-08-20 10:01 | 1417.758148 | 18.7002 | 3 | 1 | 3.262043 | 0 | 0 | 0 | 0 | 0 | 0 | -3.604631e-05 | 24.83498
2023-08-20 10:01 | 1417.858148 | 18.8002 | 3 | 1 | 3.26195 | 0 | 0 | 0 | 0 | 0 | 0 | -4.62902e-06 | 24.83498
2023-08-20 10:01 | 1417.958548 | 18.9006 | 3 | 1 | 3.261898 | 0 | 0 | 0 | 0 | 0 | 0 | 2.691393e-05 | 24.83498
2023-08-20 10:01 | 1418.057948 | 19 | 3 | 1 | 3.261949 | 0 | 0 | 0 | 0 | 0 | 0 | 5.814272e-05 | 24.83498
2023-08-20 10:01 | 1418.158348 | 19.1004 | 3 | 1 | 3.261984 | 0 | 0 | 0 | 0 | 0 | 0 | 8.968567e-05 | 24.83498
2023-08-20 10:01 | 1418.257748 | 19.1998 | 3 | 1 | 3.261911 | 0 | 0 | 0 | 0 | 0 | 0 | 0.0001209145 | 24.83498
2023-08-20 10:01 | 1418.357948 | 19.3 | 3 | 1 | 3.262056 | 0 | 0 | 0 | 0 | 0 | 0 | 0.0001523946 | 24.83498
2023-08-20 10:01 | 1418.458148 | 19.4002 | 3 | 1 | 3.261997 | 0 | 0 | 0 | 0 | 0 | 0 | 0.0001838747 | 24.83498
2023-08-20 10:01 | 1418.558148 | 19.5002 | 3 | 1 | 3.261916 | 0 | 0 | 0 | 0 | 0 | 0 | 0.000215292 | 24.83498
2023-08-20 10:01 | 1418.658148 | 19.6002 | 3 | 1 | 3.262011 | 0 | 0 | 0 | 0 | 0 | 0 | 0.0001738237 | 24.83498
2023-08-20 10:01 | 1418.758348 | 19.7004 | 3 | 1 | 3.261927 | 0 | 0 | 0 | 0 | 0 | 0 | 0.0001322725 | 24.83498
2023-08-20 10:01 | 1418.857748 | 19.7998 | 3 | 1 | 3.261943 | 0 | 0 | 0 | 0 | 0 | 0 | 9.105311e-05 | 24.83498
2023-08-20 10:01 | 1418.958248 | 19.9003 | 3 | 1 | 3.262061 | 0 | 0 | 0 | 0 | 0 | 0 | 4.937753e-05 | 24.83498
2023-08-20 10:01 | 1419.058548 | 20.0006 | 3 | 1 | 3.26198 | 0 | 0 | 0 | 0 | 0 | 0 | 7.784877e-06 | 24.83498
2023-08-20 10:01 | 1419.157948 | 20.1 | 3 | 1 | 3.261742 | 0 | 0 | 0 | 0 | 0 | 0 | -3.343456e-05 | 24.83498
2023-08-20 10:01 | 1419.258148 | 20.2002 | 3 | 1 | 3.261986 | 0 | 0 | 0 | 0 | 0 | 0 | -7.498574e-05 | 24.83498
2023-08-20 10:01 | 1419.358348 | 20.3004 | 3 | 1 | 3.261857 | 0 | 0 | 0 | 0 | 0 | 0 | -0.0001165369 | 24.83498
2023-08-20 10:01 | 1419.458348 | 20.4004 | 3 | 1 | 3.261915 | 0 | 0 | 0 | 0 | 0 | 0 | -0.0001580052 | 24.83498
2023-08-20 10:01 | 1419.558548 | 20.5006 | 3 | 1 | 3.262017 | 0 | 0 | 0 | 0 | 0 | 0 | -0.0001995564 | 24.83498
2023-08-20 10:01 | 1419.657748 | 20.5998 | 3 | 1 | 3.262014 | 0 | 0 | 0 | 0 | 0 | 0 | -0.0001719208 | 24.83498
2023-08-20 10:01 | 1419.758948 | 20.701 | 3 | 1 | 3.26196 | 0 | 0 | 0 | 0 | 0 | 0 | -0.0001437281 | 24.83498
2023-08-20 10:01 | 1419.858348 | 20.8004 | 3 | 1 | 3.262152 | 0 | 0 | 0 | 0 | 0 | 0 | -0.0001160368 | 24.83498
2023-08-20 10:01 | 1419.957948 | 20.9 | 3 | 1 | 3.262004 | 0 | 0 | 0 | 0 | 0 | 0 | -8.828977e-05 | 24.83498
2023-08-20 10:01 | 1420.058548 | 21.0006 | 3 | 1 | 3.261927 | 0 | 0 | 0 | 0 | 0 | 0 | -6.026418e-05 | 24.83498
2023-08-20 10:01 | 1420.157948 | 21.1 | 3 | 1 | 3.261997 | 0 | 0 | 0 | 0 | 0 | 0 | -3.25729e-05 | 24.83498
2023-08-20 10:01 | 1420.257748 | 21.1998 | 3 | 1 | 3.262007 | 0 | 0 | 0 | 0 | 0 | 0 | -4.770184e-06 | 24.83498
2023-08-20 10:01 | 1420.357748 | 21.2998 | 3 | 1 | 3.262033 | 0 | 0 | 0 | 0 | 0 | 0 | 2.308825e-05 | 24.79275
2023-08-20 10:01 | 1420.457948 | 21.4 | 3 | 1 | 3.262043 | 0 | 0 | 0 | 0 | 0 | 0 | 5.10024e-05 | 24.79275
2023-08-20 10:01 | 1420.558148 | 21.5002 | 3 | 1 | 3.262129 | 0 | 0 | 0 | 0 | 0 | 0 | 7.891655e-05 | 24.79275
2023-08-20 10:01 | 1420.658148 | 21.6002 | 3 | 1 | 3.261961 | 0 | 0 | 0 | 0 | 0 | 0 | 7.665203e-05 | 24.79275
2023-08-20 10:01 | 1420.758548 | 21.7006 | 3 | 1 | 3.262083 | 0 | 0 | 0 | 0 | 0 | 0 | 7.437844e-05 | 24.79275
2023-08-20 10:01 | 1420.858048 | 21.8001 | 3 | 1 | 3.262024 | 0 | 0 | 0 | 0 | 0 | 0 | 7.212524e-05 | 24.79275
2023-08-20 10:01 | 1420.959248 | 21.9013 | 3 | 1 | 3.261897 | 0 | 0 | 0 | 0 | 0 | 0 | 6.983355e-05 | 24.79275
2023-08-20 10:01 | 1421.057748 | 21.9998 | 3 | 1 | 3.262064 | 0 | 0 | 0 | 0 | 0 | 0 | 6.760299e-05 | 24.79275
2023-08-20 10:01 | 1421.157948 | 22.1 | 3 | 1 | 3.262048 | 0 | 0 | 0 | 0 | 0 | 0 | 6.533394e-05 | 24.79275
2023-08-20 10:01 | 1421.258348 | 22.2004 | 3 | 1 | 3.262064 | 0 | 0 | 0 | 0 | 0 | 0 | 6.306036e-05 | 24.79275
2023-08-20 10:01 | 1421.357748 | 22.2998 | 3 | 1 | 3.261937 | 0 | 0 | 0 | 0 | 0 | 0 | 6.080942e-05 | 24.79275
2023-08-20 10:01 | 1421.458148 | 22.4002 | 3 | 1 | 3.262126 | 0 | 0 | 0 | 0 | 0 | 0 | 5.853584e-05 | 24.79275
2023-08-20 10:01 | 1421.558348 | 22.5004 | 3 | 1 | 3.262069 | 0 | 0 | 0 | 0 | 0 | 0 | 5.626678e-05 | 24.79275
2023-08-20 10:01 | 1421.658348 | 22.6004 | 3 | 1 | 3.26206 | 0 | 0 | 0 | 0 | 0 | 0 | 3.942938e-05 | 24.79275
2023-08-20 10:01 | 1421.758048 | 22.7001 | 3 | 1 | 3.261802 | 0 | 0 | 0 | 0 | 0 | 0 | 2.264249e-05 | 24.79275
2023-08-20 10:01 | 1421.858548 | 22.8006 | 3 | 1 | 3.262001 | 0 | 0 | 0 | 0 | 0 | 0 | 5.720901e-06 | 24.79275
2023-08-20 10:01 | 1421.959148 | 22.9012 | 3 | 1 | 3.262098 | 0 | 0 | 0 | 0 | 0 | 0 | -1.121753e-05 | 24.79275
2023-08-20 10:01 | 1422.059148 | 23.0012 | 3 | 1 | 3.262016 | 0 | 0 | 0 | 0 | 0 | 0 | -2.805493e-05 | 24.79275
2023-08-20 10:01 | 1422.158548 | 23.1006 | 3 | 1 | 3.262121 | 0 | 0 | 0 | 0 | 0 | 0 | -4.479131e-05 | 24.79275
2023-08-20 10:01 | 1422.258348 | 23.2004 | 3 | 1 | 3.262011 | 0 | 0 | 0 | 0 | 0 | 0 | -6.159504e-05 | 24.79275
2023-08-20 10:01 | 1422.357748 | 23.2998 | 3 | 1 | 3.26205 | 0 | 0 | 0 | 0 | 0 | 0 | -7.833141e-05 | 24.79275
2023-08-20 10:01 | 1422.457948 | 23.4 | 3 | 1 | 3.26194 | 0 | 0 | 0 | 0 | 0 | 0 | -9.520249e-05 | 24.79275
2023-08-20 10:01 | 1422.558048 | 23.5001 | 3 | 1 | 3.262045 | 0 | 0 | 0 | 0 | 0 | 0 | -0.0001120567 | 24.79275
2023-08-20 10:01 | 1422.658048 | 23.6001 | 3 | 1 | 3.26213 | 0 | 0 | 0 | 0 | 0 | 0 | -9.225009e-05 | 24.79275
2023-08-20 10:01 | 1422.759248 | 23.7013 | 3 | 1 | 3.262048 | 0 | 0 | 0 | 0 | 0 | 0 | -7.220577e-05 | 24.79275
2023-08-20 10:01 | 1422.858648 | 23.8007 | 3 | 1 | 3.26196 | 0 | 0 | 0 | 0 | 0 | 0 | -5.251797e-05 | 24.79275
2023-08-20 10:01 | 1422.957848 | 23.8999 | 3 | 1 | 3.26187 | 0 | 0 | 0 | 0 | 0 | 0 | -3.286978e-05 | 24.79275
2023-08-20 10:01 | 1423.057848 | 23.9999 | 3 | 1 | 3.261841 | 0 | 0 | 0 | 0 | 0 | 0 | -1.306314e-05 | 24.79275
2023-08-20 10:01 | 1423.158048 | 24.1001 | 3 | 1 | 3.261984 | 0 | 0 | 0 | 0 | 0 | 0 | 6.783119e-06 | 24.79678
2023-08-20 10:01 | 1423.258048 | 24.2001 | 3 | 1 | 3.262209 | 0 | 0 | 0 | 0 | 0 | 0 | 2.658976e-05 | 24.79678
2023-08-20 10:01 | 1423.358048 | 24.3001 | 3 | 1 | 3.262073 | 0 | 0 | 0 | 0 | 0 | 0 | 4.63964e-05 | 24.79678
2023-08-20 10:01 | 1423.458248 | 24.4003 | 3 | 1 | 3.262069 | 0 | 0 | 0 | 0 | 0 | 0 | 6.624266e-05 | 24.79678
2023-08-20 10:01 | 1423.558348 | 24.5004 | 3 | 1 | 3.262015 | 0 | 0 | 0 | 0 | 0 | 0 | 8.606911e-05 | 24.79678
2023-08-20 10:01 | 1423.658348 | 24.6004 | 3 | 1 | 3.262135 | 0 | 0 | 0 | 0 | 0 | 0 | 4.750525e-05 | 24.79678
2023-08-20 10:01 | 1423.758748 | 24.7008 | 3 | 1 | 3.262065 | 0 | 0 | 0 | 0 | 0 | 0 | 8.787145e-06 | 24.79678
2023-08-20 10:01 | 1423.858248 | 24.8003 | 3 | 1 | 3.261929 | 0 | 0 | 0 | 0 | 0 | 0 | -2.958389e-05 | 24.79678
2023-08-20 10:01 | 1423.957748 | 24.8998 | 3 | 1 | 3.26215 | 0 | 0 | 0 | 0 | 0 | 0 | -6.795492e-05 | 24.79678
2023-08-20 10:01 | 1424.058348 | 25.0004 | 3 | 1 | 3.261884 | 0 | 0 | 0 | 0 | 0 | 0 | -0.0001067502 | 24.79678
2023-08-20 10:01 | 1424.157848 | 25.0999 | 3 | 1 | 3.262118 | 0 | 0 | 0 | 0 | 0 | 0 | -0.0001451212 | 24.79678
2023-08-20 10:01 | 1424.259148 | 25.2012 | 3 | 1 | 3.262215 | 0 | 0 | 0 | 0 | 0 | 0 | -0.0001841864 | 24.79678
2023-08-20 10:01 | 1424.357748 | 25.2998 | 3 | 1 | 3.262066 | 0 | 0 | 0 | 0 | 0 | 0 | -0.0002222103 | 24.79678
2023-08-20 10:01 | 1424.457748 | 25.3998 | 3 | 1 | 3.26211 | 0 | 0 | 0 | 0 | 0 | 0 | -0.0002607742 | 24.79678
2023-08-20 10:01 | 1424.558048 | 25.5001 | 3 | 1 | 3.261949 | 0 | 0 | 0 | 0 | 0 | 0 | -0.0002994537 | 24.79678
2023-08-20 10:01 | 1424.658048 | 25.6001 | 3 | 1 | 3.262103 | 0 | 0 | 0 | 0 | 0 | 0 | -0.0002289436 | 24.79678
2023-08-20 10:01 | 1424.758448 | 25.7005 | 3 | 1 | 3.262049 | 0 | 0 | 0 | 0 | 0 | 0 | -0.0001581515 | 24.79678
2023-08-20 10:01 | 1424.857848 | 25.7999 | 3 | 1 | 3.262174 | 0 | 0 | 0 | 0 | 0 | 0 | -8.806441e-05 | 24.79678
2023-08-20 10:01 | 1424.958448 | 25.9005 | 3 | 1 | 3.262077 | 0 | 0 | 0 | 0 | 0 | 0 | -1.713124e-05 | 24.79678
2023-08-20 10:01 | 1425.057848 | 25.9999 | 3 | 1 | 3.26205 | 0 | 0 | 0 | 0 | 0 | 0 | 5.295581e-05 | 24.79678
2023-08-20 10:01 | 1425.157848 | 26.0999 | 3 | 1 | 3.261991 | 0 | 0 | 0 | 0 | 0 | 0 | 0.0001234659 | 24.79678
2023-08-20 10:01 | 1425.258248 | 26.2003 | 3 | 1 | 3.262017 | 0 | 0 | 0 | 0 | 0 | 0 | 0.0001942581 | 24.79678
2023-08-20 10:01 | 1425.358648 | 26.3007 | 3 | 1 | 3.262057 | 0 | 0 | 0 | 0 | 0 | 0 | 0.0002650502 | 24.79678
2023-08-20 10:01 | 1425.458048 | 26.4001 | 3 | 1 | 3.262058 | 0 | 0 | 0 | 0 | 0 | 0 | 0.0003351373 | 24.79678
2023-08-20 10:01 | 1425.558248 | 26.5003 | 3 | 1 | 3.262093 | 0 | 0 | 0 | 0 | 0 | 0 | 0.0004057884 | 24.79678
2023-08-20 10:01 | 1425.658248 | 26.6003 | 3 | 1 | 3.262172 | 0 | 0 | 0 | 0 | 0 | 0 | 0.0003497376 | 24.79678
2023-08-20 10:01 | 1425.757848 | 26.6999 | 3 | 1 | 3.262216 | 0 | 0 | 0 | 0 | 0 | 0 | 0.0002939111 | 24.79678
2023-08-20 10:01 | 1425.857848 | 26.7999 | 3 | 1 | 3.262018 | 0 | 0 | 0 | 0 | 0 | 0 | 0.0002378603 | 24.79678
2023-08-20 10:01 | 1425.959048 | 26.9011 | 3 | 1 | 3.262081 | 0 | 0 | 0 | 0 | 0 | 0 | 0.0001811369 | 24.79678
2023-08-20 10:01 | 1426.059048 | 27.0011 | 3 | 1 | 3.262136 | 0 | 0 | 0 | 0 | 0 | 0 | 0.0001250861 | 24.80828
2023-08-20 10:01 | 1426.158448 | 27.1005 | 3 | 1 | 3.26212 | 0 | 0 | 0 | 0 | 0 | 0 | 6.93716e-05 | 24.80828
2023-08-20 10:01 | 1426.258248 | 27.2003 | 3 | 1 | 3.262044 | 0 | 0 | 0 | 0 | 0 | 0 | 1.343292e-05 | 24.80828
2023-08-20 10:01 | 1426.358448 | 27.3005 | 3 | 1 | 3.261929 | 0 | 0 | 0 | 0 | 0 | 0 | -4.272997e-05 | 24.80828
2023-08-20 10:01 | 1426.458448 | 27.4005 | 3 | 1 | 3.262077 | 0 | 0 | 0 | 0 | 0 | 0 | -9.878076e-05 | 24.80828
2023-08-20 10:01 | 1426.557848 | 27.4999 | 3 | 1 | 3.262041 | 0 | 0 | 0 | 0 | 0 | 0 | -0.0001544952 | 24.80828
2023-08-20 10:01 | 1426.657848 | 27.5999 | 3 | 1 | 3.262068 | 0 | 0 | 0 | 0 | 0 | 0 | -0.0001307297 | 24.80828
2023-08-20 10:01 | 1426.758248 | 27.7003 | 3 | 1 | 3.26209 | 0 | 0 | 0 | 0 | 0 | 0 | -0.000106869 | 24.80828
2023-08-20 10:01 | 1426.858448 | 27.8005 | 3 | 1 | 3.262076 | 0 | 0 | 0 | 0 | 0 | 0 | -8.305591e-05 | 24.80828
2023-08-20 10:01 | 1426.958348 | 27.9004 | 3 | 1 | 3.26203 | 0 | 0 | 0 | 0 | 0 | 0 | -5.931409e-05 | 24.80828
2023-08-20 10:01 | 1427.058448 | 28.0005 | 3 | 1 | 3.262251 | 0 | 0 | 0 | 0 | 0 | 0 | -3.552475e-05 | 24.80828
2023-08-20 10:01 | 1427.158448 | 28.1005 | 3 | 1 | 3.262215 | 0 | 0 | 0 | 0 | 0 | 0 | -1.175917e-05 | 24.80828
2023-08-20 10:01 | 1427.258948 | 28.201 | 3 | 1 | 3.262049 | 0 | 0 | 0 | 0 | 0 | 0 | 1.212524e-05 | 24.80828
2023-08-20 10:01 | 1427.358248 | 28.3003 | 3 | 1 | 3.261961 | 0 | 0 | 0 | 0 | 0 | 0 | 3.572446e-05 | 24.80828
2023-08-20 10:01 | 1427.458648 | 28.4007 | 3 | 1 | 3.261956 | 0 | 0 | 0 | 0 | 0 | 0 | 5.95851e-05 | 24.80828
2023-08-20 10:01 | 1427.558048 | 28.5001 | 3 | 1 | 3.262006 | 0 | 0 | 0 | 0 | 0 | 0 | 8.320808e-05 | 24.80828
2023-08-20 10:01 | 1427.658248 | 28.6003 | 3 | 1 | 3.262054 | 0 | 0 | 0 | 0 | 0 | 0 | 9.209144e-05 | 24.80828
2023-08-20 10:01 | 1427.759248 | 28.7013 | 3 | 1 | 3.262286 | 0 | 0 | 0 | 0 | 0 | 0 | 0.0001010457 | 24.80828
2023-08-20 10:01 | 1427.857848 | 28.7999 | 3 | 1 | 3.262034 | 0 | 0 | 0 | 0 | 0 | 0 | 0.0001097872 | 24.80828
2023-08-20 10:01 | 1427.958248 | 28.9003 | 3 | 1 | 3.262101 | 0 | 0 | 0 | 0 | 0 | 0 | 0.0001186883 | 24.80828
2023-08-20 10:01 | 1428.058248 | 29.0003 | 3 | 1 | 3.262117 | 0 | 0 | 0 | 0 | 0 | 0 | 0.0001275539 | 24.80828
2023-08-20 10:01 | 1428.158648 | 29.1007 | 3 | 1 | 3.262086 | 0 | 0 | 0 | 0 | 0 | 0 | 0.000136455 | 24.80828
2023-08-20 10:01 | 1428.258248 | 29.2003 | 3 | 1 | 3.262144 | 0 | 0 | 0 | 0 | 0 | 0 | 0.0001452852 | 24.80828
2023-08-20 10:01 | 1428.358248 | 29.3003 | 3 | 1 | 3.262125 | 0 | 0 | 0 | 0 | 0 | 0 | 0.0001541508 | 24.80828
2023-08-20 10:01 | 1428.458448 | 29.4005 | 3 | 1 | 3.262005 | 0 | 0 | 0 | 0 | 0 | 0 | 0.0001630342 | 24.80828
2023-08-20 10:01 | 1428.558448 | 29.5005 | 3 | 1 | 3.262079 | 0 | 0 | 0 | 0 | 0 | 0 | 0.0001718998 | 24.80828
2023-08-20 10:01 | 1428.657848 | 29.5999 | 3 | 1 | 3.262273 | 0 | 0 | 0 | 0 | 0 | 0 | 0.0001718998 | 24.80828
2023-08-20 10:01 | 1428.758248 | 29.7003 | 3 | 1 | 3.262169 | 0 | 0 | 0 | 0 | 0 | 0 | 0.0001718998 | 24.80828
2023-08-20 10:01 | 1428.858648 | 29.8007 | 3 | 1 | 3.26215 | 0 | 0 | 0 | 0 | 0 | 0 | 0.0001718998 | 24.80392
2023-08-20 10:01 | 1428.958248 | 29.9003 | 3 | 1 | 3.262083 | 0 | 0 | 0 | 0 | 0 | 0 | 0.0001718998 | 24.80392
2023-08-20 10:01 | 1429.058248 | 30.0003 | 3 | 1 | 3.262092 | 0 | 0 | 0 | 0 | 0 | 0 | 0.0001718998 | 24.80392
2023-08-20 10:01 | 1429.059148 | 30.0012 | 3 | 1 | 3.262085 | 0 | 0 | 0 | 0 | 0 | 0 | 0.0001718998 | 24.80392