## Global_Info
TEST REPORT
|  |  | 20230817_g1_EIS363 | Serial Number |  | C:\ArbinSoftware\DataPro\Result\20230817_g1_EIS363
|  |  | 2023-08-27 | 207487
Channel | Start DateTime | Schedule File Name | Creator | Comments | Software Version | Schedule Version | MASS | Specific Capacity | Capacity | Item ID | Has Aux | Has Specail | Log Aux Data Flag | Log Special Flag
6 | 2023-08-17 22:25 | INR21700_m50T\2nd_life_EIS\EIS_general.sdu |  |  | PV7.0 Build: 181116USB | Schedule Version 7.00.15 | 0 | 0 | 4.85 |  | 1 | 0 | TRUE | TRUE
Note on G2: Click to open file path

## ACIM_Chan6
Device_ID | Test_ID | Channel_ID | Cycle_ID | Step_ID | Pt | Freq | Zmod | Zphz
Gamry_1 | 795 | 5 | 1 | 2 | 0 | 10019.53 | 0.0461847 | 47.87357
Gamry_1 | 795 | 5 | 1 | 2 | 1 | 7207.031 | 0.038382 | 42.34385
Gamry_1 | 795 | 5 | 1 | 2 | 2 | 5150.463 | 0.0326355 | 35.83731
Gamry_1 | 795 | 5 | 1 | 2 | 3 | 3715.701 | 0.0288958 | 28.93266
Gamry_1 | 795 | 5 | 1 | 2 | 4 | 2686.738 | 0.0265863 | 22.14462
Gamry_1 | 795 | 5 | 1 | 2 | 5 | 1933.594 | 0.0253295 | 15.97169
Gamry_1 | 795 | 5 | 1 | 2 | 6 | 1395.089 | 0.024749 | 10.96369
Gamry_1 | 795 | 5 | 1 | 2 | 7 | 1000.702 | 0.024586 | 7.113894
Gamry_1 | 795 | 5 | 1 | 2 | 8 | 716.9117 | 0.024658 | 4.239473
Gamry_1 | 795 | 5 | 1 | 2 | 9 | 520.8333 | 0.0248125 | 2.234123
Gamry_1 | 795 | 5 | 1 | 2 | 10 | 372.8693 | 0.0250667 | 0.7469734
Gamry_1 | 795 | 5 | 1 | 2 | 11 | 269.3965 | 0.0253004 | -0.2837421
Gamry_1 | 795 | 5 | 1 | 2 | 12 | 193.6983 | 0.025585 | -0.983621
Gamry_1 | 795 | 5 | 1 | 2 | 13 | 139.2327 | 0.0258432 | -1.51684
Gamry_1 | 795 | 5 | 1 | 2 | 14 | 99.734 | 0.0261722 | -1.876466
Gamry_1 | 795 | 5 | 1 | 2 | 15 | 72.11539 | 0.0263907 | -1.99393
Gamry_1 | 795 | 5 | 1 | 2 | 16 | 49.86702 | 0.026685 | -2.09712
Gamry_1 | 795 | 5 | 1 | 2 | 17 | 37.5 | 0.0269833 | -2.204135
Gamry_1 | 795 | 5 | 1 | 2 | 18 | 27.25291 | 0.0271994 | -2.016837
Gamry_1 | 795 | 5 | 1 | 2 | 19 | 19.29012 | 0.027459 | -1.895976
Gamry_1 | 795 | 5 | 1 | 2 | 20 | 13.95089 | 0.0276577 | -1.773586
Gamry_1 | 795 | 5 | 1 | 2 | 21 | 9.9734 | 0.0278659 | -1.480614
Gamry_1 | 795 | 5 | 1 | 2 | 22 | 7.233796 | 0.028063 | -1.394
Gamry_1 | 795 | 5 | 1 | 2 | 23 | 5.196785 | 0.028135 | -1.221109
Gamry_1 | 795 | 5 | 1 | 2 | 24 | 3.720238 | 0.0281404 | -1.169694
Gamry_1 | 795 | 5 | 1 | 2 | 25 | 2.689329 | 0.0282773 | -1.052784
Gamry_1 | 795 | 5 | 1 | 2 | 26 | 1.929012 | 0.0282199 | -1.237145
Gamry_1 | 795 | 5 | 1 | 2 | 27 | 1.395089 | 0.028329 | -1.221334
Gamry_1 | 795 | 5 | 1 | 2 | 28 | 0.997765 | 0.0284252 | -1.0894
Gamry_1 | 795 | 5 | 1 | 2 | 29 | 0.7233796 | 0.0285566 | -1.12637
Gamry_1 | 795 | 5 | 1 | 2 | 30 | 0.5185288 | 0.0286751 | -1.411771
Gamry_1 | 795 | 5 | 1 | 2 | 31 | 0.3732086 | 0.0287854 | -1.563854
Gamry_1 | 795 | 5 | 1 | 2 | 32 | 0.2687787 | 0.0289066 | -1.834803
Gamry_1 | 795 | 5 | 1 | 2 | 33 | 0.1933787 | 0.0290647 | -2.135005
Gamry_1 | 795 | 5 | 1 | 2 | 34 | 0.1391776 | 0.0292302 | -2.526599
Gamry_1 | 795 | 5 | 1 | 2 | 35 | 0.1001603 | 0.0294541 | -2.975229
Gamry_1 | 795 | 5 | 1 | 2 | 36 | 0.0719825 | 0.0297711 | -3.595496
Gamry_1 | 795 | 5 | 1 | 2 | 37 | 0.051807 | 0.0300588 | -4.3128
Gamry_1 | 795 | 5 | 1 | 2 | 38 | 0.0372971 | 0.0304321 | -5.186323
Gamry_1 | 795 | 5 | 1 | 2 | 39 | 0.0268286 | 0.0309232 | -6.193921
Gamry_1 | 795 | 5 | 1 | 2 | 40 | 0.0193124 | 0.0315263 | -7.389545
Gamry_1 | 795 | 5 | 1 | 2 | 41 | 0.0138979 | 0.0322681 | -8.834748
Gamry_1 | 795 | 5 | 1 | 2 | 42 | 0.0100006 | 0.0332104 | -10.53269
Note on A1: Device_ID
Note on B1: Test_ID
Note on C1: Channel_ID
Note on D1: Cycle_ID
Note on E1: Step_ID
Note on F1: Pt
Note on G1: Freq
Note on H1: Zmod
Note on I1: Zphz

## Channel_6_1
Date_Time | Test_Time(s) | Step_Time(s) | Step_Index | Cycle_Index | Voltage(V) | Current(A) | Charge_Capacity(Ah) | Discharge_Capacity(Ah) | Charge_Energy(Wh) | Discharge_Energy(Wh) | Internal Resistance(Ohm) | dV/dt(V/s) | Aux_Temperature(¡æ)_1
2023-08-17 22:25 | 0.1005 | 0.1004 | 1 | 1 | 3.635015 | 0 | 0 | 0 | 0 | 0 | 0 | 0 | 24.78376
2023-08-17 22:25 | 0.2004 | 0.2003 | 1 | 1 | 3.635072 | 0 | 0 | 0 | 0 | 0 | 0 | 0 | 24.78376
2023-08-17 22:25 | 0.3004 | 0.3003 | 1 | 1 | 3.635101 | 0 | 0 | 0 | 0 | 0 | 0 | 0 | 24.78376
2023-08-17 22:25 | 0.4006 | 0.4005 | 1 | 1 | 3.63528 | 0 | 0 | 0 | 0 | 0 | 0 | 0 | 24.78376
2023-08-17 22:25 | 0.5 | 0.4999 | 1 | 1 | 3.635145 | 0 | 0 | 0 | 0 | 0 | 0 | 0 | 24.78376
2023-08-17 22:25 | 0.6002 | 0.6001 | 1 | 1 | 3.635161 | 0 | 0 | 0 | 0 | 0 | 0 | 0 | 24.78376
2023-08-17 22:25 | 0.7008 | 0.7007 | 1 | 1 | 3.635136 | 0 | 0 | 0 | 0 | 0 | 0 | 0 | 24.78376
2023-08-17 22:25 | 0.8007 | 0.8006 | 1 | 1 | 3.635147 | 0 | 0 | 0 | 0 | 0 | 0 | 0 | 24.78376
2023-08-17 22:25 | 0.9009 | 0.9008 | 1 | 1 | 3.635047 | 0 | 0 | 0 | 0 | 0 | 0 | -8.346846e-08 | 24.78376
2023-08-17 22:25 | 1.0005 | 1.0004 | 1 | 1 | 3.635107 | 0 | 0 | 0 | 0 | 0 | 0 | -1.664371e-07 | 24.78376
2023-08-17 22:25 | 1.0014 | 1.0013 | 1 | 1 | 3.635121 | 0 | 0 | 0 | 0 | 0 | 0 | -1.671868e-07 | 24.78376
2023-08-17 22:25 | 1.0181 | 0.001 | 2 | 1 | 3.635827 | 0 | 0 | 0 | 0 | 0 | 0 | -1.810982e-07 | 24.78376
2023-08-17 22:26 | 61.02 | 60.0029 | 2 | 1 | 3.640399 | 0 | 0 | 0 | 0 | 0 | 0 | -5.016379e-05 | 24.78562
2023-08-17 22:27 | 121.0221 | 120.005 | 2 | 1 | 3.635525 | 0 | 0 | 0 | 0 | 0 | 0 | -0.0001001467 | 24.78748
2023-08-17 22:28 | 181.0231 | 180.006 | 2 | 1 | 3.643224 | 0 | 0 | 0 | 0 | 0 | 0 | -0.0001501286 | 24.78934
2023-08-17 22:29 | 241.0233 | 240.0062 | 2 | 1 | 3.629811 | 0 | 0 | 0 | 0 | 0 | 0 | -0.0002001099 | 24.7912
2023-08-17 22:30 | 301.0235 | 300.0064 | 2 | 1 | 3.642752 | 0 | 0 | 0 | 0 | 0 | 0 | -0.0002500912 | 24.79306
2023-08-17 22:31 | 361.0247 | 360.0076 | 2 | 1 | 3.631082 | 0 | 0 | 0 | 0 | 0 | 0 | -0.0003000733 | 24.79491
2023-08-17 22:32 | 421.0271 | 420.01 | 2 | 1 | 3.630529 | 0 | 0 | 0 | 0 | 0 | 0 | -0.0003500564 | 24.79677
2023-08-17 22:33 | 481.0283 | 480.0112 | 2 | 1 | 3.636847 | 0 | 0 | 0 | 0 | 0 | 0 | -0.0004000385 | 24.79863
2023-08-17 22:34 | 541.0297 | 540.0126 | 2 | 1 | 3.638 | 0 | 0 | 0 | 0 | 0 | 0 | -0.0004500208 | 24.80049
2023-08-17 22:35 | 601.03 | 600.0129 | 2 | 1 | 3.642801 | 0 | 0 | 0 | 0 | 0 | 0 | -0.0005000021 | 24.80239
2023-08-17 22:36 | 661.0311 | 660.014 | 2 | 1 | 3.641527 | 0 | 0 | 0 | 0 | 0 | 0 | -0.0005499841 | 24.79781
2023-08-17 22:37 | 721.0313 | 720.0142 | 2 | 1 | 3.641378 | 0 | 0 | 0 | 0 | 0 | 0 | -0.0005999654 | 24.75258
2023-08-17 22:38 | 781.0315 | 780.0144 | 2 | 1 | 3.642717 | 0 | 0 | 0 | 0 | 0 | 0 | -0.0006499467 | 24.75372
2023-08-17 22:39 | 841.0317 | 840.0146 | 2 | 1 | 3.637245 | 0 | 0 | 0 | 0 | 0 | 0 | -0.000699928 | 24.7677
2023-08-17 22:40 | 901.0321 | 900.015 | 2 | 1 | 3.630666 | 0 | 0 | 0 | 0 | 0 | 0 | -0.0007499094 | 24.76251
2023-08-17 22:41 | 961.0322 | 960.0151 | 2 | 1 | 3.629362 | 0 | 0 | 0 | 0 | 0 | 0 | -0.0007998906 | 24.71337
2023-08-17 22:42 | 1021.0327 | 1020.0156 | 2 | 1 | 3.641052 | 0 | 0 | 0 | 0 | 0 | 0 | -0.0008498721 | 24.7632
2023-08-17 22:43 | 1081.0329 | 1080.0158 | 2 | 1 | 3.634746 | 0 | 0 | 0 | 0 | 0 | 0 | -0.0008998534 | 24.78031
2023-08-17 22:44 | 1141.0331 | 1140.016 | 2 | 1 | 3.633127 | 0 | 0 | 0 | 0 | 0 | 0 | -0.0009498347 | 24.7514
2023-08-17 22:45 | 1201.0362 | 1200.0191 | 2 | 1 | 3.642127 | 0 | 0 | 0 | 0 | 0 | 0 | -0.0009998184 | 24.77175
2023-08-17 22:46 | 1261.0363 | 1260.0192 | 2 | 1 | 3.629133 | 0 | 0 | 0 | 0 | 0 | 0 | -0.0010498 | 24.78298
2023-08-17 22:47 | 1321.0379 | 1320.0208 | 2 | 1 | 3.641208 | 0 | 0 | 0 | 0 | 0 | 0 | -0.001099782 | 24.70406
2023-08-17 22:48 | 1381.0381 | 1380.021 | 2 | 1 | 3.634723 | 0 | 0 | 0 | 0 | 0 | 0 | -0.001149763 | 24.69775
2023-08-17 22:48 | 1385.200532 | 0.1006 | 3 | 1 | 3.634851 | 0 | 0 | 0 | 0 | 0 | 0 | -0.001153231 | 24.71763
2023-08-17 22:48 | 1385.301132 | 0.2012 | 3 | 1 | 3.634918 | 0 | 0 | 0 | 0 | 0 | 0 | -0.001145509 | 24.71763
2023-08-17 22:48 | 1385.400532 | 0.3006 | 3 | 1 | 3.634952 | 0 | 0 | 0 | 0 | 0 | 0 | -0.00113788 | 24.71763
2023-08-17 22:48 | 1385.499932 | 0.4 | 3 | 1 | 3.63475 | 0 | 0 | 0 | 0 | 0 | 0 | -0.00113025 | 24.71763
2023-08-17 22:48 | 1385.600332 | 0.5004 | 3 | 1 | 3.634952 | 0 | 0 | 0 | 0 | 0 | 0 | -0.001122544 | 24.71763
2023-08-17 22:48 | 1385.700132 | 0.6002 | 3 | 1 | 3.634907 | 0 | 0 | 0 | 0 | 0 | 0 | -0.001114884 | 24.71763
2023-08-17 22:48 | 1385.800032 | 0.7001 | 3 | 1 | 3.634828 | 0 | 0 | 0 | 0 | 0 | 0 | -0.001107216 | 24.71763
2023-08-17 22:48 | 1385.900432 | 0.8005 | 3 | 1 | 3.634905 | 0 | 0 | 0 | 0 | 0 | 0 | -0.001006467 | 24.71763
2023-08-17 22:48 | 1386.000232 | 0.9003 | 3 | 1 | 3.634886 | 0 | 0 | 0 | 0 | 0 | 0 | -0.0009063194 | 24.71763
2023-08-17 22:48 | 1386.100232 | 1.0003 | 3 | 1 | 3.634899 | 0 | 0 | 0 | 0 | 0 | 0 | -0.0008059715 | 24.71763
2023-08-17 22:48 | 1386.200432 | 1.1005 | 3 | 1 | 3.634929 | 0 | 0 | 0 | 0 | 0 | 0 | -0.0007054229 | 24.71763
2023-08-17 22:48 | 1386.300832 | 1.2009 | 3 | 1 | 3.634974 | 0 | 0 | 0 | 0 | 0 | 0 | -0.0006046736 | 24.71763
2023-08-17 22:48 | 1386.400232 | 1.3003 | 3 | 1 | 3.634973 | 0 | 0 | 0 | 0 | 0 | 0 | -0.0005049278 | 24.71763
2023-08-17 22:48 | 1386.500632 | 1.4007 | 3 | 1 | 3.634937 | 0 | 0 | 0 | 0 | 0 | 0 | -0.0004041786 | 24.71763
2023-08-17 22:48 | 1386.600032 | 1.5001 | 3 | 1 | 3.634963 | 0 | 0 | 0 | 0 | 0 | 0 | -0.0003044328 | 24.71763
2023-08-17 22:48 | 1386.700232 | 1.6003 | 3 | 1 | 3.635001 | 0 | 0 | 0 | 0 | 0 | 0 | -0.0002038842 | 24.71763
2023-08-17 22:48 | 1386.800532 | 1.7006 | 3 | 1 | 3.634892 | 0 | 0 | 0 | 0 | 0 | 0 | -0.0001032352 | 24.71763
2023-08-17 22:48 | 1386.899932 | 1.8 | 3 | 1 | 3.634834 | 0 | 0 | 0 | 0 | 0 | 0 | -0.0001005797 | 24.71763
2023-08-17 22:48 | 1387.001132 | 1.9012 | 3 | 1 | 3.634981 | 0 | 0 | 0 | 0 | 0 | 0 | -9.787597e-05 | 24.71763
2023-08-17 22:48 | 1387.099732 | 1.9998 | 3 | 1 | 3.634996 | 0 | 0 | 0 | 0 | 0 | 0 | -9.524175e-05 | 24.71763
2023-08-17 22:48 | 1387.200532 | 2.1006 | 3 | 1 | 3.635001 | 0 | 0 | 0 | 0 | 0 | 0 | -9.254875e-05 | 24.71763
2023-08-17 22:48 | 1387.300132 | 2.2002 | 3 | 1 | 3.634773 | 0 | 0 | 0 | 0 | 0 | 0 | -8.988781e-05 | 24.71763
2023-08-17 22:48 | 1387.400132 | 2.3002 | 3 | 1 | 3.634996 | 0 | 0 | 0 | 0 | 0 | 0 | -8.721619e-05 | 24.71763
2023-08-17 22:48 | 1387.500132 | 2.4002 | 3 | 1 | 3.634876 | 0 | 0 | 0 | 0 | 0 | 0 | -8.454456e-05 | 24.71763
2023-08-17 22:48 | 1387.600332 | 2.5004 | 3 | 1 | 3.6349 | 0 | 0 | 0 | 0 | 0 | 0 | -8.18676e-05 | 24.71763
2023-08-17 22:48 | 1387.699732 | 2.5998 | 3 | 1 | 3.634828 | 0 | 0 | 0 | 0 | 0 | 0 | -7.9212e-05 | 24.71763
2023-08-17 22:48 | 1387.800032 | 2.7001 | 3 | 1 | 3.634928 | 0 | 0 | 0 | 0 | 0 | 0 | -7.653236e-05 | 24.71173
2023-08-17 22:48 | 1387.900032 | 2.8001 | 3 | 1 | 3.63501 | 0 | 0 | 0 | 0 | 0 | 0 | -5.133404e-05 | 24.71173
2023-08-17 22:48 | 1388.000832 | 2.9009 | 3 | 1 | 3.63487 | 0 | 0 | 0 | 0 | 0 | 0 | -2.593413e-05 | 24.71173
2023-08-17 22:48 | 1388.100232 | 3.0003 | 3 | 1 | 3.63494 | 0 | 0 | 0 | 0 | 0 | 0 | -8.869953e-07 | 24.71173
2023-08-17 22:48 | 1388.200232 | 3.1003 | 3 | 1 | 3.635055 | 0 | 0 | 0 | 0 | 0 | 0 | 2.431133e-05 | 24.71173
2023-08-17 22:48 | 1388.300432 | 3.2005 | 3 | 1 | 3.635045 | 0 | 0 | 0 | 0 | 0 | 0 | 4.956005e-05 | 24.71173
2023-08-17 22:48 | 1388.399832 | 3.2999 | 3 | 1 | 3.634939 | 0 | 0 | 0 | 0 | 0 | 0 | 7.460718e-05 | 24.71173
2023-08-17 22:48 | 1388.500232 | 3.4003 | 3 | 1 | 3.635212 | 0 | 0 | 0 | 0 | 0 | 0 | 9.99063e-05 | 24.71173
2023-08-17 22:48 | 1388.601032 | 3.5011 | 3 | 1 | 3.63502 | 0 | 0 | 0 | 0 | 0 | 0 | 0.0001253062 | 24.71173
2023-08-17 22:48 | 1388.700232 | 3.6003 | 3 | 1 | 3.634882 | 0 | 0 | 0 | 0 | 0 | 0 | 0.0001503029 | 24.71173
2023-08-17 22:48 | 1388.800132 | 3.7002 | 3 | 1 | 3.634889 | 0 | 0 | 0 | 0 | 0 | 0 | 0.0001754761 | 24.71173
2023-08-17 22:48 | 1388.900332 | 3.8004 | 3 | 1 | 3.63482 | 0 | 0 | 0 | 0 | 0 | 0 | 0.0001491897 | 24.71173
2023-08-17 22:48 | 1389.000332 | 3.9004 | 3 | 1 | 3.635041 | 0 | 0 | 0 | 0 | 0 | 0 | 0.0001229558 | 24.71173
2023-08-17 22:48 | 1389.099732 | 3.9998 | 3 | 1 | 3.634998 | 0 | 0 | 0 | 0 | 0 | 0 | 9.687927e-05 | 24.71173
2023-08-17 22:48 | 1389.199732 | 4.0998 | 3 | 1 | 3.635146 | 0 | 0 | 0 | 0 | 0 | 0 | 7.064535e-05 | 24.71173
2023-08-17 22:48 | 1389.299932 | 4.2 | 3 | 1 | 3.634974 | 0 | 0 | 0 | 0 | 0 | 0 | 4.435897e-05 | 24.71173
2023-08-17 22:48 | 1389.399932 | 4.3 | 3 | 1 | 3.634847 | 0 | 0 | 0 | 0 | 0 | 0 | 1.812506e-05 | 24.71173
2023-08-17 22:48 | 1389.499732 | 4.3998 | 3 | 1 | 3.635032 | 0 | 0 | 0 | 0 | 0 | 0 | -8.056387e-06 | 24.71173
2023-08-17 22:48 | 1389.600132 | 4.5002 | 3 | 1 | 3.635074 | 0 | 0 | 0 | 0 | 0 | 0 | -3.439524e-05 | 24.71173
2023-08-17 22:48 | 1389.700332 | 4.6004 | 3 | 1 | 3.635165 | 0 | 0 | 0 | 0 | 0 | 0 | -6.068162e-05 | 24.71173
2023-08-17 22:48 | 1389.799832 | 4.6999 | 3 | 1 | 3.635208 | 0 | 0 | 0 | 0 | 0 | 0 | -8.678436e-05 | 24.71173
2023-08-17 22:48 | 1389.900032 | 4.8001 | 3 | 1 | 3.635143 | 0 | 0 | 0 | 0 | 0 | 0 | -6.277777e-05 | 24.71173
2023-08-17 22:48 | 1390.000032 | 4.9001 | 3 | 1 | 3.634975 | 0 | 0 | 0 | 0 | 0 | 0 | -3.88191e-05 | 24.71173
2023-08-17 22:48 | 1390.100232 | 5.0003 | 3 | 1 | 3.634923 | 0 | 0 | 0 | 0 | 0 | 0 | -1.481251e-05 | 24.71173
2023-08-17 22:48 | 1390.200232 | 5.1003 | 3 | 1 | 3.635162 | 0 | 0 | 0 | 0 | 0 | 0 | 9.146157e-06 | 24.71173
2023-08-17 22:48 | 1390.300432 | 5.2005 | 3 | 1 | 3.635049 | 0 | 0 | 0 | 0 | 0 | 0 | 3.315275e-05 | 24.71173
2023-08-17 22:48 | 1390.400432 | 5.3005 | 3 | 1 | 3.635005 | 0 | 0 | 0 | 0 | 0 | 0 | 5.711142e-05 | 24.71173
2023-08-17 22:48 | 1390.500432 | 5.4005 | 3 | 1 | 3.635079 | 0 | 0 | 0 | 0 | 0 | 0 | 8.107009e-05 | 24.71173
2023-08-17 22:48 | 1390.600232 | 5.5003 | 3 | 1 | 3.63502 | 0 | 0 | 0 | 0 | 0 | 0 | 0.0001049808 | 24.66945
2023-08-17 22:48 | 1390.700632 | 5.6007 | 3 | 1 | 3.635 | 0 | 0 | 0 | 0 | 0 | 0 | 0.0001290353 | 24.66945
2023-08-17 22:48 | 1390.799932 | 5.7 | 3 | 1 | 3.634988 | 0 | 0 | 0 | 0 | 0 | 0 | 0.0001528263 | 24.66945
2023-08-17 22:48 | 1390.901132 | 5.8012 | 3 | 1 | 3.635085 | 0 | 0 | 0 | 0 | 0 | 0 | 0.0001255753 | 24.66945
2023-08-17 22:48 | 1391.000632 | 5.9007 | 3 | 1 | 3.634963 | 0 | 0 | 0 | 0 | 0 | 0 | 9.878214e-05 | 24.66945
2023-08-17 22:48 | 1391.099732 | 5.9998 | 3 | 1 | 3.635081 | 0 | 0 | 0 | 0 | 0 | 0 | 7.209666e-05 | 24.66945
2023-08-17 22:48 | 1391.199732 | 6.0998 | 3 | 1 | 3.634912 | 0 | 0 | 0 | 0 | 0 | 0 | 4.516882e-05 | 24.66945
2023-08-17 22:48 | 1391.299932 | 6.2 | 3 | 1 | 3.635084 | 0 | 0 | 0 | 0 | 0 | 0 | 1.818713e-05 | 24.66945
2023-08-17 22:48 | 1391.399932 | 6.3 | 3 | 1 | 3.635091 | 0 | 0 | 0 | 0 | 0 | 0 | -8.740704e-06 | 24.66945
2023-08-17 22:48 | 1391.500732 | 6.4008 | 3 | 1 | 3.635062 | 0 | 0 | 0 | 0 | 0 | 0 | -3.588396e-05 | 24.66945
2023-08-17 22:48 | 1391.599732 | 6.4998 | 3 | 1 | 3.635021 | 0 | 0 | 0 | 0 | 0 | 0 | -6.254252e-05 | 24.66945
2023-08-17 22:48 | 1391.700132 | 6.6002 | 3 | 1 | 3.634836 | 0 | 0 | 0 | 0 | 0 | 0 | -8.957807e-05 | 24.66945
2023-08-17 22:48 | 1391.800432 | 6.7005 | 3 | 1 | 3.635095 | 0 | 0 | 0 | 0 | 0 | 0 | -0.0001165867 | 24.66945
2023-08-17 22:48 | 1391.899832 | 6.7999 | 3 | 1 | 3.635227 | 0 | 0 | 0 | 0 | 0 | 0 | -9.222675e-05 | 24.66945
2023-08-17 22:48 | 1392.000032 | 6.9001 | 3 | 1 | 3.63502 | 0 | 0 | 0 | 0 | 0 | 0 | -6.767075e-05 | 24.66945
2023-08-17 22:48 | 1392.100032 | 7.0001 | 3 | 1 | 3.634819 | 0 | 0 | 0 | 0 | 0 | 0 | -4.316378e-05 | 24.66945
2023-08-17 22:48 | 1392.200032 | 7.1001 | 3 | 1 | 3.635147 | 0 | 0 | 0 | 0 | 0 | 0 | -1.86568e-05 | 24.66945
2023-08-17 22:48 | 1392.300232 | 7.2003 | 3 | 1 | 3.635115 | 0 | 0 | 0 | 0 | 0 | 0 | 5.899197e-06 | 24.66945
2023-08-17 22:48 | 1392.400432 | 7.3005 | 3 | 1 | 3.635046 | 0 | 0 | 0 | 0 | 0 | 0 | 3.045519e-05 | 24.66945
2023-08-17 22:48 | 1392.500432 | 7.4005 | 3 | 1 | 3.63499 | 0 | 0 | 0 | 0 | 0 | 0 | 5.496217e-05 | 24.66945
2023-08-17 22:48 | 1392.599832 | 7.4999 | 3 | 1 | 3.635154 | 0 | 0 | 0 | 0 | 0 | 0 | 7.932211e-05 | 24.66945
2023-08-17 22:48 | 1392.700232 | 7.6003 | 3 | 1 | 3.635054 | 0 | 0 | 0 | 0 | 0 | 0 | 0.0001039271 | 24.66945
2023-08-17 22:48 | 1392.800532 | 7.7006 | 3 | 1 | 3.63503 | 0 | 0 | 0 | 0 | 0 | 0 | 0.0001285076 | 24.66945
2023-08-17 22:48 | 1392.900532 | 7.8006 | 3 | 1 | 3.634978 | 0 | 0 | 0 | 0 | 0 | 0 | 0.0001178275 | 24.66945
2023-08-17 22:48 | 1392.999932 | 7.9 | 3 | 1 | 3.635004 | 0 | 0 | 0 | 0 | 0 | 0 | 0.0001072115 | 24.66945
2023-08-17 22:48 | 1393.100332 | 8.0004 | 3 | 1 | 3.635011 | 0 | 0 | 0 | 0 | 0 | 0 | 9.648872e-05 | 24.66945
2023-08-17 22:48 | 1393.200332 | 8.1004 | 3 | 1 | 3.63503 | 0 | 0 | 0 | 0 | 0 | 0 | 8.580864e-05 | 24.66945
2023-08-17 22:48 | 1393.301132 | 8.2012 | 3 | 1 | 3.635004 | 0 | 0 | 0 | 0 | 0 | 0 | 7.504311e-05 | 24.66945
2023-08-17 22:48 | 1393.399732 | 8.2998 | 3 | 1 | 3.634974 | 0 | 0 | 0 | 0 | 0 | 0 | 6.451255e-05 | 24.69714
2023-08-17 22:48 | 1393.500932 | 8.401 | 3 | 1 | 3.635113 | 0 | 0 | 0 | 0 | 0 | 0 | 5.37043e-05 | 24.69714
2023-08-17 22:48 | 1393.600132 | 8.5002 | 3 | 1 | 3.635131 | 0 | 0 | 0 | 0 | 0 | 0 | 4.310966e-05 | 24.69714
2023-08-17 22:48 | 1393.700132 | 8.6002 | 3 | 1 | 3.635121 | 0 | 0 | 0 | 0 | 0 | 0 | 3.242958e-05 | 24.69714
2023-08-17 22:48 | 1393.800632 | 8.7007 | 3 | 1 | 3.634974 | 0 | 0 | 0 | 0 | 0 | 0 | 2.169609e-05 | 24.69714
2023-08-17 22:48 | 1393.900032 | 8.8001 | 3 | 1 | 3.634952 | 0 | 0 | 0 | 0 | 0 | 0 | 1.237687e-05 | 24.69714
2023-08-17 22:48 | 1394.001232 | 8.9013 | 3 | 1 | 3.635139 | 0 | 0 | 0 | 0 | 0 | 0 | 2.888887e-06 | 24.69714
2023-08-17 22:48 | 1394.099832 | 8.9999 | 3 | 1 | 3.635087 | 0 | 0 | 0 | 0 | 0 | 0 | -6.355332e-06 | 24.69714
2023-08-17 22:48 | 1394.200032 | 9.1001 | 3 | 1 | 3.635041 | 0 | 0 | 0 | 0 | 0 | 0 | -1.574956e-05 | 24.69714
2023-08-17 22:48 | 1394.300232 | 9.2003 | 3 | 1 | 3.635139 | 0 | 0 | 0 | 0 | 0 | 0 | -2.514378e-05 | 24.69714
2023-08-17 22:48 | 1394.400232 | 9.3003 | 3 | 1 | 3.635033 | 0 | 0 | 0 | 0 | 0 | 0 | -3.451926e-05 | 24.69714
2023-08-17 22:48 | 1394.501232 | 9.4013 | 3 | 1 | 3.6351 | 0 | 0 | 0 | 0 | 0 | 0 | -4.398849e-05 | 24.69714
2023-08-17 22:48 | 1394.599832 | 9.4999 | 3 | 1 | 3.635239 | 0 | 0 | 0 | 0 | 0 | 0 | -5.323271e-05 | 24.69714
2023-08-17 22:48 | 1394.700632 | 9.6007 | 3 | 1 | 3.635223 | 0 | 0 | 0 | 0 | 0 | 0 | -6.268319e-05 | 24.69714
2023-08-17 22:48 | 1394.800032 | 9.7001 | 3 | 1 | 3.635122 | 0 | 0 | 0 | 0 | 0 | 0 | -7.200241e-05 | 24.69714
2023-08-17 22:48 | 1394.900032 | 9.8001 | 3 | 1 | 3.635081 | 0 | 0 | 0 | 0 | 0 | 0 | -5.70953e-05 | 24.69714
2023-08-17 22:48 | 1395.000532 | 9.9006 | 3 | 1 | 3.635035 | 0 | 0 | 0 | 0 | 0 | 0 | -4.211365e-05 | 24.69714
2023-08-17 22:48 | 1395.101232 | 10.0013 | 3 | 1 | 3.635225 | 0 | 0 | 0 | 0 | 0 | 0 | -2.710218e-05 | 24.69714
2023-08-17 22:48 | 1395.200632 | 10.1007 | 3 | 1 | 3.634924 | 0 | 0 | 0 | 0 | 0 | 0 | -1.228451e-05 | 24.69714
2023-08-17 22:48 | 1395.301232 | 10.2013 | 3 | 1 | 3.635074 | 0 | 0 | 0 | 0 | 0 | 0 | 2.712047e-06 | 24.69714
2023-08-17 22:48 | 1395.399832 | 10.2999 | 3 | 1 | 3.635097 | 0 | 0 | 0 | 0 | 0 | 0 | 1.741046e-05 | 24.69714
2023-08-17 22:48 | 1395.500032 | 10.4001 | 3 | 1 | 3.635141 | 0 | 0 | 0 | 0 | 0 | 0 | 3.234739e-05 | 24.69714
2023-08-17 22:48 | 1395.600032 | 10.5001 | 3 | 1 | 3.635148 | 0 | 0 | 0 | 0 | 0 | 0 | 4.725451e-05 | 24.69714
2023-08-17 22:48 | 1395.700232 | 10.6003 | 3 | 1 | 3.634996 | 0 | 0 | 0 | 0 | 0 | 0 | 6.219143e-05 | 24.69714
2023-08-17 22:48 | 1395.801232 | 10.7013 | 3 | 1 | 3.635071 | 0 | 0 | 0 | 0 | 0 | 0 | 7.724762e-05 | 24.69714
2023-08-17 22:48 | 1395.900632 | 10.8007 | 3 | 1 | 3.635082 | 0 | 0 | 0 | 0 | 0 | 0 | 8.573859e-05 | 24.69714
2023-08-17 22:48 | 1396.000432 | 10.9005 | 3 | 1 | 3.635045 | 0 | 0 | 0 | 0 | 0 | 0 | 9.426372e-05 | 24.69714
2023-08-17 22:48 | 1396.099832 | 10.9999 | 3 | 1 | 3.635209 | 0 | 0 | 0 | 0 | 0 | 0 | 0.0001027547 | 24.69714
2023-08-17 22:48 | 1396.200032 | 11.1001 | 3 | 1 | 3.635179 | 0 | 0 | 0 | 0 | 0 | 0 | 0.000111314 | 24.69714
2023-08-17 22:48 | 1396.300332 | 11.2004 | 3 | 1 | 3.635056 | 0 | 0 | 0 | 0 | 0 | 0 | 0.0001198818 | 24.67754
2023-08-17 22:48 | 1396.400432 | 11.3005 | 3 | 1 | 3.635143 | 0 | 0 | 0 | 0 | 0 | 0 | 0.0001284326 | 24.67754
2023-08-17 22:48 | 1396.499832 | 11.3999 | 3 | 1 | 3.635038 | 0 | 0 | 0 | 0 | 0 | 0 | 0.0001369236 | 24.67754
2023-08-17 22:48 | 1396.600232 | 11.5003 | 3 | 1 | 3.635133 | 0 | 0 | 0 | 0 | 0 | 0 | 0.0001454999 | 24.67754
2023-08-17 22:48 | 1396.700032 | 11.6001 | 3 | 1 | 3.635154 | 0 | 0 | 0 | 0 | 0 | 0 | 0.0001540251 | 24.67754
2023-08-17 22:48 | 1396.800432 | 11.7005 | 3 | 1 | 3.634994 | 0 | 0 | 0 | 0 | 0 | 0 | 0.0001626015 | 24.67754
2023-08-17 22:48 | 1396.899832 | 11.7999 | 3 | 1 | 3.635202 | 0 | 0 | 0 | 0 | 0 | 0 | 0.0001233721 | 24.67754
2023-08-17 22:48 | 1396.999732 | 11.8998 | 3 | 1 | 3.635274 | 0 | 0 | 0 | 0 | 0 | 0 | 8.39454e-05 | 24.67754
2023-08-17 22:48 | 1397.100432 | 12.0005 | 3 | 1 | 3.635027 | 0 | 0 | 0 | 0 | 0 | 0 | 4.420297e-05 | 24.67754
2023-08-17 22:48 | 1397.201232 | 12.1013 | 3 | 1 | 3.635138 | 0 | 0 | 0 | 0 | 0 | 0 | 4.421069e-06 | 24.67754
2023-08-17 22:48 | 1397.301032 | 12.2011 | 3 | 1 | 3.635065 | 0 | 0 | 0 | 0 | 0 | 0 | -3.496617e-05 | 24.67754
2023-08-17 22:48 | 1397.400432 | 12.3005 | 3 | 1 | 3.635138 | 0 | 0 | 0 | 0 | 0 | 0 | -7.419554e-05 | 24.67754
2023-08-17 22:48 | 1397.500832 | 12.4009 | 3 | 1 | 3.635139 | 0 | 0 | 0 | 0 | 0 | 0 | -0.0001138196 | 24.67754
2023-08-17 22:48 | 1397.600032 | 12.5001 | 3 | 1 | 3.635013 | 0 | 0 | 0 | 0 | 0 | 0 | -0.00015297 | 24.67754
2023-08-17 22:48 | 1397.699832 | 12.5999 | 3 | 1 | 3.634993 | 0 | 0 | 0 | 0 | 0 | 0 | -0.0001923572 | 24.67754
2023-08-17 22:48 | 1397.800232 | 12.7003 | 3 | 1 | 3.635141 | 0 | 0 | 0 | 0 | 0 | 0 | -0.0002319813 | 24.67754
2023-08-17 22:48 | 1397.900232 | 12.8003 | 3 | 1 | 3.635044 | 0 | 0 | 0 | 0 | 0 | 0 | -0.0001914105 | 24.67754
2023-08-17 22:48 | 1398.000432 | 12.9005 | 3 | 1 | 3.635121 | 0 | 0 | 0 | 0 | 0 | 0 | -0.0001507587 | 24.67754
2023-08-17 22:48 | 1398.100432 | 13.0005 | 3 | 1 | 3.635081 | 0 | 0 | 0 | 0 | 0 | 0 | -0.000110188 | 24.67754
2023-08-17 22:48 | 1398.200832 | 13.1009 | 3 | 1 | 3.635129 | 0 | 0 | 0 | 0 | 0 | 0 | -6.945494e-05 | 24.67754
2023-08-17 22:48 | 1398.300632 | 13.2007 | 3 | 1 | 3.634966 | 0 | 0 | 0 | 0 | 0 | 0 | -2.896535e-05 | 24.67754
2023-08-17 22:48 | 1398.400032 | 13.3001 | 3 | 1 | 3.635203 | 0 | 0 | 0 | 0 | 0 | 0 | 1.136195e-05 | 24.67754
2023-08-17 22:48 | 1398.500032 | 13.4001 | 3 | 1 | 3.635052 | 0 | 0 | 0 | 0 | 0 | 0 | 5.193268e-05 | 24.67754
2023-08-17 22:48 | 1398.599932 | 13.5 | 3 | 1 | 3.635028 | 0 | 0 | 0 | 0 | 0 | 0 | 9.246283e-05 | 24.67754
2023-08-17 22:48 | 1398.700632 | 13.6007 | 3 | 1 | 3.635008 | 0 | 0 | 0 | 0 | 0 | 0 | 0.0001333176 | 24.67754
2023-08-17 22:48 | 1398.800432 | 13.7005 | 3 | 1 | 3.635124 | 0 | 0 | 0 | 0 | 0 | 0 | 0.0001738071 | 24.67754
2023-08-17 22:48 | 1398.899832 | 13.7999 | 3 | 1 | 3.635192 | 0 | 0 | 0 | 0 | 0 | 0 | 0.0001533191 | 24.67754
2023-08-17 22:48 | 1399.000632 | 13.9007 | 3 | 1 | 3.635176 | 0 | 0 | 0 | 0 | 0 | 0 | 0.0001325425 | 24.67754
2023-08-17 22:48 | 1399.100032 | 14.0001 | 3 | 1 | 3.635034 | 0 | 0 | 0 | 0 | 0 | 0 | 0.0001120544 | 24.7136
2023-08-17 22:48 | 1399.200032 | 14.1001 | 3 | 1 | 3.635059 | 0 | 0 | 0 | 0 | 0 | 0 | 9.144266e-05 | 24.7136
2023-08-17 22:48 | 1399.301032 | 14.2011 | 3 | 1 | 3.635173 | 0 | 0 | 0 | 0 | 0 | 0 | 7.062481e-05 | 24.7136
2023-08-17 22:48 | 1399.400632 | 14.3007 | 3 | 1 | 3.635236 | 0 | 0 | 0 | 0 | 0 | 0 | 5.009553e-05 | 24.7136
2023-08-17 22:48 | 1399.500032 | 14.4001 | 3 | 1 | 3.635075 | 0 | 0 | 0 | 0 | 0 | 0 | 2.960747e-05 | 24.7136
2023-08-17 22:48 | 1399.600432 | 14.5005 | 3 | 1 | 3.635163 | 0 | 0 | 0 | 0 | 0 | 0 | 8.913286e-06 | 24.7136
2023-08-17 22:48 | 1399.700232 | 14.6003 | 3 | 1 | 3.635074 | 0 | 0 | 0 | 0 | 0 | 0 | -1.165722e-05 | 24.7136
2023-08-17 22:48 | 1399.799832 | 14.6999 | 3 | 1 | 3.635146 | 0 | 0 | 0 | 0 | 0 | 0 | -3.218651e-05 | 24.7136
2023-08-17 22:48 | 1399.900032 | 14.8001 | 3 | 1 | 3.635188 | 0 | 0 | 0 | 0 | 0 | 0 | -2.383018e-05 | 24.7136
2023-08-17 22:48 | 1400.001432 | 14.9015 | 3 | 1 | 3.63513 | 0 | 0 | 0 | 0 | 0 | 0 | -1.537378e-05 | 24.7136
2023-08-17 22:48 | 1400.100432 | 15.0005 | 3 | 1 | 3.63511 | 0 | 0 | 0 | 0 | 0 | 0 | -7.117531e-06 | 24.7136
2023-08-17 22:48 | 1400.200432 | 15.1005 | 3 | 1 | 3.635226 | 0 | 0 | 0 | 0 | 0 | 0 | 1.222116e-06 | 24.7136
2023-08-17 22:48 | 1400.299832 | 15.1999 | 3 | 1 | 3.635179 | 0 | 0 | 0 | 0 | 0 | 0 | 9.511724e-06 | 24.7136
2023-08-17 22:48 | 1400.400432 | 15.3005 | 3 | 1 | 3.635074 | 0 | 0 | 0 | 0 | 0 | 0 | 1.790141e-05 | 24.7136
2023-08-17 22:48 | 1400.500232 | 15.4003 | 3 | 1 | 3.634987 | 0 | 0 | 0 | 0 | 0 | 0 | 2.622438e-05 | 24.7136
2023-08-17 22:48 | 1400.600232 | 15.5003 | 3 | 1 | 3.635203 | 0 | 0 | 0 | 0 | 0 | 0 | 3.456402e-05 | 24.7136
2023-08-17 22:48 | 1400.701032 | 15.6011 | 3 | 1 | 3.635193 | 0 | 0 | 0 | 0 | 0 | 0 | 4.297039e-05 | 24.7136
2023-08-17 22:48 | 1400.800432 | 15.7005 | 3 | 1 | 3.635149 | 0 | 0 | 0 | 0 | 0 | 0 | 5.125999e-05 | 24.7136
2023-08-17 22:48 | 1400.899832 | 15.7999 | 3 | 1 | 3.63508 | 0 | 0 | 0 | 0 | 0 | 0 | 4.917429e-05 | 24.7136
2023-08-17 22:48 | 1400.999832 | 15.8999 | 3 | 1 | 3.635154 | 0 | 0 | 0 | 0 | 0 | 0 | 4.7076e-05 | 24.7136
2023-08-17 22:48 | 1401.099832 | 15.9999 | 3 | 1 | 3.635015 | 0 | 0 | 0 | 0 | 0 | 0 | 4.49777e-05 | 24.7136
2023-08-17 22:48 | 1401.200032 | 16.1001 | 3 | 1 | 3.635361 | 0 | 0 | 0 | 0 | 0 | 0 | 4.287521e-05 | 24.7136
2023-08-17 22:48 | 1401.300232 | 16.2003 | 3 | 1 | 3.635184 | 0 | 0 | 0 | 0 | 0 | 0 | 4.077272e-05 | 24.7136
2023-08-17 22:48 | 1401.399832 | 16.2999 | 3 | 1 | 3.635242 | 0 | 0 | 0 | 0 | 0 | 0 | 3.868282e-05 | 24.7136
2023-08-17 22:48 | 1401.500232 | 16.4003 | 3 | 1 | 3.635048 | 0 | 0 | 0 | 0 | 0 | 0 | 3.657614e-05 | 24.7136
2023-08-17 22:48 | 1401.600432 | 16.5005 | 3 | 1 | 3.635123 | 0 | 0 | 0 | 0 | 0 | 0 | 3.447365e-05 | 24.7136
2023-08-17 22:48 | 1401.699832 | 16.5999 | 3 | 1 | 3.635086 | 0 | 0 | 0 | 0 | 0 | 0 | 3.238794e-05 | 24.7136
2023-08-17 22:48 | 1401.800332 | 16.7004 | 3 | 1 | 3.635388 | 0 | 0 | 0 | 0 | 0 | 0 | 3.027916e-05 | 24.7136
2023-08-17 22:48 | 1401.899732 | 16.7998 | 3 | 1 | 3.635365 | 0 | 0 | 0 | 0 | 0 | 0 | 3.762212e-05 | 24.7136
2023-08-17 22:48 | 1402.000932 | 16.901 | 3 | 1 | 3.635174 | 0 | 0 | 0 | 0 | 0 | 0 | 4.509805e-05 | 24.69275
2023-08-17 22:48 | 1402.100332 | 17.0004 | 3 | 1 | 3.635081 | 0 | 0 | 0 | 0 | 0 | 0 | 5.244101e-05 | 24.69275
2023-08-17 22:48 | 1402.200332 | 17.1004 | 3 | 1 | 3.635232 | 0 | 0 | 0 | 0 | 0 | 0 | 5.982829e-05 | 24.69275
2023-08-17 22:48 | 1402.300332 | 17.2004 | 3 | 1 | 3.635278 | 0 | 0 | 0 | 0 | 0 | 0 | 6.721557e-05 | 24.69275
2023-08-17 22:48 | 1402.400332 | 17.3004 | 3 | 1 | 3.635184 | 0 | 0 | 0 | 0 | 0 | 0 | 7.460285e-05 | 24.69275
2023-08-17 22:48 | 1402.500332 | 17.4004 | 3 | 1 | 3.635228 | 0 | 0 | 0 | 0 | 0 | 0 | 8.199014e-05 | 24.69275
2023-08-17 22:48 | 1402.599732 | 17.4998 | 3 | 1 | 3.635027 | 0 | 0 | 0 | 0 | 0 | 0 | 8.933309e-05 | 24.69275
2023-08-17 22:48 | 1402.700532 | 17.6006 | 3 | 1 | 3.635185 | 0 | 0 | 0 | 0 | 0 | 0 | 9.677947e-05 | 24.69275
2023-08-17 22:48 | 1402.800832 | 17.7009 | 3 | 1 | 3.63522 | 0 | 0 | 0 | 0 | 0 | 0 | 0.0001041889 | 24.69275
2023-08-17 22:48 | 1402.900232 | 17.8003 | 3 | 1 | 3.635166 | 0 | 0 | 0 | 0 | 0 | 0 | 9.866544e-05 | 24.69275
2023-08-17 22:48 | 1403.000432 | 17.9005 | 3 | 1 | 3.635106 | 0 | 0 | 0 | 0 | 0 | 0 | 9.309751e-05 | 24.69275
2023-08-17 22:48 | 1403.100432 | 18.0005 | 3 | 1 | 3.635132 | 0 | 0 | 0 | 0 | 0 | 0 | 8.754069e-05 | 24.69275
2023-08-17 22:48 | 1403.200232 | 18.1003 | 3 | 1 | 3.635292 | 0 | 0 | 0 | 0 | 0 | 0 | 8.199498e-05 | 24.69275
2023-08-17 22:48 | 1403.299932 | 18.2 | 3 | 1 | 3.635111 | 0 | 0 | 0 | 0 | 0 | 0 | 7.645483e-05 | 24.69275
2023-08-17 22:48 | 1403.400032 | 18.3001 | 3 | 1 | 3.63502 | 0 | 0 | 0 | 0 | 0 | 0 | 7.089245e-05 | 24.69275
2023-08-17 22:48 | 1403.499832 | 18.3999 | 3 | 1 | 3.635094 | 0 | 0 | 0 | 0 | 0 | 0 | 6.534675e-05 | 24.69275
2023-08-17 22:48 | 1403.600232 | 18.5003 | 3 | 1 | 3.635196 | 0 | 0 | 0 | 0 | 0 | 0 | 5.97677e-05 | 24.69275
2023-08-17 22:48 | 1403.700432 | 18.6005 | 3 | 1 | 3.635039 | 0 | 0 | 0 | 0 | 0 | 0 | 5.419977e-05 | 24.69275
2023-08-17 22:48 | 1403.800532 | 18.7006 | 3 | 1 | 3.63515 | 0 | 0 | 0 | 0 | 0 | 0 | 4.863739e-05 | 24.69275
2023-08-17 22:48 | 1403.899932 | 18.8 | 3 | 1 | 3.635113 | 0 | 0 | 0 | 0 | 0 | 0 | 4.70728e-05 | 24.69275
2023-08-17 22:48 | 1404.000132 | 18.9002 | 3 | 1 | 3.63514 | 0 | 0 | 0 | 0 | 0 | 0 | 4.549562e-05 | 24.69275
2023-08-17 22:48 | 1404.100332 | 19.0004 | 3 | 1 | 3.635041 | 0 | 0 | 0 | 0 | 0 | 0 | 4.391843e-05 | 24.69275
2023-08-17 22:48 | 1404.200332 | 19.1004 | 3 | 1 | 3.635241 | 0 | 0 | 0 | 0 | 0 | 0 | 4.23444e-05 | 24.69275
2023-08-17 22:48 | 1404.300032 | 19.2001 | 3 | 1 | 3.635277 | 0 | 0 | 0 | 0 | 0 | 0 | 4.077509e-05 | 24.69275
2023-08-17 22:48 | 1404.399932 | 19.3 | 3 | 1 | 3.635214 | 0 | 0 | 0 | 0 | 0 | 0 | 3.920263e-05 | 24.69275
2023-08-17 22:48 | 1404.499932 | 19.4 | 3 | 1 | 3.635231 | 0 | 0 | 0 | 0 | 0 | 0 | 3.762859e-05 | 24.69275
2023-08-17 22:48 | 1404.599932 | 19.5 | 3 | 1 | 3.635209 | 0 | 0 | 0 | 0 | 0 | 0 | 3.605456e-05 | 24.69275
2023-08-17 22:48 | 1404.700132 | 19.6002 | 3 | 1 | 3.63513 | 0 | 0 | 0 | 0 | 0 | 0 | 3.447737e-05 | 24.69275
2023-08-17 22:48 | 1404.800232 | 19.7003 | 3 | 1 | 3.635218 | 0 | 0 | 0 | 0 | 0 | 0 | 3.290176e-05 | 24.66509
2023-08-17 22:48 | 1404.900232 | 19.8003 | 3 | 1 | 3.635187 | 0 | 0 | 0 | 0 | 0 | 0 | 3.585963e-05 | 24.66509
2023-08-17 22:48 | 1405.001032 | 19.9011 | 3 | 1 | 3.635207 | 0 | 0 | 0 | 0 | 0 | 0 | 3.884117e-05 | 24.66509
2023-08-17 22:48 | 1405.100432 | 20.0005 | 3 | 1 | 3.635203 | 0 | 0 | 0 | 0 | 0 | 0 | 4.178129e-05 | 24.66509
2023-08-17 22:48 | 1405.199832 | 20.0999 | 3 | 1 | 3.635144 | 0 | 0 | 0 | 0 | 0 | 0 | 4.472141e-05 | 24.66509
2023-08-17 22:48 | 1405.300032 | 20.2001 | 3 | 1 | 3.635356 | 0 | 0 | 0 | 0 | 0 | 0 | 4.768519e-05 | 24.66509
2023-08-17 22:48 | 1405.401032 | 20.3011 | 3 | 1 | 3.635124 | 0 | 0 | 0 | 0 | 0 | 0 | 5.067264e-05 | 24.66509
2023-08-17 22:48 | 1405.500332 | 20.4004 | 3 | 1 | 3.635154 | 0 | 0 | 0 | 0 | 0 | 0 | 5.360981e-05 | 24.66509
2023-08-17 22:48 | 1405.601232 | 20.5013 | 3 | 1 | 3.635205 | 0 | 0 | 0 | 0 | 0 | 0 | 5.65943e-05 | 24.66509
2023-08-17 22:48 | 1405.700432 | 20.6005 | 3 | 1 | 3.635218 | 0 | 0 | 0 | 0 | 0 | 0 | 5.95285e-05 | 24.66509
2023-08-17 22:48 | 1405.799732 | 20.6998 | 3 | 1 | 3.635114 | 0 | 0 | 0 | 0 | 0 | 0 | 6.246567e-05 | 24.66509
2023-08-17 22:48 | 1405.900932 | 20.801 | 3 | 1 | 3.635275 | 0 | 0 | 0 | 0 | 0 | 0 | 6.984661e-05 | 24.66509
2023-08-17 22:48 | 1406.000732 | 20.9008 | 3 | 1 | 3.635176 | 0 | 0 | 0 | 0 | 0 | 0 | 7.712544e-05 | 24.66509
2023-08-17 22:48 | 1406.100132 | 21.0002 | 3 | 1 | 3.635186 | 0 | 0 | 0 | 0 | 0 | 0 | 8.43751e-05 | 24.66509
2023-08-17 22:48 | 1406.200332 | 21.1004 | 3 | 1 | 3.635099 | 0 | 0 | 0 | 0 | 0 | 0 | 9.168311e-05 | 24.66509
2023-08-17 22:48 | 1406.300332 | 21.2004 | 3 | 1 | 3.635098 | 0 | 0 | 0 | 0 | 0 | 0 | 9.897653e-05 | 24.66509
2023-08-17 22:48 | 1406.399732 | 21.2998 | 3 | 1 | 3.635231 | 0 | 0 | 0 | 0 | 0 | 0 | 0.0001062262 | 24.66509
2023-08-17 22:48 | 1406.499732 | 21.3998 | 3 | 1 | 3.635204 | 0 | 0 | 0 | 0 | 0 | 0 | 0.0001135196 | 24.66509
2023-08-17 22:48 | 1406.599932 | 21.5 | 3 | 1 | 3.635092 | 0 | 0 | 0 | 0 | 0 | 0 | 0.0001208276 | 24.66509
2023-08-17 22:48 | 1406.699932 | 21.6 | 3 | 1 | 3.635347 | 0 | 0 | 0 | 0 | 0 | 0 | 0.000128121 | 24.66509
2023-08-17 22:49 | 1406.800032 | 21.7001 | 3 | 1 | 3.635272 | 0 | 0 | 0 | 0 | 0 | 0 | 0.0001354218 | 24.66509
2023-08-17 22:49 | 1406.900432 | 21.8005 | 3 | 1 | 3.63525 | 0 | 0 | 0 | 0 | 0 | 0 | 0.0001130232 | 24.66509
2023-08-17 22:49 | 1407.000032 | 21.9001 | 3 | 1 | 3.635348 | 0 | 0 | 0 | 0 | 0 | 0 | 9.080318e-05 | 24.66509
2023-08-17 22:49 | 1407.100632 | 22.0007 | 3 | 1 | 3.635218 | 0 | 0 | 0 | 0 | 0 | 0 | 6.836004e-05 | 24.66509
2023-08-17 22:49 | 1407.200632 | 22.1007 | 3 | 1 | 3.635239 | 0 | 0 | 0 | 0 | 0 | 0 | 4.605075e-05 | 24.66509
2023-08-17 22:49 | 1407.300832 | 22.2009 | 3 | 1 | 3.635202 | 0 | 0 | 0 | 0 | 0 | 0 | 2.369685e-05 | 24.66509
2023-08-17 22:49 | 1407.399832 | 22.2999 | 3 | 1 | 3.635099 | 0 | 0 | 0 | 0 | 0 | 0 | 1.610654e-06 | 24.66509
2023-08-17 22:49 | 1407.500032 | 22.4001 | 3 | 1 | 3.635239 | 0 | 0 | 0 | 0 | 0 | 0 | -2.074325e-05 | 24.66509
2023-08-17 22:49 | 1407.600032 | 22.5001 | 3 | 1 | 3.635065 | 0 | 0 | 0 | 0 | 0 | 0 | -4.305254e-05 | 24.68066
2023-08-17 22:49 | 1407.699832 | 22.5999 | 3 | 1 | 3.635098 | 0 | 0 | 0 | 0 | 0 | 0 | -6.53172e-05 | 24.68066
2023-08-17 22:49 | 1407.800332 | 22.7004 | 3 | 1 | 3.635364 | 0 | 0 | 0 | 0 | 0 | 0 | -8.773804e-05 | 24.68066
2023-08-17 22:49 | 1407.899932 | 22.8 | 3 | 1 | 3.635243 | 0 | 0 | 0 | 0 | 0 | 0 | -7.873902e-05 | 24.68066
2023-08-17 22:49 | 1408.000532 | 22.9006 | 3 | 1 | 3.635184 | 0 | 0 | 0 | 0 | 0 | 0 | -6.964965e-05 | 24.68066
2023-08-17 22:49 | 1408.100332 | 23.0004 | 3 | 1 | 3.635116 | 0 | 0 | 0 | 0 | 0 | 0 | -6.063256e-05 | 24.68066
2023-08-17 22:49 | 1408.199732 | 23.0998 | 3 | 1 | 3.635154 | 0 | 0 | 0 | 0 | 0 | 0 | -5.165161e-05 | 24.68066
2023-08-17 22:49 | 1408.300132 | 23.2002 | 3 | 1 | 3.635195 | 0 | 0 | 0 | 0 | 0 | 0 | -4.25803e-05 | 24.68066
2023-08-17 22:49 | 1408.400332 | 23.3004 | 3 | 1 | 3.63527 | 0 | 0 | 0 | 0 | 0 | 0 | -3.352707e-05 | 24.68066
2023-08-17 22:49 | 1408.500332 | 23.4004 | 3 | 1 | 3.635166 | 0 | 0 | 0 | 0 | 0 | 0 | -2.449191e-05 | 24.68066
2023-08-17 22:49 | 1408.599732 | 23.4998 | 3 | 1 | 3.635188 | 0 | 0 | 0 | 0 | 0 | 0 | -1.551096e-05 | 24.68066
2023-08-17 22:49 | 1408.700532 | 23.6006 | 3 | 1 | 3.635363 | 0 | 0 | 0 | 0 | 0 | 0 | -6.403521e-06 | 24.68066
2023-08-17 22:49 | 1408.800432 | 23.7005 | 3 | 1 | 3.635147 | 0 | 0 | 0 | 0 | 0 | 0 | 2.622604e-06 | 24.68066
2023-08-17 22:49 | 1408.900632 | 23.8007 | 3 | 1 | 3.63526 | 0 | 0 | 0 | 0 | 0 | 0 | -2.061151e-06 | 24.68066
2023-08-17 22:49 | 1409.000832 | 23.9009 | 3 | 1 | 3.635176 | 0 | 0 | 0 | 0 | 0 | 0 | -6.744906e-06 | 24.68066
2023-08-17 22:49 | 1409.100232 | 24.0003 | 3 | 1 | 3.635205 | 0 | 0 | 0 | 0 | 0 | 0 | -1.139127e-05 | 24.68066
2023-08-17 22:49 | 1409.200232 | 24.1003 | 3 | 1 | 3.635187 | 0 | 0 | 0 | 0 | 0 | 0 | -1.606567e-05 | 24.68066
2023-08-17 22:49 | 1409.300032 | 24.2001 | 3 | 1 | 3.635193 | 0 | 0 | 0 | 0 | 0 | 0 | -2.073073e-05 | 24.68066
2023-08-17 22:49 | 1409.400832 | 24.3009 | 3 | 1 | 3.635204 | 0 | 0 | 0 | 0 | 0 | 0 | -2.544253e-05 | 24.68066
2023-08-17 22:49 | 1409.500232 | 24.4003 | 3 | 1 | 3.635204 | 0 | 0 | 0 | 0 | 0 | 0 | -3.008889e-05 | 24.68066
2023-08-17 22:49 | 1409.600632 | 24.5007 | 3 | 1 | 3.635159 | 0 | 0 | 0 | 0 | 0 | 0 | -3.4782e-05 | 24.68066
2023-08-17 22:49 | 1409.700432 | 24.6005 | 3 | 1 | 3.635226 | 0 | 0 | 0 | 0 | 0 | 0 | -3.944705e-05 | 24.68066
2023-08-17 22:49 | 1409.800132 | 24.7002 | 3 | 1 | 3.635206 | 0 | 0 | 0 | 0 | 0 | 0 | -4.410744e-05 | 24.68066
2023-08-17 22:49 | 1409.900332 | 24.8004 | 3 | 1 | 3.635046 | 0 | 0 | 0 | 0 | 0 | 0 | -5.057891e-05 | 24.68066
2023-08-17 22:49 | 1410.000232 | 24.9003 | 3 | 1 | 3.635239 | 0 | 0 | 0 | 0 | 0 | 0 | -5.703102e-05 | 24.68066
2023-08-17 22:49 | 1410.100932 | 25.001 | 3 | 1 | 3.635322 | 0 | 0 | 0 | 0 | 0 | 0 | -6.353479e-05 | 24.68066
2023-08-17 22:49 | 1410.201032 | 25.1011 | 3 | 1 | 3.635266 | 0 | 0 | 0 | 0 | 0 | 0 | -6.99998e-05 | 24.68066
2023-08-17 22:49 | 1410.300132 | 25.2002 | 3 | 1 | 3.635314 | 0 | 0 | 0 | 0 | 0 | 0 | -7.640024e-05 | 24.68066
2023-08-17 22:49 | 1410.400332 | 25.3004 | 3 | 1 | 3.635068 | 0 | 0 | 0 | 0 | 0 | 0 | -8.287171e-05 | 24.68066
2023-08-17 22:49 | 1410.500332 | 25.4004 | 3 | 1 | 3.635312 | 0 | 0 | 0 | 0 | 0 | 0 | -8.933027e-05 | 24.69308
2023-08-17 22:49 | 1410.600332 | 25.5004 | 3 | 1 | 3.635095 | 0 | 0 | 0 | 0 | 0 | 0 | -9.578883e-05 | 24.69308
2023-08-17 22:49 | 1410.700132 | 25.6002 | 3 | 1 | 3.635246 | 0 | 0 | 0 | 0 | 0 | 0 | -0.0001022345 | 24.69308
2023-08-17 22:49 | 1410.800532 | 25.7006 | 3 | 1 | 3.63524 | 0 | 0 | 0 | 0 | 0 | 0 | -0.0001087189 | 24.69308
2023-08-17 22:49 | 1410.900532 | 25.8006 | 3 | 1 | 3.635289 | 0 | 0 | 0 | 0 | 0 | 0 | -8.51584e-05 | 24.69308
2023-08-17 22:49 | 1411.001332 | 25.9014 | 3 | 1 | 3.635344 | 0 | 0 | 0 | 0 | 0 | 0 | -6.140945e-05 | 24.69308
2023-08-17 22:49 | 1411.100332 | 26.0004 | 3 | 1 | 3.63531 | 0 | 0 | 0 | 0 | 0 | 0 | -3.808459e-05 | 24.69308
2023-08-17 22:49 | 1411.199932 | 26.1 | 3 | 1 | 3.635191 | 0 | 0 | 0 | 0 | 0 | 0 | -1.461836e-05 | 24.69308
2023-08-17 22:49 | 1411.300332 | 26.2004 | 3 | 1 | 3.635225 | 0 | 0 | 0 | 0 | 0 | 0 | 9.036346e-06 | 24.69308
2023-08-17 22:49 | 1411.399932 | 26.3 | 3 | 1 | 3.635228 | 0 | 0 | 0 | 0 | 0 | 0 | 3.250257e-05 | 24.69308
2023-08-17 22:49 | 1411.499932 | 26.4 | 3 | 1 | 3.6352 | 0 | 0 | 0 | 0 | 0 | 0 | 5.606304e-05 | 24.69308
2023-08-17 22:49 | 1411.600132 | 26.5002 | 3 | 1 | 3.635267 | 0 | 0 | 0 | 0 | 0 | 0 | 7.967063e-05 | 24.69308
2023-08-17 22:49 | 1411.700132 | 26.6002 | 3 | 1 | 3.63512 | 0 | 0 | 0 | 0 | 0 | 0 | 0.0001032311 | 24.69308
2023-08-17 22:49 | 1411.800332 | 26.7004 | 3 | 1 | 3.635183 | 0 | 0 | 0 | 0 | 0 | 0 | 0.0001268387 | 24.69308
2023-08-17 22:49 | 1411.901332 | 26.8014 | 3 | 1 | 3.635466 | 0 | 0 | 0 | 0 | 0 | 0 | 0.0001103404 | 24.69308
2023-08-17 22:49 | 1412.000932 | 26.901 | 3 | 1 | 3.635216 | 0 | 0 | 0 | 0 | 0 | 0 | 9.40708e-05 | 24.69308
2023-08-17 22:49 | 1412.099932 | 27 | 3 | 1 | 3.63535 | 0 | 0 | 0 | 0 | 0 | 0 | 7.78992e-05 | 24.69308
2023-08-17 22:49 | 1412.199932 | 27.1 | 3 | 1 | 3.635373 | 0 | 0 | 0 | 0 | 0 | 0 | 6.156427e-05 | 24.69308
2023-08-17 22:49 | 1412.299932 | 27.2 | 3 | 1 | 3.635222 | 0 | 0 | 0 | 0 | 0 | 0 | 4.522933e-05 | 24.69308
2023-08-17 22:49 | 1412.399732 | 27.2998 | 3 | 1 | 3.635489 | 0 | 0 | 0 | 0 | 0 | 0 | 2.892706e-05 | 24.69308
2023-08-17 22:49 | 1412.499932 | 27.4 | 3 | 1 | 3.635151 | 0 | 0 | 0 | 0 | 0 | 0 | 1.255945e-05 | 24.69308
2023-08-17 22:49 | 1412.600332 | 27.5004 | 3 | 1 | 3.635321 | 0 | 0 | 0 | 0 | 0 | 0 | -3.840833e-06 | 24.69308
2023-08-17 22:49 | 1412.700332 | 27.6004 | 3 | 1 | 3.635312 | 0 | 0 | 0 | 0 | 0 | 0 | -2.017577e-05 | 24.69308
2023-08-17 22:49 | 1412.800132 | 27.7002 | 3 | 1 | 3.635296 | 0 | 0 | 0 | 0 | 0 | 0 | -3.647804e-05 | 24.69308
2023-08-17 22:49 | 1412.899932 | 27.8 | 3 | 1 | 3.635222 | 0 | 0 | 0 | 0 | 0 | 0 | -3.233786e-05 | 24.69308
2023-08-17 22:49 | 1413.000532 | 27.9006 | 3 | 1 | 3.635157 | 0 | 0 | 0 | 0 | 0 | 0 | -2.816448e-05 | 24.69308
2023-08-17 22:49 | 1413.101132 | 28.0012 | 3 | 1 | 3.635253 | 0 | 0 | 0 | 0 | 0 | 0 | -2.399111e-05 | 24.69308
2023-08-17 22:49 | 1413.200532 | 28.1006 | 3 | 1 | 3.635232 | 0 | 0 | 0 | 0 | 0 | 0 | -1.986752e-05 | 24.69308
2023-08-17 22:49 | 1413.299932 | 28.2 | 3 | 1 | 3.635156 | 0 | 0 | 0 | 0 | 0 | 0 | -1.574392e-05 | 24.69183
2023-08-17 22:49 | 1413.400332 | 28.3004 | 3 | 1 | 3.635284 | 0 | 0 | 0 | 0 | 0 | 0 | -1.157885e-05 | 24.69183
2023-08-17 22:49 | 1413.499732 | 28.3998 | 3 | 1 | 3.635189 | 0 | 0 | 0 | 0 | 0 | 0 | -7.455254e-06 | 24.69183
2023-08-17 22:49 | 1413.599932 | 28.5 | 3 | 1 | 3.635304 | 0 | 0 | 0 | 0 | 0 | 0 | -3.298473e-06 | 24.69183
2023-08-17 22:49 | 1413.700132 | 28.6002 | 3 | 1 | 3.635408 | 0 | 0 | 0 | 0 | 0 | 0 | 8.583069e-07 | 24.69183
2023-08-17 22:49 | 1413.800132 | 28.7002 | 3 | 1 | 3.63525 | 0 | 0 | 0 | 0 | 0 | 0 | 5.00679e-06 | 24.69183
2023-08-17 22:49 | 1413.900332 | 28.8004 | 3 | 1 | 3.635416 | 0 | 0 | 0 | 0 | 0 | 0 | 4.004031e-06 | 24.69183
2023-08-17 22:49 | 1414.000132 | 28.9002 | 3 | 1 | 3.635304 | 0 | 0 | 0 | 0 | 0 | 0 | 3.005275e-06 | 24.69183
2023-08-17 22:49 | 1414.100332 | 29.0004 | 3 | 1 | 3.635319 | 0 | 0 | 0 | 0 | 0 | 0 | 2.002516e-06 | 24.69183
2023-08-17 22:49 | 1414.199732 | 29.0998 | 3 | 1 | 3.635214 | 0 | 0 | 0 | 0 | 0 | 0 | 1.007763e-06 | 24.69183
2023-08-17 22:49 | 1414.299932 | 29.2 | 3 | 1 | 3.635333 | 0 | 0 | 0 | 0 | 0 | 0 | 5.003788e-09 | 24.69183
2023-08-17 22:49 | 1414.399932 | 29.3 | 3 | 1 | 3.635414 | 0 | 0 | 0 | 0 | 0 | 0 | -9.957538e-07 | 24.69183
2023-08-17 22:49 | 1414.500132 | 29.4002 | 3 | 1 | 3.635218 | 0 | 0 | 0 | 0 | 0 | 0 | -1.998513e-06 | 24.69183
2023-08-17 22:49 | 1414.600132 | 29.5002 | 3 | 1 | 3.63523 | 0 | 0 | 0 | 0 | 0 | 0 | -2.99927e-06 | 24.69183
2023-08-17 22:49 | 1414.699932 | 29.6 | 3 | 1 | 3.635347 | 0 | 0 | 0 | 0 | 0 | 0 | -3.998027e-06 | 24.69183
2023-08-17 22:49 | 1414.800732 | 29.7008 | 3 | 1 | 3.635389 | 0 | 0 | 0 | 0 | 0 | 0 | -5.00679e-06 | 24.69183
2023-08-17 22:49 | 1414.899732 | 29.7998 | 3 | 1 | 3.635164 | 0 | 0 | 0 | 0 | 0 | 0 | -5.00679e-06 | 24.69183
2023-08-17 22:49 | 1415.001332 | 29.9014 | 3 | 1 | 3.635344 | 0 | 0 | 0 | 0 | 0 | 0 | -5.00679e-06 | 24.69183
2023-08-17 22:49 | 1415.100332 | 30.0004 | 3 | 1 | 3.635301 | 0 | 0 | 0 | 0 | 0 | 0 | -5.00679e-06 | 24.69183
2023-08-17 22:49 | 1415.100532 | 30.0006 | 3 | 1 | 3.635301 | 0 | 0 | 0 | 0 | 0 | 0 | -5.00679e-06 | 24.69183