## Global_Info
TEST REPORT
|  |  | 20230817_g1_EIS400V_EIS | Serial Number |  | C:\ArbinSoftware\DataPro\Result\20230817_g1_EIS400V_EIS
|  |  | 2023-08-27 | 207487
Channel | Start DateTime | Schedule File Name | Creator | Comments | Software Version | Schedule Version | MASS | Specific Capacity | Capacity | Item ID | Has Aux | Has Specail | Log Aux Data Flag | Log Special Flag
6 | 2023-08-17 11:33 | INR21700_m50T\2nd_life_EIS\EIS_general.sdu |  |  | PV7.0 Build: 181116USB | Schedule Version 7.00.15 | 0 | 0 | 4.85 |  | 1 | 0 | TRUE | TRUE
Note on G2: Click to open file path

## ACIM_Chan6
Device_ID | Test_ID | Channel_ID | Cycle_ID | Step_ID | Pt | Freq | Zmod | Zphz
Gamry_1 | 783 | 5 | 1 | 2 | 0 | 10019.53 | 0.0460499 | 48.0202
Gamry_1 | 783 | 5 | 1 | 2 | 1 | 7207.031 | 0.0382688 | 42.57549
Gamry_1 | 783 | 5 | 1 | 2 | 2 | 5150.463 | 0.0324795 | 36.12339
Gamry_1 | 783 | 5 | 1 | 2 | 3 | 3715.701 | 0.0286841 | 29.24209
Gamry_1 | 783 | 5 | 1 | 2 | 4 | 2686.738 | 0.0263598 | 22.42517
Gamry_1 | 783 | 5 | 1 | 2 | 5 | 1933.594 | 0.0250624 | 16.25924
Gamry_1 | 783 | 5 | 1 | 2 | 6 | 1395.089 | 0.0244859 | 11.24533
Gamry_1 | 783 | 5 | 1 | 2 | 7 | 1000.702 | 0.0242869 | 7.302279
Gamry_1 | 783 | 5 | 1 | 2 | 8 | 716.9117 | 0.0243461 | 4.435469
Gamry_1 | 783 | 5 | 1 | 2 | 9 | 520.8333 | 0.0245062 | 2.450882
Gamry_1 | 783 | 5 | 1 | 2 | 10 | 372.8693 | 0.0247126 | 0.9245734
Gamry_1 | 783 | 5 | 1 | 2 | 11 | 269.3965 | 0.0249312 | -0.1565607
Gamry_1 | 783 | 5 | 1 | 2 | 12 | 193.6983 | 0.0251815 | -0.9444011
Gamry_1 | 783 | 5 | 1 | 2 | 13 | 139.2327 | 0.0254548 | -1.437732
Gamry_1 | 783 | 5 | 1 | 2 | 14 | 99.734 | 0.0257375 | -1.857772
Gamry_1 | 783 | 5 | 1 | 2 | 15 | 72.11539 | 0.0260016 | -2.110873
Gamry_1 | 783 | 5 | 1 | 2 | 16 | 49.86702 | 0.0263033 | -2.308202
Gamry_1 | 783 | 5 | 1 | 2 | 17 | 37.5 | 0.0265841 | -2.401443
Gamry_1 | 783 | 5 | 1 | 2 | 18 | 27.25291 | 0.0268296 | -2.504969
Gamry_1 | 783 | 5 | 1 | 2 | 19 | 19.29012 | 0.0271346 | -2.527118
Gamry_1 | 783 | 5 | 1 | 2 | 20 | 13.95089 | 0.0274481 | -2.41068
Gamry_1 | 783 | 5 | 1 | 2 | 21 | 9.9734 | 0.0277943 | -2.140128
Gamry_1 | 783 | 5 | 1 | 2 | 22 | 7.233796 | 0.0279486 | -2.04826
Gamry_1 | 783 | 5 | 1 | 2 | 23 | 5.196785 | 0.028174 | -1.757549
Gamry_1 | 783 | 5 | 1 | 2 | 24 | 3.720238 | 0.0281654 | -1.805591
Gamry_1 | 783 | 5 | 1 | 2 | 25 | 2.689329 | 0.0283413 | -1.444251
Gamry_1 | 783 | 5 | 1 | 2 | 26 | 1.929012 | 0.0285344 | -1.744317
Gamry_1 | 783 | 5 | 1 | 2 | 27 | 1.395089 | 0.0285799 | -1.564956
Gamry_1 | 783 | 5 | 1 | 2 | 28 | 0.997765 | 0.0287342 | -1.552072
Gamry_1 | 783 | 5 | 1 | 2 | 29 | 0.7233796 | 0.028888 | -1.733468
Gamry_1 | 783 | 5 | 1 | 2 | 30 | 0.5185288 | 0.0289515 | -2.049987
Gamry_1 | 783 | 5 | 1 | 2 | 31 | 0.3732086 | 0.0291508 | -2.367197
Gamry_1 | 783 | 5 | 1 | 2 | 32 | 0.2687787 | 0.0293525 | -2.668264
Gamry_1 | 783 | 5 | 1 | 2 | 33 | 0.1933787 | 0.0295893 | -3.041023
Gamry_1 | 783 | 5 | 1 | 2 | 34 | 0.1391776 | 0.0298458 | -3.507194
Gamry_1 | 783 | 5 | 1 | 2 | 35 | 0.1001603 | 0.0302158 | -4.193357
Gamry_1 | 783 | 5 | 1 | 2 | 36 | 0.0719825 | 0.0306739 | -4.881347
Gamry_1 | 783 | 5 | 1 | 2 | 37 | 0.051807 | 0.0311027 | -5.744442
Gamry_1 | 783 | 5 | 1 | 2 | 38 | 0.0372971 | 0.0316853 | -6.753847
Gamry_1 | 783 | 5 | 1 | 2 | 39 | 0.0268286 | 0.0323954 | -7.906506
Gamry_1 | 783 | 5 | 1 | 2 | 40 | 0.0193124 | 0.03324 | -9.192788
Gamry_1 | 783 | 5 | 1 | 2 | 41 | 0.0138979 | 0.0342453 | -10.72574
Gamry_1 | 783 | 5 | 1 | 2 | 42 | 0.0100006 | 0.0354847 | -12.57094
Note on A1: Device_ID
Note on B1: Test_ID
Note on C1: Channel_ID
Note on D1: Cycle_ID
Note on E1: Step_ID
Note on F1: Pt
Note on G1: Freq
Note on H1: Zmod
Note on I1: Zphz

## Channel_6_1
Date_Time | Test_Time(s) | Step_Time(s) | Step_Index | Cycle_Index | Voltage(V) | Current(A) | Charge_Capacity(Ah) | Discharge_Capacity(Ah) | Charge_Energy(Wh) | Discharge_Energy(Wh) | Internal Resistance(Ohm) | dV/dt(V/s) | Aux_Temperature(¡æ)_1
2023-08-17 11:33 | 0.1015 | 0.1013 | 1 | 1 | 4.003031 | 0 | 0 | 0 | 0 | 0 | 0 | 0 | 24.79921
2023-08-17 11:33 | 0.2 | 0.1998 | 1 | 1 | 4.002873 | 0 | 0 | 0 | 0 | 0 | 0 | 0 | 24.79921
2023-08-17 11:33 | 0.3 | 0.2998 | 1 | 1 | 4.002937 | 0 | 0 | 0 | 0 | 0 | 0 | 0 | 24.79921
2023-08-17 11:33 | 0.4 | 0.3998 | 1 | 1 | 4.002834 | 0 | 0 | 0 | 0 | 0 | 0 | 0 | 24.79921
2023-08-17 11:33 | 0.5002 | 0.5 | 1 | 1 | 4.002927 | 0 | 0 | 0 | 0 | 0 | 0 | 0 | 24.79921
2023-08-17 11:33 | 0.601 | 0.6008 | 1 | 1 | 4.00286 | 0 | 0 | 0 | 0 | 0 | 0 | 0 | 24.79921
2023-08-17 11:33 | 0.7004 | 0.7002 | 1 | 1 | 4.002836 | 0 | 0 | 0 | 0 | 0 | 0 | 0 | 24.79921
2023-08-17 11:33 | 0.8004 | 0.8002 | 1 | 1 | 4.002834 | 0 | 0 | 0 | 0 | 0 | 0 | 0 | 24.79921
2023-08-17 11:33 | 0.9004 | 0.9002 | 1 | 1 | 4.002935 | 0 | 0 | 0 | 0 | 0 | 0 | 0 | 24.79921
2023-08-17 11:33 | 1 | 0.9998 | 1 | 1 | 4.002887 | 0 | 0 | 0 | 0 | 0 | 0 | 0 | 24.79921
2023-08-17 11:33 | 1.0024 | 1.0022 | 1 | 1 | 4.002875 | 0 | 0 | 0 | 0 | 0 | 0 | -2.038787e-09 | 24.79921
2023-08-17 11:33 | 1.0196 | 0.001 | 2 | 1 | 4.002963 | 0 | 0 | 0 | 0 | 0 | 0 | -1.66501e-08 | 24.79921
2023-08-17 11:34 | 61.0197 | 60.0011 | 2 | 1 | 4.003691 | 0 | 0 | 0 | 0 | 0 | 0 | -5.098642e-05 | 24.79472
2023-08-17 11:35 | 121.0202 | 120.0016 | 2 | 1 | 4.003988 | 0 | 0 | 0 | 0 | 0 | 0 | -0.0001019565 | 24.79023
2023-08-17 11:36 | 181.0222 | 180.0036 | 2 | 1 | 4.000256 | 0 | 0 | 0 | 0 | 0 | 0 | -0.0001529279 | 24.78574
2023-08-17 11:37 | 241.0245 | 240.0059 | 2 | 1 | 4.010562 | 0 | 0 | 0 | 0 | 0 | 0 | -0.0002038996 | 24.78125
2023-08-17 11:38 | 301.0258 | 300.0072 | 2 | 1 | 4.001861 | 0 | 0 | 0 | 0 | 0 | 0 | -0.0002548703 | 24.77676
2023-08-17 11:39 | 361.0281 | 360.0095 | 2 | 1 | 3.998688 | 0 | 0 | 0 | 0 | 0 | 0 | -0.000305842 | 24.77228
2023-08-17 11:40 | 421.0281 | 420.0095 | 2 | 1 | 4.005927 | 0 | 0 | 0 | 0 | 0 | 0 | -0.0003568117 | 24.76779
2023-08-17 11:41 | 481.0309 | 480.0123 | 2 | 1 | 3.998178 | 0 | 0 | 0 | 0 | 0 | 0 | -0.0004077837 | 24.7633
2023-08-17 11:42 | 541.0341 | 540.0155 | 2 | 1 | 4.010777 | 0 | 0 | 0 | 0 | 0 | 0 | -0.0004587561 | 24.75881
2023-08-17 11:43 | 601.035 | 600.0164 | 2 | 1 | 3.999359 | 0 | 0 | 0 | 0 | 0 | 0 | -0.0005097266 | 24.75846
2023-08-17 11:44 | 661.0362 | 660.0176 | 2 | 1 | 3.996814 | 0 | 0 | 0 | 0 | 0 | 0 | -0.0005606973 | 24.77132
2023-08-17 11:45 | 721.0365 | 720.0179 | 2 | 1 | 4.000676 | 0 | 0 | 0 | 0 | 0 | 0 | -0.0006116672 | 24.76271
2023-08-17 11:46 | 781.0376 | 780.019 | 2 | 1 | 4.005821 | 0 | 0 | 0 | 0 | 0 | 0 | -0.0006626378 | 24.78904
2023-08-17 11:47 | 841.0381 | 840.0195 | 2 | 1 | 3.998994 | 0 | 0 | 0 | 0 | 0 | 0 | -0.0007136079 | 24.78723
2023-08-17 11:48 | 901.0402 | 900.0216 | 2 | 1 | 3.99707 | 0 | 0 | 0 | 0 | 0 | 0 | -0.0007645794 | 24.79059
2023-08-17 11:49 | 961.0418 | 960.0232 | 2 | 1 | 4.001658 | 0 | 0 | 0 | 0 | 0 | 0 | -0.0008155505 | 24.75854
2023-08-17 11:50 | 1021.0418 | 1020.0232 | 2 | 1 | 4.010915 | 0 | 0 | 0 | 0 | 0 | 0 | -0.0008665201 | 24.78657
2023-08-17 11:51 | 1081.0427 | 1080.0241 | 2 | 1 | 3.998409 | 0 | 0 | 0 | 0 | 0 | 0 | -0.0009174906 | 24.80975
2023-08-17 11:52 | 1141.0431 | 1140.0245 | 2 | 1 | 4.005631 | 0 | 0 | 0 | 0 | 0 | 0 | -0.0009684606 | 24.79246
2023-08-17 11:53 | 1201.0432 | 1200.0246 | 2 | 1 | 4.00654 | 0 | 0 | 0 | 0 | 0 | 0 | -0.00101943 | 24.79586
2023-08-17 11:54 | 1261.0432 | 1260.0246 | 2 | 1 | 3.997874 | 0 | 0 | 0 | 0 | 0 | 0 | -0.0010704 | 24.80196
2023-08-17 11:54 | 1295.961964 | 0.1012 | 3 | 1 | 4.002649 | 0 | 0 | 0 | 0 | 0 | 0 | -0.001100063 | 24.78711
2023-08-17 11:54 | 1296.061364 | 0.2006 | 3 | 1 | 4.002688 | 0 | 0 | 0 | 0 | 0 | 0 | -0.001010973 | 24.78711
2023-08-17 11:54 | 1296.161564 | 0.3008 | 3 | 1 | 4.002615 | 0 | 0 | 0 | 0 | 0 | 0 | -0.0009211662 | 24.78711
2023-08-17 11:54 | 1296.260964 | 0.4002 | 3 | 1 | 4.002683 | 0 | 0 | 0 | 0 | 0 | 0 | -0.0008320762 | 24.78711
2023-08-17 11:54 | 1296.361764 | 0.501 | 3 | 1 | 4.002684 | 0 | 0 | 0 | 0 | 0 | 0 | -0.0007417313 | 24.78711
2023-08-17 11:54 | 1296.461164 | 0.6004 | 3 | 1 | 4.002652 | 0 | 0 | 0 | 0 | 0 | 0 | -0.0006526413 | 24.78711
2023-08-17 11:54 | 1296.560764 | 0.7 | 3 | 1 | 4.002615 | 0 | 0 | 0 | 0 | 0 | 0 | -0.000563372 | 24.78245
2023-08-17 11:54 | 1296.660964 | 0.8002 | 3 | 1 | 4.002645 | 0 | 0 | 0 | 0 | 0 | 0 | -0.0004735649 | 24.78245
2023-08-17 11:54 | 1296.761264 | 0.9005 | 3 | 1 | 4.002635 | 0 | 0 | 0 | 0 | 0 | 0 | -0.0003836682 | 24.78245
2023-08-17 11:54 | 1296.860864 | 1.0001 | 3 | 1 | 4.002654 | 0 | 0 | 0 | 0 | 0 | 0 | -0.0002943989 | 24.78245
2023-08-17 11:54 | 1296.960564 | 1.0998 | 3 | 1 | 4.002575 | 0 | 0 | 0 | 0 | 0 | 0 | -0.00020504 | 24.78245
2023-08-17 11:54 | 1297.060764 | 1.2 | 3 | 1 | 4.002644 | 0 | 0 | 0 | 0 | 0 | 0 | -0.0001668759 | 24.78245
2023-08-17 11:54 | 1297.161664 | 1.3009 | 3 | 1 | 4.002507 | 0 | 0 | 0 | 0 | 0 | 0 | -0.0001284453 | 24.78245
2023-08-17 11:54 | 1297.261764 | 1.401 | 3 | 1 | 4.002778 | 0 | 0 | 0 | 0 | 0 | 0 | -9.031934e-05 | 24.78245
2023-08-17 11:54 | 1297.361164 | 1.5004 | 3 | 1 | 4.00265 | 0 | 0 | 0 | 0 | 0 | 0 | -5.246e-05 | 24.78245
2023-08-17 11:54 | 1297.460664 | 1.5999 | 3 | 1 | 4.002563 | 0 | 0 | 0 | 0 | 0 | 0 | -1.456258e-05 | 24.78245
2023-08-17 11:54 | 1297.561564 | 1.7008 | 3 | 1 | 4.002627 | 0 | 0 | 0 | 0 | 0 | 0 | 2.386808e-05 | 24.78245
2023-08-17 11:54 | 1297.660964 | 1.8002 | 3 | 1 | 4.002607 | 0 | 0 | 0 | 0 | 0 | 0 | 6.172741e-05 | 24.78245
2023-08-17 11:54 | 1297.760564 | 1.8998 | 3 | 1 | 4.002729 | 0 | 0 | 0 | 0 | 0 | 0 | 9.966292e-05 | 24.78245
2023-08-17 11:54 | 1297.861164 | 2.0004 | 3 | 1 | 4.002692 | 0 | 0 | 0 | 0 | 0 | 0 | 0.0001379793 | 24.78245
2023-08-17 11:54 | 1297.960864 | 2.1001 | 3 | 1 | 4.002529 | 0 | 0 | 0 | 0 | 0 | 0 | 0.0001759529 | 24.78245
2023-08-17 11:54 | 1298.061864 | 2.2011 | 3 | 1 | 4.00265 | 0 | 0 | 0 | 0 | 0 | 0 | 0.0001656916 | 24.78245
2023-08-17 11:54 | 1298.161464 | 2.3007 | 3 | 1 | 4.00268 | 0 | 0 | 0 | 0 | 0 | 0 | 0.0001555726 | 24.78245
2023-08-17 11:54 | 1298.260864 | 2.4001 | 3 | 1 | 4.002659 | 0 | 0 | 0 | 0 | 0 | 0 | 0.0001454739 | 24.78245
2023-08-17 11:54 | 1298.361064 | 2.5003 | 3 | 1 | 4.002607 | 0 | 0 | 0 | 0 | 0 | 0 | 0.0001352939 | 24.78245
2023-08-17 11:54 | 1298.460864 | 2.6001 | 3 | 1 | 4.002642 | 0 | 0 | 0 | 0 | 0 | 0 | 0.0001251545 | 24.78245
2023-08-17 11:54 | 1298.560864 | 2.7001 | 3 | 1 | 4.00262 | 0 | 0 | 0 | 0 | 0 | 0 | 0.0001149948 | 24.78245
2023-08-17 11:54 | 1298.661064 | 2.8003 | 3 | 1 | 4.002767 | 0 | 0 | 0 | 0 | 0 | 0 | 0.0001048148 | 24.78245
2023-08-17 11:54 | 1298.760564 | 2.8998 | 3 | 1 | 4.002633 | 0 | 0 | 0 | 0 | 0 | 0 | 9.470596e-05 | 24.78245
2023-08-17 11:54 | 1298.860664 | 2.9999 | 3 | 1 | 4.0028 | 0 | 0 | 0 | 0 | 0 | 0 | 8.453612e-05 | 24.78245
2023-08-17 11:54 | 1298.960564 | 3.0998 | 3 | 1 | 4.002563 | 0 | 0 | 0 | 0 | 0 | 0 | 7.43866e-05 | 24.78245
2023-08-17 11:54 | 1299.060564 | 3.1998 | 3 | 1 | 4.002742 | 0 | 0 | 0 | 0 | 0 | 0 | 3.710166e-05 | 24.78245
2023-08-17 11:54 | 1299.161064 | 3.3003 | 3 | 1 | 4.002648 | 0 | 0 | 0 | 0 | 0 | 0 | -3.697026e-07 | 24.78245
2023-08-17 11:54 | 1299.261164 | 3.4004 | 3 | 1 | 4.002476 | 0 | 0 | 0 | 0 | 0 | 0 | -3.769192e-05 | 24.78245
2023-08-17 11:54 | 1299.360564 | 3.4998 | 3 | 1 | 4.002607 | 0 | 0 | 0 | 0 | 0 | 0 | -7.475315e-05 | 24.75418
2023-08-17 11:54 | 1299.461164 | 3.6004 | 3 | 1 | 4.00273 | 0 | 0 | 0 | 0 | 0 | 0 | -0.0001122618 | 24.75418
2023-08-17 11:54 | 1299.561164 | 3.7004 | 3 | 1 | 4.002605 | 0 | 0 | 0 | 0 | 0 | 0 | -0.0001495467 | 24.75418
2023-08-17 11:54 | 1299.661164 | 3.8004 | 3 | 1 | 4.002664 | 0 | 0 | 0 | 0 | 0 | 0 | -0.0001868317 | 24.75418
2023-08-17 11:54 | 1299.760564 | 3.8998 | 3 | 1 | 4.002649 | 0 | 0 | 0 | 0 | 0 | 0 | -0.0002238929 | 24.75418
2023-08-17 11:54 | 1299.861364 | 4.0006 | 3 | 1 | 4.002611 | 0 | 0 | 0 | 0 | 0 | 0 | -0.0002614761 | 24.75418
2023-08-17 11:54 | 1299.960664 | 4.0999 | 3 | 1 | 4.002781 | 0 | 0 | 0 | 0 | 0 | 0 | -0.0002985001 | 24.75418
2023-08-17 11:54 | 1300.060864 | 4.2001 | 3 | 1 | 4.002665 | 0 | 0 | 0 | 0 | 0 | 0 | -0.0002444673 | 24.75418
2023-08-17 11:54 | 1300.161064 | 4.3003 | 3 | 1 | 4.002771 | 0 | 0 | 0 | 0 | 0 | 0 | -0.0001904346 | 24.75418
2023-08-17 11:54 | 1300.261264 | 4.4005 | 3 | 1 | 4.002729 | 0 | 0 | 0 | 0 | 0 | 0 | -0.0001364018 | 24.75418
2023-08-17 11:54 | 1300.360664 | 4.4999 | 3 | 1 | 4.00263 | 0 | 0 | 0 | 0 | 0 | 0 | -8.28005e-05 | 24.75418
2023-08-17 11:54 | 1300.461064 | 4.6003 | 3 | 1 | 4.002836 | 0 | 0 | 0 | 0 | 0 | 0 | -2.865991e-05 | 24.75418
2023-08-17 11:54 | 1300.561164 | 4.7004 | 3 | 1 | 4.002721 | 0 | 0 | 0 | 0 | 0 | 0 | 2.53189e-05 | 24.75418
2023-08-17 11:54 | 1300.661864 | 4.8011 | 3 | 1 | 4.002633 | 0 | 0 | 0 | 0 | 0 | 0 | 7.962127e-05 | 24.75418
2023-08-17 11:54 | 1300.760664 | 4.8999 | 3 | 1 | 4.002685 | 0 | 0 | 0 | 0 | 0 | 0 | 0.0001328991 | 24.75418
2023-08-17 11:54 | 1300.861064 | 5.0003 | 3 | 1 | 4.002806 | 0 | 0 | 0 | 0 | 0 | 0 | 0.0001870396 | 24.75418
2023-08-17 11:54 | 1300.960764 | 5.1 | 3 | 1 | 4.002825 | 0 | 0 | 0 | 0 | 0 | 0 | 0.0002408028 | 24.75418
2023-08-17 11:54 | 1301.060964 | 5.2002 | 3 | 1 | 4.00287 | 0 | 0 | 0 | 0 | 0 | 0 | 0.0001935346 | 24.75418
2023-08-17 11:54 | 1301.161064 | 5.3003 | 3 | 1 | 4.002808 | 0 | 0 | 0 | 0 | 0 | 0 | 0.0001463135 | 24.75418
2023-08-17 11:54 | 1301.261464 | 5.4007 | 3 | 1 | 4.002754 | 0 | 0 | 0 | 0 | 0 | 0 | 9.895098e-05 | 24.75418
2023-08-17 11:54 | 1301.361264 | 5.5005 | 3 | 1 | 4.002709 | 0 | 0 | 0 | 0 | 0 | 0 | 5.187147e-05 | 24.75418
2023-08-17 11:54 | 1301.460664 | 5.5999 | 3 | 1 | 4.002687 | 0 | 0 | 0 | 0 | 0 | 0 | 4.980654e-06 | 24.75418
2023-08-17 11:54 | 1301.561064 | 5.7003 | 3 | 1 | 4.002802 | 0 | 0 | 0 | 0 | 0 | 0 | -4.23819e-05 | 24.75418
2023-08-17 11:54 | 1301.661264 | 5.8005 | 3 | 1 | 4.002743 | 0 | 0 | 0 | 0 | 0 | 0 | -8.96501e-05 | 24.75418
2023-08-17 11:54 | 1301.760664 | 5.8999 | 3 | 1 | 4.002746 | 0 | 0 | 0 | 0 | 0 | 0 | -0.0001365409 | 24.75418
2023-08-17 11:54 | 1301.860964 | 6.0002 | 3 | 1 | 4.002676 | 0 | 0 | 0 | 0 | 0 | 0 | -0.0001838563 | 24.75418
2023-08-17 11:54 | 1301.961464 | 6.1007 | 3 | 1 | 4.002645 | 0 | 0 | 0 | 0 | 0 | 0 | -0.000231266 | 24.75418
2023-08-17 11:54 | 1302.060864 | 6.2001 | 3 | 1 | 4.002636 | 0 | 0 | 0 | 0 | 0 | 0 | -0.0002038702 | 24.75418
2023-08-17 11:54 | 1302.160664 | 6.2999 | 3 | 1 | 4.002776 | 0 | 0 | 0 | 0 | 0 | 0 | -0.0001763641 | 24.75418
2023-08-17 11:54 | 1302.261864 | 6.4011 | 3 | 1 | 4.002776 | 0 | 0 | 0 | 0 | 0 | 0 | -0.0001484722 | 24.8014
2023-08-17 11:54 | 1302.361264 | 6.5005 | 3 | 1 | 4.002736 | 0 | 0 | 0 | 0 | 0 | 0 | -0.0001210764 | 24.8014
2023-08-17 11:54 | 1302.461664 | 6.6009 | 3 | 1 | 4.002644 | 0 | 0 | 0 | 0 | 0 | 0 | -9.340496e-05 | 24.8014
2023-08-17 11:54 | 1302.560864 | 6.7001 | 3 | 1 | 4.002689 | 0 | 0 | 0 | 0 | 0 | 0 | -6.606426e-05 | 24.8014
2023-08-17 11:54 | 1302.660964 | 6.8002 | 3 | 1 | 4.00263 | 0 | 0 | 0 | 0 | 0 | 0 | -3.847551e-05 | 24.8014
2023-08-17 11:54 | 1302.761164 | 6.9004 | 3 | 1 | 4.002816 | 0 | 0 | 0 | 0 | 0 | 0 | -1.08592e-05 | 24.8014
2023-08-17 11:54 | 1302.862064 | 7.0013 | 3 | 1 | 4.002664 | 0 | 0 | 0 | 0 | 0 | 0 | 1.695004e-05 | 24.8014
2023-08-17 11:54 | 1302.961464 | 7.1007 | 3 | 1 | 4.002708 | 0 | 0 | 0 | 0 | 0 | 0 | 4.434586e-05 | 24.8014
2023-08-17 11:54 | 1303.061064 | 7.2003 | 3 | 1 | 4.002794 | 0 | 0 | 0 | 0 | 0 | 0 | 4.311054e-05 | 24.8014
2023-08-17 11:54 | 1303.161264 | 7.3005 | 3 | 1 | 4.002848 | 0 | 0 | 0 | 0 | 0 | 0 | 4.186779e-05 | 24.8014
2023-08-17 11:54 | 1303.260664 | 7.3999 | 3 | 1 | 4.002845 | 0 | 0 | 0 | 0 | 0 | 0 | 4.063496e-05 | 24.8014
2023-08-17 11:54 | 1303.360864 | 7.5001 | 3 | 1 | 4.002827 | 0 | 0 | 0 | 0 | 0 | 0 | 3.939221e-05 | 24.8014
2023-08-17 11:54 | 1303.461064 | 7.6003 | 3 | 1 | 4.002769 | 0 | 0 | 0 | 0 | 0 | 0 | 3.814945e-05 | 24.8014
2023-08-17 11:54 | 1303.561064 | 7.7003 | 3 | 1 | 4.002722 | 0 | 0 | 0 | 0 | 0 | 0 | 3.690918e-05 | 24.8014
2023-08-17 11:54 | 1303.661264 | 7.8005 | 3 | 1 | 4.00284 | 0 | 0 | 0 | 0 | 0 | 0 | 3.566643e-05 | 24.8014
2023-08-17 11:54 | 1303.761664 | 7.9009 | 3 | 1 | 4.00269 | 0 | 0 | 0 | 0 | 0 | 0 | 3.442119e-05 | 24.8014
2023-08-17 11:54 | 1303.861664 | 8.0009 | 3 | 1 | 4.002819 | 0 | 0 | 0 | 0 | 0 | 0 | 3.318092e-05 | 24.8014
2023-08-17 11:54 | 1303.961064 | 8.1003 | 3 | 1 | 4.002712 | 0 | 0 | 0 | 0 | 0 | 0 | 3.194809e-05 | 24.8014
2023-08-17 11:54 | 1304.061264 | 8.2005 | 3 | 1 | 4.002758 | 0 | 0 | 0 | 0 | 0 | 0 | 1.8469e-05 | 24.8014
2023-08-17 11:54 | 1304.160864 | 8.3001 | 3 | 1 | 4.002722 | 0 | 0 | 0 | 0 | 0 | 0 | 5.070617e-06 | 24.8014
2023-08-17 11:54 | 1304.261064 | 8.4003 | 3 | 1 | 4.002741 | 0 | 0 | 0 | 0 | 0 | 0 | -8.408477e-06 | 24.8014
2023-08-17 11:54 | 1304.361864 | 8.5011 | 3 | 1 | 4.00276 | 0 | 0 | 0 | 0 | 0 | 0 | -2.196828e-05 | 24.8014
2023-08-17 11:54 | 1304.460664 | 8.5999 | 3 | 1 | 4.002821 | 0 | 0 | 0 | 0 | 0 | 0 | -3.525905e-05 | 24.8014
2023-08-17 11:54 | 1304.560664 | 8.6999 | 3 | 1 | 4.002747 | 0 | 0 | 0 | 0 | 0 | 0 | -4.871123e-05 | 24.8014
2023-08-17 11:54 | 1304.661664 | 8.8009 | 3 | 1 | 4.002886 | 0 | 0 | 0 | 0 | 0 | 0 | -6.229794e-05 | 24.8014
2023-08-17 11:54 | 1304.761064 | 8.9003 | 3 | 1 | 4.002654 | 0 | 0 | 0 | 0 | 0 | 0 | -7.566942e-05 | 24.8014
2023-08-17 11:54 | 1304.860664 | 8.9999 | 3 | 1 | 4.00291 | 0 | 0 | 0 | 0 | 0 | 0 | -8.90678e-05 | 24.8014
2023-08-17 11:54 | 1304.960664 | 9.0999 | 3 | 1 | 4.002834 | 0 | 0 | 0 | 0 | 0 | 0 | -0.00010252 | 24.8014
2023-08-17 11:54 | 1305.060664 | 9.1999 | 3 | 1 | 4.002781 | 0 | 0 | 0 | 0 | 0 | 0 | -7.451277e-05 | 24.80264
2023-08-17 11:54 | 1305.160864 | 9.3001 | 3 | 1 | 4.002939 | 0 | 0 | 0 | 0 | 0 | 0 | -4.644954e-05 | 24.80264
2023-08-17 11:54 | 1305.261764 | 9.401 | 3 | 1 | 4.002693 | 0 | 0 | 0 | 0 | 0 | 0 | -1.819026e-05 | 24.80264
2023-08-17 11:54 | 1305.361664 | 9.5009 | 3 | 1 | 4.002737 | 0 | 0 | 0 | 0 | 0 | 0 | 9.788951e-06 | 24.80264
2023-08-17 11:54 | 1305.461464 | 9.6007 | 3 | 1 | 4.0028 | 0 | 0 | 0 | 0 | 0 | 0 | 3.774015e-05 | 24.80264
2023-08-17 11:54 | 1305.560864 | 9.7001 | 3 | 1 | 4.002806 | 0 | 0 | 0 | 0 | 0 | 0 | 6.557933e-05 | 24.80264
2023-08-17 11:54 | 1305.660664 | 9.7999 | 3 | 1 | 4.002696 | 0 | 0 | 0 | 0 | 0 | 0 | 9.353053e-05 | 24.80264
2023-08-17 11:54 | 1305.761964 | 9.9012 | 3 | 1 | 4.002706 | 0 | 0 | 0 | 0 | 0 | 0 | 0.0001219018 | 24.80264
2023-08-17 11:54 | 1305.861264 | 10.0005 | 3 | 1 | 4.002788 | 0 | 0 | 0 | 0 | 0 | 0 | 0.000149713 | 24.80264
2023-08-17 11:54 | 1305.961764 | 10.101 | 3 | 1 | 4.002742 | 0 | 0 | 0 | 0 | 0 | 0 | 0.0001778603 | 24.80264
2023-08-17 11:54 | 1306.061264 | 10.2005 | 3 | 1 | 4.002799 | 0 | 0 | 0 | 0 | 0 | 0 | 0.0001621417 | 24.80264
2023-08-17 11:54 | 1306.160664 | 10.2999 | 3 | 1 | 4.002792 | 0 | 0 | 0 | 0 | 0 | 0 | 0.000146439 | 24.80264
2023-08-17 11:54 | 1306.261264 | 10.4005 | 3 | 1 | 4.002824 | 0 | 0 | 0 | 0 | 0 | 0 | 0.0001305467 | 24.80264
2023-08-17 11:54 | 1306.360664 | 10.4999 | 3 | 1 | 4.002794 | 0 | 0 | 0 | 0 | 0 | 0 | 0.0001148439 | 24.80264
2023-08-17 11:54 | 1306.461264 | 10.6005 | 3 | 1 | 4.002975 | 0 | 0 | 0 | 0 | 0 | 0 | 9.895161e-05 | 24.80264
2023-08-17 11:54 | 1306.561264 | 10.7005 | 3 | 1 | 4.0028 | 0 | 0 | 0 | 0 | 0 | 0 | 8.315408e-05 | 24.80264
2023-08-17 11:54 | 1306.661264 | 10.8005 | 3 | 1 | 4.002826 | 0 | 0 | 0 | 0 | 0 | 0 | 6.735655e-05 | 24.80264
2023-08-17 11:54 | 1306.761464 | 10.9007 | 3 | 1 | 4.002774 | 0 | 0 | 0 | 0 | 0 | 0 | 5.152743e-05 | 24.80264
2023-08-17 11:54 | 1306.861864 | 11.0011 | 3 | 1 | 4.00265 | 0 | 0 | 0 | 0 | 0 | 0 | 3.566671e-05 | 24.80264
2023-08-17 11:54 | 1306.960864 | 11.1001 | 3 | 1 | 4.00284 | 0 | 0 | 0 | 0 | 0 | 0 | 2.002716e-05 | 24.80264
2023-08-17 11:54 | 1307.061064 | 11.2003 | 3 | 1 | 4.003 | 0 | 0 | 0 | 0 | 0 | 0 | 1.229082e-05 | 24.80264
2023-08-17 11:54 | 1307.161264 | 11.3005 | 3 | 1 | 4.002944 | 0 | 0 | 0 | 0 | 0 | 0 | 4.554474e-06 | 24.80264
2023-08-17 11:54 | 1307.261264 | 11.4005 | 3 | 1 | 4.00289 | 0 | 0 | 0 | 0 | 0 | 0 | -3.166427e-06 | 24.80264
2023-08-17 11:54 | 1307.361264 | 11.5005 | 3 | 1 | 4.002683 | 0 | 0 | 0 | 0 | 0 | 0 | -1.088733e-05 | 24.80264
2023-08-17 11:54 | 1307.460664 | 11.5999 | 3 | 1 | 4.002744 | 0 | 0 | 0 | 0 | 0 | 0 | -1.856191e-05 | 24.80264
2023-08-17 11:54 | 1307.560864 | 11.7001 | 3 | 1 | 4.002797 | 0 | 0 | 0 | 0 | 0 | 0 | -2.629825e-05 | 24.80264
2023-08-17 11:54 | 1307.661064 | 11.8003 | 3 | 1 | 4.002946 | 0 | 0 | 0 | 0 | 0 | 0 | -3.403459e-05 | 24.80264
2023-08-17 11:54 | 1307.761964 | 11.9012 | 3 | 1 | 4.002938 | 0 | 0 | 0 | 0 | 0 | 0 | -4.182498e-05 | 24.80264
2023-08-17 11:54 | 1307.861264 | 12.0005 | 3 | 1 | 4.002855 | 0 | 0 | 0 | 0 | 0 | 0 | -4.949184e-05 | 24.80264
2023-08-17 11:54 | 1307.961364 | 12.1006 | 3 | 1 | 4.002915 | 0 | 0 | 0 | 0 | 0 | 0 | -5.722046e-05 | 24.77098
2023-08-17 11:54 | 1308.061764 | 12.201 | 3 | 1 | 4.002686 | 0 | 0 | 0 | 0 | 0 | 0 | -4.932512e-05 | 24.77095
2023-08-17 11:54 | 1308.161164 | 12.3004 | 3 | 1 | 4.002789 | 0 | 0 | 0 | 0 | 0 | 0 | -4.150842e-05 | 24.77095
2023-08-17 11:54 | 1308.260764 | 12.4 | 3 | 1 | 4.002786 | 0 | 0 | 0 | 0 | 0 | 0 | -3.3676e-05 | 24.77095
2023-08-17 11:54 | 1308.361564 | 12.5008 | 3 | 1 | 4.002841 | 0 | 0 | 0 | 0 | 0 | 0 | -2.574921e-05 | 24.77095
2023-08-17 11:54 | 1308.460964 | 12.6002 | 3 | 1 | 4.002869 | 0 | 0 | 0 | 0 | 0 | 0 | -1.793251e-05 | 24.77095
2023-08-17 11:54 | 1308.561564 | 12.7008 | 3 | 1 | 4.002742 | 0 | 0 | 0 | 0 | 0 | 0 | -1.002144e-05 | 24.77095
2023-08-17 11:54 | 1308.660964 | 12.8002 | 3 | 1 | 4.002826 | 0 | 0 | 0 | 0 | 0 | 0 | -2.204746e-06 | 24.77095
2023-08-17 11:54 | 1308.760564 | 12.8998 | 3 | 1 | 4.002864 | 0 | 0 | 0 | 0 | 0 | 0 | 5.627679e-06 | 24.77095
2023-08-17 11:54 | 1308.861664 | 13.0009 | 3 | 1 | 4.002876 | 0 | 0 | 0 | 0 | 0 | 0 | 1.357806e-05 | 24.77095
2023-08-17 11:54 | 1308.961864 | 13.1011 | 3 | 1 | 4.002726 | 0 | 0 | 0 | 0 | 0 | 0 | 2.145767e-05 | 24.77095
2023-08-17 11:54 | 1309.061864 | 13.2011 | 3 | 1 | 4.002767 | 0 | 0 | 0 | 0 | 0 | 0 | 1.830834e-05 | 24.77095
2023-08-17 11:54 | 1309.160764 | 13.3 | 3 | 1 | 4.002769 | 0 | 0 | 0 | 0 | 0 | 0 | 1.519366e-05 | 24.77095
2023-08-17 11:54 | 1309.260664 | 13.3999 | 3 | 1 | 4.002837 | 0 | 0 | 0 | 0 | 0 | 0 | 1.204747e-05 | 24.77095
2023-08-17 11:54 | 1309.361064 | 13.5003 | 3 | 1 | 4.002694 | 0 | 0 | 0 | 0 | 0 | 0 | 8.885548e-06 | 24.77095
2023-08-17 11:54 | 1309.461264 | 13.6005 | 3 | 1 | 4.002788 | 0 | 0 | 0 | 0 | 0 | 0 | 5.729919e-06 | 24.77095
2023-08-17 11:54 | 1309.560664 | 13.6999 | 3 | 1 | 4.002807 | 0 | 0 | 0 | 0 | 0 | 0 | 2.599485e-06 | 24.77095
2023-08-17 11:54 | 1309.661464 | 13.8007 | 3 | 1 | 4.002823 | 0 | 0 | 0 | 0 | 0 | 0 | -5.75039e-07 | 24.77095
2023-08-17 11:54 | 1309.761764 | 13.901 | 3 | 1 | 4.002863 | 0 | 0 | 0 | 0 | 0 | 0 | -3.733817e-06 | 24.77095
2023-08-17 11:54 | 1309.861064 | 14.0003 | 3 | 1 | 4.002841 | 0 | 0 | 0 | 0 | 0 | 0 | -6.861101e-06 | 24.77095
2023-08-17 11:54 | 1309.961164 | 14.1004 | 3 | 1 | 4.00283 | 0 | 0 | 0 | 0 | 0 | 0 | -1.001358e-05 | 24.77095
2023-08-17 11:54 | 1310.061364 | 14.2006 | 3 | 1 | 4.002922 | 0 | 0 | 0 | 0 | 0 | 0 | 8.905045e-06 | 24.77095
2023-08-17 11:54 | 1310.160964 | 14.3002 | 3 | 1 | 4.002873 | 0 | 0 | 0 | 0 | 0 | 0 | 2.771038e-05 | 24.77095
2023-08-17 11:54 | 1310.261164 | 14.4004 | 3 | 1 | 4.002867 | 0 | 0 | 0 | 0 | 0 | 0 | 4.662901e-05 | 24.77095
2023-08-17 11:54 | 1310.360664 | 14.4999 | 3 | 1 | 4.002769 | 0 | 0 | 0 | 0 | 0 | 0 | 6.541547e-05 | 24.77095
2023-08-17 11:54 | 1310.460564 | 14.5998 | 3 | 1 | 4.002975 | 0 | 0 | 0 | 0 | 0 | 0 | 8.427745e-05 | 24.77095
2023-08-17 11:54 | 1310.560764 | 14.7 | 3 | 1 | 4.002907 | 0 | 0 | 0 | 0 | 0 | 0 | 0.0001031961 | 24.77095
2023-08-17 11:54 | 1310.661164 | 14.8004 | 3 | 1 | 4.002811 | 0 | 0 | 0 | 0 | 0 | 0 | 0.0001221525 | 24.77095
2023-08-17 11:54 | 1310.760564 | 14.8998 | 3 | 1 | 4.002914 | 0 | 0 | 0 | 0 | 0 | 0 | 0.00014092 | 24.77593
2023-08-17 11:54 | 1310.861364 | 15.0006 | 3 | 1 | 4.002978 | 0 | 0 | 0 | 0 | 0 | 0 | 0.000159952 | 24.77593
2023-08-17 11:54 | 1310.961264 | 15.1005 | 3 | 1 | 4.002806 | 0 | 0 | 0 | 0 | 0 | 0 | 0.0001788139 | 24.77593
2023-08-17 11:54 | 1311.062064 | 15.2013 | 3 | 1 | 4.002902 | 0 | 0 | 0 | 0 | 0 | 0 | 0.0001471358 | 24.77593
2023-08-17 11:54 | 1311.161464 | 15.3007 | 3 | 1 | 4.002915 | 0 | 0 | 0 | 0 | 0 | 0 | 0.0001158977 | 24.77593
2023-08-17 11:54 | 1311.260664 | 15.3999 | 3 | 1 | 4.002818 | 0 | 0 | 0 | 0 | 0 | 0 | 8.472236e-05 | 24.77593
2023-08-17 11:54 | 1311.361064 | 15.5003 | 3 | 1 | 4.002923 | 0 | 0 | 0 | 0 | 0 | 0 | 5.316994e-05 | 24.77593
2023-08-17 11:54 | 1311.460664 | 15.5999 | 3 | 1 | 4.00285 | 0 | 0 | 0 | 0 | 0 | 0 | 2.186894e-05 | 24.77593
2023-08-17 11:54 | 1311.560664 | 15.6999 | 3 | 1 | 4.002955 | 0 | 0 | 0 | 0 | 0 | 0 | -9.557774e-06 | 24.77593
2023-08-17 11:54 | 1311.661864 | 15.8011 | 3 | 1 | 4.002883 | 0 | 0 | 0 | 0 | 0 | 0 | -4.136161e-05 | 24.77593
2023-08-17 11:54 | 1311.761164 | 15.9004 | 3 | 1 | 4.002899 | 0 | 0 | 0 | 0 | 0 | 0 | -7.256833e-05 | 24.77593
2023-08-17 11:54 | 1311.860664 | 15.9999 | 3 | 1 | 4.002839 | 0 | 0 | 0 | 0 | 0 | 0 | -0.0001038379 | 24.77593
2023-08-17 11:54 | 1311.961164 | 16.1004 | 3 | 1 | 4.003017 | 0 | 0 | 0 | 0 | 0 | 0 | -0.0001354218 | 24.77593
2023-08-17 11:54 | 1312.061764 | 16.201 | 3 | 1 | 4.002917 | 0 | 0 | 0 | 0 | 0 | 0 | -0.000104916 | 24.77593
2023-08-17 11:54 | 1312.160964 | 16.3002 | 3 | 1 | 4.002868 | 0 | 0 | 0 | 0 | 0 | 0 | -7.483478e-05 | 24.77593
2023-08-17 11:54 | 1312.261364 | 16.4006 | 3 | 1 | 4.003032 | 0 | 0 | 0 | 0 | 0 | 0 | -4.438967e-05 | 24.77593
2023-08-17 11:54 | 1312.361164 | 16.5004 | 3 | 1 | 4.002915 | 0 | 0 | 0 | 0 | 0 | 0 | -1.412651e-05 | 24.77593
2023-08-17 11:54 | 1312.460964 | 16.6002 | 3 | 1 | 4.002845 | 0 | 0 | 0 | 0 | 0 | 0 | 1.613665e-05 | 24.77593
2023-08-17 11:54 | 1312.561164 | 16.7004 | 3 | 1 | 4.002876 | 0 | 0 | 0 | 0 | 0 | 0 | 4.652111e-05 | 24.77593
2023-08-17 11:54 | 1312.661164 | 16.8004 | 3 | 1 | 4.002934 | 0 | 0 | 0 | 0 | 0 | 0 | 7.684492e-05 | 24.77593
2023-08-17 11:54 | 1312.760864 | 16.9001 | 3 | 1 | 4.002978 | 0 | 0 | 0 | 0 | 0 | 0 | 0.0001070778 | 24.77593
2023-08-17 11:54 | 1312.860964 | 17.0002 | 3 | 1 | 4.002922 | 0 | 0 | 0 | 0 | 0 | 0 | 0.0001374319 | 24.77593
2023-08-17 11:54 | 1312.961264 | 17.1005 | 3 | 1 | 4.00282 | 0 | 0 | 0 | 0 | 0 | 0 | 0.0001678467 | 24.77593
2023-08-17 11:54 | 1313.060664 | 17.1999 | 3 | 1 | 4.002959 | 0 | 0 | 0 | 0 | 0 | 0 | 0.0001422046 | 24.77593
2023-08-17 11:54 | 1313.160864 | 17.3001 | 3 | 1 | 4.002796 | 0 | 0 | 0 | 0 | 0 | 0 | 0.0001163561 | 24.77593
2023-08-17 11:54 | 1313.261664 | 17.4009 | 3 | 1 | 4.003024 | 0 | 0 | 0 | 0 | 0 | 0 | 9.035282e-05 | 24.77593
2023-08-17 11:54 | 1313.361064 | 17.5003 | 3 | 1 | 4.002934 | 0 | 0 | 0 | 0 | 0 | 0 | 6.471071e-05 | 24.77593
2023-08-17 11:54 | 1313.462064 | 17.6013 | 3 | 1 | 4.002986 | 0 | 0 | 0 | 0 | 0 | 0 | 3.865585e-05 | 24.77593
2023-08-17 11:54 | 1313.560764 | 17.7 | 3 | 1 | 4.002878 | 0 | 0 | 0 | 0 | 0 | 0 | 1.319432e-05 | 24.79328
2023-08-17 11:54 | 1313.660864 | 17.8001 | 3 | 1 | 4.00294 | 0 | 0 | 0 | 0 | 0 | 0 | -1.262836e-05 | 24.7933
2023-08-17 11:54 | 1313.761264 | 17.9005 | 3 | 1 | 4.002872 | 0 | 0 | 0 | 0 | 0 | 0 | -3.852844e-05 | 24.7933
2023-08-17 11:54 | 1313.861164 | 18.0004 | 3 | 1 | 4.002882 | 0 | 0 | 0 | 0 | 0 | 0 | -6.429954e-05 | 24.7933
2023-08-17 11:55 | 1313.961264 | 18.1005 | 3 | 1 | 4.002927 | 0 | 0 | 0 | 0 | 0 | 0 | -9.012222e-05 | 24.7933
2023-08-17 11:55 | 1314.060864 | 18.2001 | 3 | 1 | 4.002745 | 0 | 0 | 0 | 0 | 0 | 0 | -8.380123e-05 | 24.7933
2023-08-17 11:55 | 1314.161264 | 18.3005 | 3 | 1 | 4.003011 | 0 | 0 | 0 | 0 | 0 | 0 | -7.742947e-05 | 24.7933
2023-08-17 11:55 | 1314.261364 | 18.4006 | 3 | 1 | 4.00281 | 0 | 0 | 0 | 0 | 0 | 0 | -7.107675e-05 | 24.7933
2023-08-17 11:55 | 1314.360764 | 18.5 | 3 | 1 | 4.002821 | 0 | 0 | 0 | 0 | 0 | 0 | -6.476845e-05 | 24.7933
2023-08-17 11:55 | 1314.460664 | 18.5999 | 3 | 1 | 4.002947 | 0 | 0 | 0 | 0 | 0 | 0 | -5.842842e-05 | 24.7933
2023-08-17 11:55 | 1314.561464 | 18.7007 | 3 | 1 | 4.002888 | 0 | 0 | 0 | 0 | 0 | 0 | -5.203127e-05 | 24.7933
2023-08-17 11:55 | 1314.661664 | 18.8009 | 3 | 1 | 4.002954 | 0 | 0 | 0 | 0 | 0 | 0 | -4.56722e-05 | 24.7933
2023-08-17 11:55 | 1314.761164 | 18.9004 | 3 | 1 | 4.002947 | 0 | 0 | 0 | 0 | 0 | 0 | -3.935756e-05 | 24.7933
2023-08-17 11:55 | 1314.861264 | 19.0005 | 3 | 1 | 4.002914 | 0 | 0 | 0 | 0 | 0 | 0 | -3.300483e-05 | 24.7933
2023-08-17 11:55 | 1314.960564 | 19.0998 | 3 | 1 | 4.002882 | 0 | 0 | 0 | 0 | 0 | 0 | -2.670288e-05 | 24.7933
2023-08-17 11:55 | 1315.061664 | 19.2009 | 3 | 1 | 4.002737 | 0 | 0 | 0 | 0 | 0 | 0 | 7.992704e-07 | 24.7933
2023-08-17 11:55 | 1315.160964 | 19.3002 | 3 | 1 | 4.002888 | 0 | 0 | 0 | 0 | 0 | 0 | 2.781177e-05 | 24.7933
2023-08-17 11:55 | 1315.260964 | 19.4002 | 3 | 1 | 4.002948 | 0 | 0 | 0 | 0 | 0 | 0 | 5.501469e-05 | 24.7933
2023-08-17 11:55 | 1315.361764 | 19.501 | 3 | 1 | 4.00286 | 0 | 0 | 0 | 0 | 0 | 0 | 8.243523e-05 | 24.7933
2023-08-17 11:55 | 1315.461164 | 19.6004 | 3 | 1 | 4.002874 | 0 | 0 | 0 | 0 | 0 | 0 | 0.0001094749 | 24.7933
2023-08-17 11:55 | 1315.561164 | 19.7004 | 3 | 1 | 4.002871 | 0 | 0 | 0 | 0 | 0 | 0 | 0.0001366779 | 24.7933
2023-08-17 11:55 | 1315.661164 | 19.8004 | 3 | 1 | 4.002879 | 0 | 0 | 0 | 0 | 0 | 0 | 0.0001638808 | 24.7933
2023-08-17 11:55 | 1315.760864 | 19.9001 | 3 | 1 | 4.002924 | 0 | 0 | 0 | 0 | 0 | 0 | 0.0001910021 | 24.7933
2023-08-17 11:55 | 1315.861064 | 20.0003 | 3 | 1 | 4.002912 | 0 | 0 | 0 | 0 | 0 | 0 | 0.0002182594 | 24.7933
2023-08-17 11:55 | 1315.961464 | 20.1007 | 3 | 1 | 4.002954 | 0 | 0 | 0 | 0 | 0 | 0 | 0.0002455711 | 24.7933
2023-08-17 11:55 | 1316.060864 | 20.2001 | 3 | 1 | 4.00303 | 0 | 0 | 0 | 0 | 0 | 0 | 0.0001940077 | 24.7933
2023-08-17 11:55 | 1316.161164 | 20.3004 | 3 | 1 | 4.002975 | 0 | 0 | 0 | 0 | 0 | 0 | 0.0001419774 | 24.7933
2023-08-17 11:55 | 1316.260664 | 20.3999 | 3 | 1 | 4.002792 | 0 | 0 | 0 | 0 | 0 | 0 | 9.036205e-05 | 24.7933
2023-08-17 11:55 | 1316.360864 | 20.5001 | 3 | 1 | 4.003025 | 0 | 0 | 0 | 0 | 0 | 0 | 3.83836e-05 | 24.7933
2023-08-17 11:55 | 1316.460664 | 20.5999 | 3 | 1 | 4.003028 | 0 | 0 | 0 | 0 | 0 | 0 | -1.338734e-05 | 24.81692
2023-08-17 11:55 | 1316.560664 | 20.6999 | 3 | 1 | 4.002771 | 0 | 0 | 0 | 0 | 0 | 0 | -6.526204e-05 | 24.81692
2023-08-17 11:55 | 1316.660864 | 20.8001 | 3 | 1 | 4.002767 | 0 | 0 | 0 | 0 | 0 | 0 | -0.0001172405 | 24.81692
2023-08-17 11:55 | 1316.761164 | 20.9004 | 3 | 1 | 4.002919 | 0 | 0 | 0 | 0 | 0 | 0 | -0.0001692708 | 24.81692
2023-08-17 11:55 | 1316.862064 | 21.0013 | 3 | 1 | 4.002869 | 0 | 0 | 0 | 0 | 0 | 0 | -0.0002216124 | 24.81692
2023-08-17 11:55 | 1316.961564 | 21.1008 | 3 | 1 | 4.002889 | 0 | 0 | 0 | 0 | 0 | 0 | -0.0002732277 | 24.81692
2023-08-17 11:55 | 1317.061064 | 21.2003 | 3 | 1 | 4.003005 | 0 | 0 | 0 | 0 | 0 | 0 | -0.0002171443 | 24.81692
2023-08-17 11:55 | 1317.160564 | 21.2998 | 3 | 1 | 4.00301 | 0 | 0 | 0 | 0 | 0 | 0 | -0.0001610609 | 24.81692
2023-08-17 11:55 | 1317.260764 | 21.4 | 3 | 1 | 4.002857 | 0 | 0 | 0 | 0 | 0 | 0 | -0.000104583 | 24.81692
2023-08-17 11:55 | 1317.360964 | 21.5002 | 3 | 1 | 4.002848 | 0 | 0 | 0 | 0 | 0 | 0 | -4.810509e-05 | 24.81692
2023-08-17 11:55 | 1317.461164 | 21.6004 | 3 | 1 | 4.002913 | 0 | 0 | 0 | 0 | 0 | 0 | 8.372833e-06 | 24.81692
2023-08-17 11:55 | 1317.562064 | 21.7013 | 3 | 1 | 4.002918 | 0 | 0 | 0 | 0 | 0 | 0 | 6.524532e-05 | 24.81692
2023-08-17 11:55 | 1317.660564 | 21.7998 | 3 | 1 | 4.003036 | 0 | 0 | 0 | 0 | 0 | 0 | 0.000120765 | 24.81692
2023-08-17 11:55 | 1317.761764 | 21.901 | 3 | 1 | 4.002954 | 0 | 0 | 0 | 0 | 0 | 0 | 0.0001778066 | 24.81692
2023-08-17 11:55 | 1317.861764 | 22.001 | 3 | 1 | 4.003052 | 0 | 0 | 0 | 0 | 0 | 0 | 0.0002341718 | 24.81692
2023-08-17 11:55 | 1317.960664 | 22.0999 | 3 | 1 | 4.003005 | 0 | 0 | 0 | 0 | 0 | 0 | 0.000289917 | 24.81692
2023-08-17 11:55 | 1318.060864 | 22.2001 | 3 | 1 | 4.002927 | 0 | 0 | 0 | 0 | 0 | 0 | 0.0002557652 | 24.81692
2023-08-17 11:55 | 1318.161064 | 22.3003 | 3 | 1 | 4.003082 | 0 | 0 | 0 | 0 | 0 | 0 | 0.0002216134 | 24.81692
2023-08-17 11:55 | 1318.261264 | 22.4005 | 3 | 1 | 4.002876 | 0 | 0 | 0 | 0 | 0 | 0 | 0.0001874616 | 24.81692
2023-08-17 11:55 | 1318.361464 | 22.5007 | 3 | 1 | 4.003007 | 0 | 0 | 0 | 0 | 0 | 0 | 0.0001533098 | 24.81692
2023-08-17 11:55 | 1318.460864 | 22.6001 | 3 | 1 | 4.002975 | 0 | 0 | 0 | 0 | 0 | 0 | 0.0001194307 | 24.81692
2023-08-17 11:55 | 1318.561264 | 22.7005 | 3 | 1 | 4.003039 | 0 | 0 | 0 | 0 | 0 | 0 | 8.52107e-05 | 24.81692
2023-08-17 11:55 | 1318.661464 | 22.8007 | 3 | 1 | 4.00288 | 0 | 0 | 0 | 0 | 0 | 0 | 5.10589e-05 | 24.81692
2023-08-17 11:55 | 1318.760964 | 22.9002 | 3 | 1 | 4.002948 | 0 | 0 | 0 | 0 | 0 | 0 | 1.714569e-05 | 24.81692
2023-08-17 11:55 | 1318.861864 | 23.0011 | 3 | 1 | 4.002909 | 0 | 0 | 0 | 0 | 0 | 0 | -1.72447e-05 | 24.81692
2023-08-17 11:55 | 1318.960964 | 23.1002 | 3 | 1 | 4.003132 | 0 | 0 | 0 | 0 | 0 | 0 | -5.102158e-05 | 24.81692
2023-08-17 11:55 | 1319.061164 | 23.2004 | 3 | 1 | 4.003096 | 0 | 0 | 0 | 0 | 0 | 0 | -4.337539e-05 | 24.81692
2023-08-17 11:55 | 1319.160564 | 23.2998 | 3 | 1 | 4.002896 | 0 | 0 | 0 | 0 | 0 | 0 | -3.579026e-05 | 24.81692
2023-08-17 11:55 | 1319.261664 | 23.4009 | 3 | 1 | 4.002972 | 0 | 0 | 0 | 0 | 0 | 0 | -2.80754e-05 | 24.8222
2023-08-17 11:55 | 1319.360964 | 23.5002 | 3 | 1 | 4.002862 | 0 | 0 | 0 | 0 | 0 | 0 | -2.049789e-05 | 24.8222
2023-08-17 11:55 | 1319.462064 | 23.6013 | 3 | 1 | 4.00281 | 0 | 0 | 0 | 0 | 0 | 0 | -1.278303e-05 | 24.8222
2023-08-17 11:55 | 1319.561164 | 23.7004 | 3 | 1 | 4.002941 | 0 | 0 | 0 | 0 | 0 | 0 | -5.22079e-06 | 24.8222
2023-08-17 11:55 | 1319.661164 | 23.8004 | 3 | 1 | 4.002981 | 0 | 0 | 0 | 0 | 0 | 0 | 2.410131e-06 | 24.8222
2023-08-17 11:55 | 1319.760664 | 23.8999 | 3 | 1 | 4.002913 | 0 | 0 | 0 | 0 | 0 | 0 | 1.00029e-05 | 24.8222
2023-08-17 11:55 | 1319.860764 | 24 | 3 | 1 | 4.003003 | 0 | 0 | 0 | 0 | 0 | 0 | 1.764145e-05 | 24.8222
2023-08-17 11:55 | 1319.960764 | 24.1 | 3 | 1 | 4.002985 | 0 | 0 | 0 | 0 | 0 | 0 | 2.527237e-05 | 24.8222
2023-08-17 11:55 | 1320.060864 | 24.2001 | 3 | 1 | 4.002874 | 0 | 0 | 0 | 0 | 0 | 0 | 2.30787e-05 | 24.8222
2023-08-17 11:55 | 1320.160864 | 24.3001 | 3 | 1 | 4.002894 | 0 | 0 | 0 | 0 | 0 | 0 | 2.088722e-05 | 24.8222
2023-08-17 11:55 | 1320.260864 | 24.4001 | 3 | 1 | 4.002887 | 0 | 0 | 0 | 0 | 0 | 0 | 1.869574e-05 | 24.8222
2023-08-17 11:55 | 1320.361064 | 24.5003 | 3 | 1 | 4.002834 | 0 | 0 | 0 | 0 | 0 | 0 | 1.649988e-05 | 24.8222
2023-08-17 11:55 | 1320.460564 | 24.5998 | 3 | 1 | 4.002849 | 0 | 0 | 0 | 0 | 0 | 0 | 1.431936e-05 | 24.8222
2023-08-17 11:55 | 1320.560664 | 24.6999 | 3 | 1 | 4.003 | 0 | 0 | 0 | 0 | 0 | 0 | 1.212569e-05 | 24.8222
2023-08-17 11:55 | 1320.660664 | 24.7999 | 3 | 1 | 4.002882 | 0 | 0 | 0 | 0 | 0 | 0 | 9.934211e-06 | 24.8222
2023-08-17 11:55 | 1320.761264 | 24.9005 | 3 | 1 | 4.002913 | 0 | 0 | 0 | 0 | 0 | 0 | 7.729583e-06 | 24.8222
2023-08-17 11:55 | 1320.861264 | 25.0005 | 3 | 1 | 4.002958 | 0 | 0 | 0 | 0 | 0 | 0 | 5.538105e-06 | 24.8222
2023-08-17 11:55 | 1320.961664 | 25.1009 | 3 | 1 | 4.002962 | 0 | 0 | 0 | 0 | 0 | 0 | 3.33786e-06 | 24.8222
2023-08-17 11:55 | 1321.061064 | 25.2003 | 3 | 1 | 4.003045 | 0 | 0 | 0 | 0 | 0 | 0 | -1.025775e-06 | 24.8222
2023-08-17 11:55 | 1321.161064 | 25.3003 | 3 | 1 | 4.002892 | 0 | 0 | 0 | 0 | 0 | 0 | -5.41575e-06 | 24.8222
2023-08-17 11:55 | 1321.260864 | 25.4001 | 3 | 1 | 4.003011 | 0 | 0 | 0 | 0 | 0 | 0 | -9.796945e-06 | 24.8222
2023-08-17 11:55 | 1321.361264 | 25.5005 | 3 | 1 | 4.002827 | 0 | 0 | 0 | 0 | 0 | 0 | -1.420448e-05 | 24.8222
2023-08-17 11:55 | 1321.460664 | 25.5999 | 3 | 1 | 4.002808 | 0 | 0 | 0 | 0 | 0 | 0 | -1.856811e-05 | 24.8222
2023-08-17 11:55 | 1321.560864 | 25.7001 | 3 | 1 | 4.002898 | 0 | 0 | 0 | 0 | 0 | 0 | -2.296687e-05 | 24.8222
2023-08-17 11:55 | 1321.660864 | 25.8001 | 3 | 1 | 4.003033 | 0 | 0 | 0 | 0 | 0 | 0 | -2.735684e-05 | 24.8222
2023-08-17 11:55 | 1321.761164 | 25.9004 | 3 | 1 | 4.002907 | 0 | 0 | 0 | 0 | 0 | 0 | -3.175999e-05 | 24.8222
2023-08-17 11:55 | 1321.861464 | 26.0007 | 3 | 1 | 4.003031 | 0 | 0 | 0 | 0 | 0 | 0 | -3.616313e-05 | 24.8222
2023-08-17 11:55 | 1321.960964 | 26.1002 | 3 | 1 | 4.002882 | 0 | 0 | 0 | 0 | 0 | 0 | -4.053116e-05 | 24.8222
2023-08-17 11:55 | 1322.061164 | 26.2004 | 3 | 1 | 4.00305 | 0 | 0 | 0 | 0 | 0 | 0 | -5.458102e-05 | 24.8222
2023-08-17 11:55 | 1322.161164 | 26.3004 | 3 | 1 | 4.002917 | 0 | 0 | 0 | 0 | 0 | 0 | -6.860284e-05 | 24.81382
2023-08-17 11:55 | 1322.260764 | 26.4 | 3 | 1 | 4.002947 | 0 | 0 | 0 | 0 | 0 | 0 | -8.256857e-05 | 24.81382
2023-08-17 11:55 | 1322.360964 | 26.5002 | 3 | 1 | 4.002907 | 0 | 0 | 0 | 0 | 0 | 0 | -9.661843e-05 | 24.81382
2023-08-17 11:55 | 1322.460664 | 26.5999 | 3 | 1 | 4.002993 | 0 | 0 | 0 | 0 | 0 | 0 | -0.0001105982 | 24.81382
2023-08-17 11:55 | 1322.560964 | 26.7002 | 3 | 1 | 4.002887 | 0 | 0 | 0 | 0 | 0 | 0 | -0.0001246621 | 24.81382
2023-08-17 11:55 | 1322.660964 | 26.8002 | 3 | 1 | 4.002994 | 0 | 0 | 0 | 0 | 0 | 0 | -0.0001386839 | 24.81382
2023-08-17 11:55 | 1322.760564 | 26.8998 | 3 | 1 | 4.003017 | 0 | 0 | 0 | 0 | 0 | 0 | -0.0001526496 | 24.81382
2023-08-17 11:55 | 1322.861164 | 27.0004 | 3 | 1 | 4.002965 | 0 | 0 | 0 | 0 | 0 | 0 | -0.0001667556 | 24.81382
2023-08-17 11:55 | 1322.960764 | 27.1 | 3 | 1 | 4.003028 | 0 | 0 | 0 | 0 | 0 | 0 | -0.0001807213 | 24.81382
2023-08-17 11:55 | 1323.060964 | 27.2002 | 3 | 1 | 4.003171 | 0 | 0 | 0 | 0 | 0 | 0 | -0.0001380716 | 24.81382
2023-08-17 11:55 | 1323.160964 | 27.3002 | 3 | 1 | 4.002945 | 0 | 0 | 0 | 0 | 0 | 0 | -9.550709e-05 | 24.81382
2023-08-17 11:55 | 1323.261164 | 27.4004 | 3 | 1 | 4.002979 | 0 | 0 | 0 | 0 | 0 | 0 | -5.285743e-05 | 24.81382
2023-08-17 11:55 | 1323.360564 | 27.4998 | 3 | 1 | 4.003003 | 0 | 0 | 0 | 0 | 0 | 0 | -1.054828e-05 | 24.81382
2023-08-17 11:55 | 1323.461164 | 27.6004 | 3 | 1 | 4.002973 | 0 | 0 | 0 | 0 | 0 | 0 | 3.227164e-05 | 24.81382
2023-08-17 11:55 | 1323.561364 | 27.7006 | 3 | 1 | 4.002908 | 0 | 0 | 0 | 0 | 0 | 0 | 7.49213e-05 | 24.81382
2023-08-17 11:55 | 1323.661964 | 27.8012 | 3 | 1 | 4.002817 | 0 | 0 | 0 | 0 | 0 | 0 | 0.0001177412 | 24.81382
2023-08-17 11:55 | 1323.760964 | 27.9002 | 3 | 1 | 4.00304 | 0 | 0 | 0 | 0 | 0 | 0 | 0.0001598801 | 24.81382
2023-08-17 11:55 | 1323.861164 | 28.0004 | 3 | 1 | 4.003014 | 0 | 0 | 0 | 0 | 0 | 0 | 0.0002025298 | 24.81382
2023-08-17 11:55 | 1323.961164 | 28.1004 | 3 | 1 | 4.003018 | 0 | 0 | 0 | 0 | 0 | 0 | 0.0002450943 | 24.81382
2023-08-17 11:55 | 1324.060564 | 28.1998 | 3 | 1 | 4.002892 | 0 | 0 | 0 | 0 | 0 | 0 | 0.0002059043 | 24.81382
2023-08-17 11:55 | 1324.160764 | 28.3 | 3 | 1 | 4.003098 | 0 | 0 | 0 | 0 | 0 | 0 | 0.0001663989 | 24.81382
2023-08-17 11:55 | 1324.260764 | 28.4 | 3 | 1 | 4.002783 | 0 | 0 | 0 | 0 | 0 | 0 | 0.0001269724 | 24.81382
2023-08-17 11:55 | 1324.360964 | 28.5002 | 3 | 1 | 4.003053 | 0 | 0 | 0 | 0 | 0 | 0 | 8.746696e-05 | 24.81382
2023-08-17 11:55 | 1324.461364 | 28.6006 | 3 | 1 | 4.002857 | 0 | 0 | 0 | 0 | 0 | 0 | 4.788271e-05 | 24.81382
2023-08-17 11:55 | 1324.560664 | 28.6999 | 3 | 1 | 4.003016 | 0 | 0 | 0 | 0 | 0 | 0 | 8.732146e-06 | 24.81382
2023-08-17 11:55 | 1324.661564 | 28.8008 | 3 | 1 | 4.002939 | 0 | 0 | 0 | 0 | 0 | 0 | -3.104924e-05 | 24.81382
2023-08-17 11:55 | 1324.761464 | 28.9007 | 3 | 1 | 4.003002 | 0 | 0 | 0 | 0 | 0 | 0 | -7.043636e-05 | 24.81382
2023-08-17 11:55 | 1324.861664 | 29.0009 | 3 | 1 | 4.00298 | 0 | 0 | 0 | 0 | 0 | 0 | -0.0001099418 | 24.81382
2023-08-17 11:55 | 1324.961364 | 29.1006 | 3 | 1 | 4.002912 | 0 | 0 | 0 | 0 | 0 | 0 | -0.00014925 | 24.78492
2023-08-17 11:55 | 1325.061964 | 29.2012 | 3 | 1 | 4.00298 | 0 | 0 | 0 | 0 | 0 | 0 | -0.00014925 | 24.78492
2023-08-17 11:55 | 1325.160764 | 29.3 | 3 | 1 | 4.00324 | 0 | 0 | 0 | 0 | 0 | 0 | -0.00014925 | 24.78492
2023-08-17 11:55 | 1325.260764 | 29.4 | 3 | 1 | 4.00306 | 0 | 0 | 0 | 0 | 0 | 0 | -0.00014925 | 24.78492
2023-08-17 11:55 | 1325.361164 | 29.5004 | 3 | 1 | 4.00296 | 0 | 0 | 0 | 0 | 0 | 0 | -0.00014925 | 24.78492
2023-08-17 11:55 | 1325.460764 | 29.6 | 3 | 1 | 4.002875 | 0 | 0 | 0 | 0 | 0 | 0 | -0.00014925 | 24.78492
2023-08-17 11:55 | 1325.560764 | 29.7 | 3 | 1 | 4.003047 | 0 | 0 | 0 | 0 | 0 | 0 | -0.00014925 | 24.78492
2023-08-17 11:55 | 1325.660764 | 29.8 | 3 | 1 | 4.002941 | 0 | 0 | 0 | 0 | 0 | 0 | -0.00014925 | 24.78492
2023-08-17 11:55 | 1325.761364 | 29.9006 | 3 | 1 | 4.002959 | 0 | 0 | 0 | 0 | 0 | 0 | -0.00014925 | 24.78492
2023-08-17 11:55 | 1325.861364 | 30.0006 | 3 | 1 | 4.002993 | 0 | 0 | 0 | 0 | 0 | 0 | -0.00014925 | 24.78492
2023-08-17 11:55 | 1325.861564 | 30.0008 | 3 | 1 | 4.002993 | 0 | 0 | 0 | 0 | 0 | 0 | -0.00014925 | 24.78492