## Global_Info
TEST REPORT
|  |  | 20230819_v4_EIS326 | Serial Number |  | C:\ArbinSoftware\DataPro\Result\20230819_v4_EIS326
|  |  | 2023-08-27 | 207487
Channel | Start DateTime | Schedule File Name | Creator | Comments | Software Version | Schedule Version | MASS | Specific Capacity | Capacity | Item ID | Has Aux | Has Specail | Log Aux Data Flag | Log Special Flag
1 | 2023-08-19 23:35 | INR21700_m50T\2nd_life_EIS\EIS_general.sdu |  |  | PV7.0 Build: 181116USB | Schedule Version 7.00.15 | 0 | 0 | 4.85 |  | 3 | 0 | TRUE | TRUE
Note on G2: Click to open file path

## ACIM_Chan1
Device_ID | Test_ID | Channel_ID | Cycle_ID | Step_ID | Pt | Freq | Zmod | Zphz
Gamry_1 | 815 | 0 | 1 | 2 | 0 | 10019.53 | 0.0479937 | 49.53173
Gamry_1 | 815 | 0 | 1 | 2 | 1 | 7207.031 | 0.0396805 | 43.67789
Gamry_1 | 815 | 0 | 1 | 2 | 2 | 5150.463 | 0.0336097 | 36.86447
Gamry_1 | 815 | 0 | 1 | 2 | 3 | 3715.701 | 0.0296658 | 29.70777
Gamry_1 | 815 | 0 | 1 | 2 | 4 | 2686.738 | 0.0272541 | 22.68653
Gamry_1 | 815 | 0 | 1 | 2 | 5 | 1933.594 | 0.0259364 | 16.31823
Gamry_1 | 815 | 0 | 1 | 2 | 6 | 1395.089 | 0.0253439 | 11.14522
Gamry_1 | 815 | 0 | 1 | 2 | 7 | 1000.702 | 0.0251899 | 7.110948
Gamry_1 | 815 | 0 | 1 | 2 | 8 | 716.9117 | 0.0252665 | 4.117572
Gamry_1 | 815 | 0 | 1 | 2 | 9 | 520.8333 | 0.0254641 | 2.012568
Gamry_1 | 815 | 0 | 1 | 2 | 10 | 372.8693 | 0.0257331 | 0.4123807
Gamry_1 | 815 | 0 | 1 | 2 | 11 | 269.3965 | 0.026033 | -0.7028987
Gamry_1 | 815 | 0 | 1 | 2 | 12 | 193.6983 | 0.0263566 | -1.559306
Gamry_1 | 815 | 0 | 1 | 2 | 13 | 139.2327 | 0.0266905 | -2.171993
Gamry_1 | 815 | 0 | 1 | 2 | 14 | 99.734 | 0.02705 | -2.624638
Gamry_1 | 815 | 0 | 1 | 2 | 15 | 72.11539 | 0.0274159 | -2.967976
Gamry_1 | 815 | 0 | 1 | 2 | 16 | 49.86702 | 0.0278179 | -3.263203
Gamry_1 | 815 | 0 | 1 | 2 | 17 | 37.5 | 0.0281445 | -3.473406
Gamry_1 | 815 | 0 | 1 | 2 | 18 | 27.25291 | 0.0285543 | -3.726129
Gamry_1 | 815 | 0 | 1 | 2 | 19 | 19.29012 | 0.0289597 | -3.967955
Gamry_1 | 815 | 0 | 1 | 2 | 20 | 13.95089 | 0.0293911 | -4.228162
Gamry_1 | 815 | 0 | 1 | 2 | 21 | 9.9734 | 0.0299427 | -4.473458
Gamry_1 | 815 | 0 | 1 | 2 | 22 | 7.233796 | 0.030502 | -4.574013
Gamry_1 | 815 | 0 | 1 | 2 | 23 | 5.196785 | 0.0310972 | -4.544532
Gamry_1 | 815 | 0 | 1 | 2 | 24 | 3.720238 | 0.0317094 | -4.383736
Gamry_1 | 815 | 0 | 1 | 2 | 25 | 2.689329 | 0.0322691 | -4.147707
Gamry_1 | 815 | 0 | 1 | 2 | 26 | 1.929012 | 0.0328346 | -3.83274
Gamry_1 | 815 | 0 | 1 | 2 | 27 | 1.395089 | 0.0332565 | -3.606729
Gamry_1 | 815 | 0 | 1 | 2 | 28 | 0.997765 | 0.0336248 | -3.19624
Gamry_1 | 815 | 0 | 1 | 2 | 29 | 0.7233796 | 0.0338972 | -3.140687
Gamry_1 | 815 | 0 | 1 | 2 | 30 | 0.5185288 | 0.0341466 | -3.044797
Gamry_1 | 815 | 0 | 1 | 2 | 31 | 0.3732086 | 0.0343945 | -3.222456
Gamry_1 | 815 | 0 | 1 | 2 | 32 | 0.2687787 | 0.034683 | -3.40342
Gamry_1 | 815 | 0 | 1 | 2 | 33 | 0.1933787 | 0.0349891 | -3.835975
Gamry_1 | 815 | 0 | 1 | 2 | 34 | 0.1391776 | 0.035342 | -4.451097
Gamry_1 | 815 | 0 | 1 | 2 | 35 | 0.1001603 | 0.0358037 | -5.203802
Gamry_1 | 815 | 0 | 1 | 2 | 36 | 0.0719825 | 0.0364631 | -6.142541
Gamry_1 | 815 | 0 | 1 | 2 | 37 | 0.051807 | 0.0370441 | -7.252541
Gamry_1 | 815 | 0 | 1 | 2 | 38 | 0.0372971 | 0.0377776 | -8.563222
Gamry_1 | 815 | 0 | 1 | 2 | 39 | 0.0268286 | 0.0386379 | -10.259
Gamry_1 | 815 | 0 | 1 | 2 | 40 | 0.0193124 | 0.0396602 | -12.51206
Gamry_1 | 815 | 0 | 1 | 2 | 41 | 0.0138979 | 0.0410458 | -15.47315
Gamry_1 | 815 | 0 | 1 | 2 | 42 | 0.0100006 | 0.0430756 | -19.05427
Note on A1: Device_ID
Note on B1: Test_ID
Note on C1: Channel_ID
Note on D1: Cycle_ID
Note on E1: Step_ID
Note on F1: Pt
Note on G1: Freq
Note on H1: Zmod
Note on I1: Zphz

## Channel_1_1
Date_Time | Test_Time(s) | Step_Time(s) | Step_Index | Cycle_Index | Voltage(V) | Current(A) | Charge_Capacity(Ah) | Discharge_Capacity(Ah) | Charge_Energy(Wh) | Discharge_Energy(Wh) | Internal Resistance(Ohm) | dV/dt(V/s) | Aux_Temperature(¡æ)_1 | Aux_Temperature(¡æ)_2 | Aux_Temperature(¡æ)_3
2023-08-19 23:32 | 0.1 | 0.0998 | 1 | 1 | 3.262265 | 0 | 0 | 0 | 0 | 0 | 0 | 0 | 24.98054 | 25.05449 | 25.27111
2023-08-19 23:32 | 0.2008 | 0.2006 | 1 | 1 | 3.262289 | 0 | 0 | 0 | 0 | 0 | 0 | 0 | 24.98054 | 25.05449 | 25.27111
2023-08-19 23:32 | 0.3004 | 0.3002 | 1 | 1 | 3.262461 | 0 | 0 | 0 | 0 | 0 | 0 | 0 | 24.98987 | 25.05449 | 25.27111
2023-08-19 23:32 | 0.401 | 0.4008 | 1 | 1 | 3.262431 | 0 | 0 | 0 | 0 | 0 | 0 | 0 | 24.98987 | 25.05449 | 25.27111
2023-08-19 23:32 | 0.5006 | 0.5004 | 1 | 1 | 3.262385 | 0 | 0 | 0 | 0 | 0 | 0 | 0 | 24.98987 | 25.05449 | 25.27111
2023-08-19 23:32 | 0.6004 | 0.6002 | 1 | 1 | 3.262253 | 0 | 0 | 0 | 0 | 0 | 0 | 0 | 24.98987 | 25.05449 | 25.27111
2023-08-19 23:32 | 0.7002 | 0.7 | 1 | 1 | 3.262237 | 0 | 0 | 0 | 0 | 0 | 0 | 0 | 24.98987 | 25.05449 | 25.27111
2023-08-19 23:32 | 0.8006 | 0.8004 | 1 | 1 | 3.26231 | 0 | 0 | 0 | 0 | 0 | 0 | 0 | 24.98987 | 25.05449 | 25.27111
2023-08-19 23:32 | 0.9002 | 0.9 | 1 | 1 | 3.262383 | 0 | 0 | 0 | 0 | 0 | 0 | 0 | 24.98987 | 25.05449 | 25.27111
2023-08-19 23:32 | 1.0008 | 1.0006 | 1 | 1 | 3.26217 | 0 | 0 | 0 | 0 | 0 | 0 | 0 | 24.98987 | 25.05449 | 25.27111
2023-08-19 23:32 | 1.002 | 1.0018 | 1 | 1 | 3.26217 | 0 | 0 | 0 | 0 | 0 | 0 | -1.623132e-09 | 24.98987 | 25.05449 | 25.27111
2023-08-19 23:32 | 1.021199 | 0.0015 | 2 | 1 | 3.262005 | 0 | 0 | 0 | 0 | 0 | 0 | -2.759325e-08 | 24.98987 | 25.05449 | 25.27111
2023-08-19 23:33 | 61.022599 | 60.0029 | 2 | 1 | 3.264106 | 0 | 0 | 0 | 0 | 0 | 0 | -8.118611e-05 | 24.993 | 25.05909 | 25.27379
2023-08-19 23:34 | 121.025999 | 120.0063 | 2 | 1 | 3.261665 | 0 | 0 | 0 | 0 | 0 | 0 | -0.0001623473 | 24.99613 | 25.0637 | 25.27647
2023-08-19 23:35 | 181.025999 | 180.0063 | 2 | 1 | 3.269865 | 0 | 0 | 0 | 0 | 0 | 0 | -0.0002435039 | 24.99925 | 25.06831 | 25.27915
2023-08-19 23:36 | 241.026399 | 240.0067 | 2 | 1 | 3.262665 | 0 | 0 | 0 | 0 | 0 | 0 | -0.0003246611 | 25.00238 | 25.07291 | 25.28183
2023-08-19 23:37 | 301.027099 | 300.0074 | 2 | 1 | 3.261975 | 0 | 0 | 0 | 0 | 0 | 0 | -0.0004058187 | 25.00551 | 25.07752 | 25.28451
2023-08-19 23:38 | 361.029199 | 360.0095 | 2 | 1 | 3.264693 | 0 | 0 | 0 | 0 | 0 | 0 | -0.0004869781 | 25.00863 | 25.08212 | 25.28719
2023-08-19 23:39 | 421.031499 | 420.0118 | 2 | 1 | 3.264266 | 0 | 0 | 0 | 0 | 0 | 0 | -0.0005681379 | 25.01176 | 25.08673 | 25.28987
2023-08-19 23:40 | 481.032599 | 480.0129 | 2 | 1 | 3.266699 | 0 | 0 | 0 | 0 | 0 | 0 | -0.000649296 | 25.01489 | 25.09134 | 25.29255
2023-08-19 23:41 | 541.032799 | 540.0131 | 2 | 1 | 3.264098 | 0 | 0 | 0 | 0 | 0 | 0 | -0.0007304529 | 25.01801 | 25.09594 | 25.29523
2023-08-19 23:42 | 601.032799 | 600.0131 | 2 | 1 | 3.257764 | 0 | 0 | 0 | 0 | 0 | 0 | -0.0008116095 | 25.02114 | 25.10055 | 25.29791
2023-08-19 23:43 | 661.033199 | 660.0135 | 2 | 1 | 3.25633 | 0 | 0 | 0 | 0 | 0 | 0 | -0.0008927666 | 25.02426 | 25.10515 | 25.30059
2023-08-19 23:44 | 721.033799 | 720.0141 | 2 | 1 | 3.256746 | 0 | 0 | 0 | 0 | 0 | 0 | -0.0009739241 | 25.02067 | 25.08902 | 25.28697
2023-08-19 23:45 | 781.035299 | 780.0156 | 2 | 1 | 3.262843 | 0 | 0 | 0 | 0 | 0 | 0 | -0.001055083 | 25.01694 | 25.07114 | 25.27172
2023-08-19 23:46 | 841.036099 | 840.0164 | 2 | 1 | 3.269108 | 0 | 0 | 0 | 0 | 0 | 0 | -0.00113624 | 24.99909 | 25.04447 | 25.26059
2023-08-19 23:47 | 901.038799 | 900.0191 | 2 | 1 | 3.26754 | 0 | 0 | 0 | 0 | 0 | 0 | -0.001217401 | 24.97108 | 25.01096 | 25.24352
2023-08-19 23:48 | 961.039199 | 960.0195 | 2 | 1 | 3.256118 | 0 | 0 | 0 | 0 | 0 | 0 | -0.001298558 | 24.97933 | 25.02142 | 25.24245
2023-08-19 23:49 | 1021.040399 | 1020.0207 | 2 | 1 | 3.269555 | 0 | 0 | 0 | 0 | 0 | 0 | -0.001379716 | 24.98165 | 25.05229 | 25.26618
2023-08-19 23:50 | 1081.040499 | 1080.0208 | 2 | 1 | 3.259444 | 0 | 0 | 0 | 0 | 0 | 0 | -0.001460873 | 24.95979 | 25.04717 | 25.26214
2023-08-19 23:51 | 1141.042399 | 1140.0227 | 2 | 1 | 3.262511 | 0 | 0 | 0 | 0 | 0 | 0 | -0.001542032 | 24.96601 | 25.06908 | 25.26548
2023-08-19 23:52 | 1190.969324 | 0.1012 | 3 | 1 | 3.261318 | 0 | 0 | 0 | 0 | 0 | 0 | -0.001609564 | 24.9775 | 25.04618 | 25.26994
2023-08-19 23:52 | 1191.068524 | 0.2004 | 3 | 1 | 3.261575 | 0 | 0 | 0 | 0 | 0 | 0 | -0.00144517 | 24.9775 | 25.04618 | 25.26994
2023-08-19 23:52 | 1191.168124 | 0.3 | 3 | 1 | 3.261395 | 0 | 0 | 0 | 0 | 0 | 0 | -0.001280113 | 24.9775 | 25.04618 | 25.26994
2023-08-19 23:52 | 1191.268924 | 0.4008 | 3 | 1 | 3.261306 | 0 | 0 | 0 | 0 | 0 | 0 | -0.001113068 | 24.9775 | 25.05145 | 25.26994
2023-08-19 23:52 | 1191.369724 | 0.5016 | 3 | 1 | 3.261284 | 0 | 0 | 0 | 0 | 0 | 0 | -0.0009460229 | 24.9775 | 25.05145 | 25.26808
2023-08-19 23:52 | 1191.468524 | 0.6004 | 3 | 1 | 3.261313 | 0 | 0 | 0 | 0 | 0 | 0 | -0.000782292 | 24.9775 | 25.05145 | 25.26808
2023-08-19 23:52 | 1191.568324 | 0.7002 | 3 | 1 | 3.261464 | 0 | 0 | 0 | 0 | 0 | 0 | -0.0006169039 | 24.9775 | 25.05145 | 25.26808
2023-08-19 23:52 | 1191.668924 | 0.8008 | 3 | 1 | 3.261317 | 0 | 0 | 0 | 0 | 0 | 0 | -0.0004501901 | 24.9775 | 25.05145 | 25.26808
2023-08-19 23:52 | 1191.768124 | 0.9 | 3 | 1 | 3.261324 | 0 | 0 | 0 | 0 | 0 | 0 | -0.0002857963 | 24.9775 | 25.05145 | 25.26808
2023-08-19 23:52 | 1191.868524 | 1.0004 | 3 | 1 | 3.261375 | 0 | 0 | 0 | 0 | 0 | 0 | -0.0001194139 | 24.9775 | 25.05145 | 25.26808
2023-08-19 23:52 | 1191.968924 | 1.1008 | 3 | 1 | 3.26136 | 0 | 0 | 0 | 0 | 0 | 0 | 4.696846e-05 | 24.9775 | 25.05145 | 25.26808
2023-08-19 23:52 | 1192.067924 | 1.1998 | 3 | 1 | 3.261329 | 0 | 0 | 0 | 0 | 0 | 0 | 1.919415e-05 | 24.9775 | 25.05145 | 25.26808
2023-08-19 23:52 | 1192.168724 | 1.3006 | 3 | 1 | 3.261188 | 0 | 0 | 0 | 0 | 0 | 0 | -9.085146e-06 | 24.9775 | 25.05145 | 25.26808
2023-08-19 23:52 | 1192.268524 | 1.4004 | 3 | 1 | 3.261407 | 0 | 0 | 0 | 0 | 0 | 0 | -3.708389e-05 | 24.9775 | 25.05145 | 25.26808
2023-08-19 23:52 | 1192.370124 | 1.502 | 3 | 1 | 3.261234 | 0 | 0 | 0 | 0 | 0 | 0 | -6.558763e-05 | 24.9775 | 25.05145 | 25.26808
2023-08-19 23:52 | 1192.470124 | 1.602 | 3 | 1 | 3.261417 | 0 | 0 | 0 | 0 | 0 | 0 | -9.364249e-05 | 24.9775 | 25.05145 | 25.26808
2023-08-19 23:52 | 1192.570124 | 1.702 | 3 | 1 | 3.261281 | 0 | 0 | 0 | 0 | 0 | 0 | -0.0001216973 | 24.9775 | 25.05145 | 25.26808
2023-08-19 23:52 | 1192.667924 | 1.7998 | 3 | 1 | 3.261283 | 0 | 0 | 0 | 0 | 0 | 0 | -0.000149135 | 24.9775 | 25.05145 | 25.26808
2023-08-19 23:52 | 1192.768324 | 1.9002 | 3 | 1 | 3.261248 | 0 | 0 | 0 | 0 | 0 | 0 | -0.0001773021 | 24.9775 | 25.05145 | 25.26808
2023-08-19 23:52 | 1192.869124 | 2.001 | 3 | 1 | 3.261291 | 0 | 0 | 0 | 0 | 0 | 0 | -0.0002055814 | 24.9775 | 25.05145 | 25.26808
2023-08-19 23:52 | 1192.968324 | 2.1002 | 3 | 1 | 3.261349 | 0 | 0 | 0 | 0 | 0 | 0 | -0.0002334118 | 24.9775 | 25.05145 | 25.26808
2023-08-19 23:52 | 1193.067924 | 2.1998 | 3 | 1 | 3.261386 | 0 | 0 | 0 | 0 | 0 | 0 | -0.0001935889 | 24.97223 | 25.05145 | 25.26808
2023-08-19 23:52 | 1193.168724 | 2.3006 | 3 | 1 | 3.261244 | 0 | 0 | 0 | 0 | 0 | 0 | -0.0001532863 | 24.97223 | 25.05145 | 25.26808
2023-08-19 23:52 | 1193.267924 | 2.3998 | 3 | 1 | 3.261218 | 0 | 0 | 0 | 0 | 0 | 0 | -0.0001136233 | 24.97223 | 25.05145 | 25.26808
2023-08-19 23:52 | 1193.367924 | 2.4998 | 3 | 1 | 3.261478 | 0 | 0 | 0 | 0 | 0 | 0 | -7.364054e-05 | 24.97223 | 25.05145 | 25.26808
2023-08-19 23:52 | 1193.469724 | 2.6016 | 3 | 1 | 3.261209 | 0 | 0 | 0 | 0 | 0 | 0 | -3.293805e-05 | 24.97223 | 25.05145 | 25.26808
2023-08-19 23:52 | 1193.568324 | 2.7002 | 3 | 1 | 3.261353 | 0 | 0 | 0 | 0 | 0 | 0 | 6.484985e-06 | 24.97223 | 25.05145 | 25.26808
2023-08-19 23:52 | 1193.669924 | 2.8018 | 3 | 1 | 3.261302 | 0 | 0 | 0 | 0 | 0 | 0 | 4.710751e-05 | 24.97223 | 25.05145 | 25.26808
2023-08-19 23:52 | 1193.768524 | 2.9004 | 3 | 1 | 3.261351 | 0 | 0 | 0 | 0 | 0 | 0 | 8.653054e-05 | 24.97223 | 25.05145 | 25.26808
2023-08-19 23:52 | 1193.867924 | 2.9998 | 3 | 1 | 3.261256 | 0 | 0 | 0 | 0 | 0 | 0 | 0.0001262734 | 24.97223 | 25.05145 | 25.26808
2023-08-19 23:52 | 1193.968324 | 3.1002 | 3 | 1 | 3.26152 | 0 | 0 | 0 | 0 | 0 | 0 | 0.0001664162 | 24.97223 | 25.05145 | 25.26808
2023-08-19 23:52 | 1194.069524 | 3.2014 | 3 | 1 | 3.261271 | 0 | 0 | 0 | 0 | 0 | 0 | 0.0001351705 | 24.97223 | 25.02476 | 25.26808
2023-08-19 23:52 | 1194.169724 | 3.3016 | 3 | 1 | 3.261473 | 0 | 0 | 0 | 0 | 0 | 0 | 0.0001042335 | 24.97223 | 25.02476 | 25.26808
2023-08-19 23:52 | 1194.267924 | 3.3998 | 3 | 1 | 3.261312 | 0 | 0 | 0 | 0 | 0 | 0 | 7.391405e-05 | 24.97223 | 25.02476 | 25.24853
2023-08-19 23:52 | 1194.369924 | 3.5018 | 3 | 1 | 3.261298 | 0 | 0 | 0 | 0 | 0 | 0 | 4.242134e-05 | 24.97223 | 25.02476 | 25.24853
2023-08-19 23:52 | 1194.469324 | 3.6012 | 3 | 1 | 3.261478 | 0 | 0 | 0 | 0 | 0 | 0 | 1.173139e-05 | 24.97223 | 25.02476 | 25.24853
2023-08-19 23:52 | 1194.568324 | 3.7002 | 3 | 1 | 3.261333 | 0 | 0 | 0 | 0 | 0 | 0 | -1.883507e-05 | 24.97223 | 25.02476 | 25.24853
2023-08-19 23:52 | 1194.668924 | 3.8008 | 3 | 1 | 3.261336 | 0 | 0 | 0 | 0 | 0 | 0 | -4.989552e-05 | 24.97223 | 25.02476 | 25.24853
2023-08-19 23:52 | 1194.769524 | 3.9014 | 3 | 1 | 3.261166 | 0 | 0 | 0 | 0 | 0 | 0 | -8.095598e-05 | 24.97223 | 25.02476 | 25.24853
2023-08-19 23:52 | 1194.867924 | 3.9998 | 3 | 1 | 3.261333 | 0 | 0 | 0 | 0 | 0 | 0 | -0.0001113372 | 24.97223 | 25.02476 | 25.24853
2023-08-19 23:52 | 1194.968324 | 4.1002 | 3 | 1 | 3.261446 | 0 | 0 | 0 | 0 | 0 | 0 | -0.0001423359 | 24.97223 | 25.02476 | 25.24853
2023-08-19 23:52 | 1195.067924 | 4.1998 | 3 | 1 | 3.261519 | 0 | 0 | 0 | 0 | 0 | 0 | -0.0001190024 | 24.97223 | 25.02476 | 25.24853
2023-08-19 23:52 | 1195.167924 | 4.2998 | 3 | 1 | 3.261333 | 0 | 0 | 0 | 0 | 0 | 0 | -9.557525e-05 | 24.97223 | 25.02476 | 25.24853
2023-08-19 23:52 | 1195.268724 | 4.4006 | 3 | 1 | 3.261289 | 0 | 0 | 0 | 0 | 0 | 0 | -7.196066e-05 | 24.97223 | 25.02476 | 25.24853
2023-08-19 23:52 | 1195.368924 | 4.5008 | 3 | 1 | 3.26136 | 0 | 0 | 0 | 0 | 0 | 0 | -4.848663e-05 | 24.97223 | 25.02476 | 25.24853
2023-08-19 23:52 | 1195.468924 | 4.6008 | 3 | 1 | 3.2614 | 0 | 0 | 0 | 0 | 0 | 0 | -2.505945e-05 | 24.97223 | 25.02476 | 25.24853
2023-08-19 23:52 | 1195.568724 | 4.7006 | 3 | 1 | 3.26134 | 0 | 0 | 0 | 0 | 0 | 0 | -1.67913e-06 | 24.97223 | 25.02476 | 25.24853
2023-08-19 23:52 | 1195.669724 | 4.8016 | 3 | 1 | 3.26134 | 0 | 0 | 0 | 0 | 0 | 0 | 2.198232e-05 | 24.97223 | 25.02476 | 25.24853
2023-08-19 23:52 | 1195.767924 | 4.8998 | 3 | 1 | 3.261208 | 0 | 0 | 0 | 0 | 0 | 0 | 4.49878e-05 | 24.97223 | 25.02476 | 25.24853
2023-08-19 23:52 | 1195.868524 | 5.0004 | 3 | 1 | 3.261238 | 0 | 0 | 0 | 0 | 0 | 0 | 6.855554e-05 | 24.97223 | 25.02476 | 25.24853
2023-08-19 23:52 | 1195.968724 | 5.1006 | 3 | 1 | 3.261328 | 0 | 0 | 0 | 0 | 0 | 0 | 9.202957e-05 | 24.98651 | 25.02476 | 25.24853
2023-08-19 23:52 | 1196.068924 | 5.2008 | 3 | 1 | 3.261343 | 0 | 0 | 0 | 0 | 0 | 0 | 8.221293e-05 | 24.98651 | 25.02476 | 25.24853
2023-08-19 23:52 | 1196.168324 | 5.3002 | 3 | 1 | 3.261271 | 0 | 0 | 0 | 0 | 0 | 0 | 7.247467e-05 | 24.98651 | 25.02476 | 25.24853
2023-08-19 23:52 | 1196.268924 | 5.4008 | 3 | 1 | 3.261381 | 0 | 0 | 0 | 0 | 0 | 0 | 6.261884e-05 | 24.98651 | 25.02476 | 25.24853
2023-08-19 23:52 | 1196.368924 | 5.5008 | 3 | 1 | 3.261446 | 0 | 0 | 0 | 0 | 0 | 0 | 5.28218e-05 | 24.98651 | 25.02476 | 25.24853
2023-08-19 23:52 | 1196.468324 | 5.6002 | 3 | 1 | 3.26135 | 0 | 0 | 0 | 0 | 0 | 0 | 4.308354e-05 | 24.98651 | 25.02476 | 25.24853
2023-08-19 23:52 | 1196.567924 | 5.6998 | 3 | 1 | 3.261381 | 0 | 0 | 0 | 0 | 0 | 0 | 3.332568e-05 | 24.98651 | 25.02476 | 25.24853
2023-08-19 23:52 | 1196.668324 | 5.8002 | 3 | 1 | 3.261298 | 0 | 0 | 0 | 0 | 0 | 0 | 2.348945e-05 | 24.98651 | 25.02476 | 25.24853
2023-08-19 23:52 | 1196.767924 | 5.8998 | 3 | 1 | 3.261426 | 0 | 0 | 0 | 0 | 0 | 0 | 1.373159e-05 | 24.98651 | 25.02476 | 25.24853
2023-08-19 23:52 | 1196.868324 | 6.0002 | 3 | 1 | 3.261315 | 0 | 0 | 0 | 0 | 0 | 0 | 3.895362e-06 | 24.98651 | 25.02476 | 25.24853
2023-08-19 23:52 | 1196.968924 | 6.1008 | 3 | 1 | 3.261376 | 0 | 0 | 0 | 0 | 0 | 0 | -5.960464e-06 | 24.98651 | 25.03904 | 25.24853
2023-08-19 23:52 | 1197.068724 | 6.2006 | 3 | 1 | 3.261242 | 0 | 0 | 0 | 0 | 0 | 0 | -4.320307e-06 | 24.98651 | 25.03904 | 25.26994
2023-08-19 23:52 | 1197.169324 | 6.3012 | 3 | 1 | 3.261391 | 0 | 0 | 0 | 0 | 0 | 0 | -2.667001e-06 | 24.98651 | 25.03904 | 25.26994
2023-08-19 23:52 | 1197.270124 | 6.402 | 3 | 1 | 3.261361 | 0 | 0 | 0 | 0 | 0 | 0 | -1.010409e-06 | 24.98651 | 25.03904 | 25.26994
2023-08-19 23:52 | 1197.369524 | 6.5014 | 3 | 1 | 3.261283 | 0 | 0 | 0 | 0 | 0 | 0 | 6.231752e-07 | 24.98651 | 25.03904 | 25.26994
2023-08-19 23:52 | 1197.467924 | 6.5998 | 3 | 1 | 3.26157 | 0 | 0 | 0 | 0 | 0 | 0 | 2.240325e-06 | 24.98651 | 25.03904 | 25.26994
2023-08-19 23:52 | 1197.568924 | 6.7008 | 3 | 1 | 3.261321 | 0 | 0 | 0 | 0 | 0 | 0 | 3.900204e-06 | 24.98651 | 25.03904 | 25.26994
2023-08-19 23:52 | 1197.668124 | 6.8 | 3 | 1 | 3.261308 | 0 | 0 | 0 | 0 | 0 | 0 | 5.530501e-06 | 24.98651 | 25.03904 | 25.26994
2023-08-19 23:52 | 1197.769924 | 6.9018 | 3 | 1 | 3.261384 | 0 | 0 | 0 | 0 | 0 | 0 | 7.203528e-06 | 24.98651 | 25.03904 | 25.26994
2023-08-19 23:52 | 1197.868124 | 7 | 3 | 1 | 3.26134 | 0 | 0 | 0 | 0 | 0 | 0 | 8.817391e-06 | 24.98651 | 25.03904 | 25.26994
2023-08-19 23:52 | 1197.969924 | 7.1018 | 3 | 1 | 3.261445 | 0 | 0 | 0 | 0 | 0 | 0 | 1.049042e-05 | 24.98651 | 25.03904 | 25.26994
2023-08-19 23:52 | 1198.068524 | 7.2004 | 3 | 1 | 3.261277 | 0 | 0 | 0 | 0 | 0 | 0 | 7.57016e-06 | 24.98651 | 25.03904 | 25.26994
2023-08-19 23:52 | 1198.168724 | 7.3006 | 3 | 1 | 3.261473 | 0 | 0 | 0 | 0 | 0 | 0 | 4.602515e-06 | 24.98651 | 25.03904 | 25.26994
2023-08-19 23:52 | 1198.268924 | 7.4008 | 3 | 1 | 3.261463 | 0 | 0 | 0 | 0 | 0 | 0 | 1.63487e-06 | 24.98651 | 25.03904 | 25.26994
2023-08-19 23:52 | 1198.368324 | 7.5002 | 3 | 1 | 3.261348 | 0 | 0 | 0 | 0 | 0 | 0 | -1.309081e-06 | 24.98651 | 25.03904 | 25.26994
2023-08-19 23:52 | 1198.469124 | 7.601 | 3 | 1 | 3.261387 | 0 | 0 | 0 | 0 | 0 | 0 | -4.294496e-06 | 24.98651 | 25.03904 | 25.26994
2023-08-19 23:52 | 1198.568324 | 7.7002 | 3 | 1 | 3.261381 | 0 | 0 | 0 | 0 | 0 | 0 | -7.232524e-06 | 24.98651 | 25.03904 | 25.26994
2023-08-19 23:52 | 1198.668924 | 7.8008 | 3 | 1 | 3.26135 | 0 | 0 | 0 | 0 | 0 | 0 | -1.021202e-05 | 24.98651 | 25.03904 | 25.26994
2023-08-19 23:52 | 1198.767924 | 7.8998 | 3 | 1 | 3.261357 | 0 | 0 | 0 | 0 | 0 | 0 | -1.314412e-05 | 25.03371 | 25.03904 | 25.26994
2023-08-19 23:52 | 1198.869524 | 8.0014 | 3 | 1 | 3.26138 | 0 | 0 | 0 | 0 | 0 | 0 | -1.615323e-05 | 25.03371 | 25.03904 | 25.26994
2023-08-19 23:52 | 1198.968124 | 8.1 | 3 | 1 | 3.261332 | 0 | 0 | 0 | 0 | 0 | 0 | -1.907349e-05 | 25.03371 | 25.03904 | 25.26994
2023-08-19 23:52 | 1199.069524 | 8.2014 | 3 | 1 | 3.261455 | 0 | 0 | 0 | 0 | 0 | 0 | -1.967788e-05 | 25.03371 | 25.03904 | 25.26994
2023-08-19 23:52 | 1199.169924 | 8.3018 | 3 | 1 | 3.261375 | 0 | 0 | 0 | 0 | 0 | 0 | -2.027631e-05 | 25.03371 | 25.03904 | 25.26994
2023-08-19 23:52 | 1199.267924 | 8.3998 | 3 | 1 | 3.261398 | 0 | 0 | 0 | 0 | 0 | 0 | -2.086043e-05 | 25.03371 | 25.03904 | 25.26994
2023-08-19 23:52 | 1199.369924 | 8.5018 | 3 | 1 | 3.261602 | 0 | 0 | 0 | 0 | 0 | 0 | -2.14684e-05 | 25.03371 | 25.03904 | 25.26994
2023-08-19 23:52 | 1199.468524 | 8.6004 | 3 | 1 | 3.261488 | 0 | 0 | 0 | 0 | 0 | 0 | -2.20561e-05 | 25.03371 | 25.03904 | 25.26994
2023-08-19 23:52 | 1199.568724 | 8.7006 | 3 | 1 | 3.261361 | 0 | 0 | 0 | 0 | 0 | 0 | -2.265334e-05 | 25.03371 | 25.03904 | 25.26994
2023-08-19 23:52 | 1199.668124 | 8.8 | 3 | 1 | 3.261422 | 0 | 0 | 0 | 0 | 0 | 0 | -2.324581e-05 | 25.03371 | 25.03904 | 25.26994
2023-08-19 23:52 | 1199.768324 | 8.9002 | 3 | 1 | 3.261369 | 0 | 0 | 0 | 0 | 0 | 0 | -2.384305e-05 | 25.03371 | 25.05768 | 25.26994
2023-08-19 23:52 | 1199.868724 | 9.0006 | 3 | 1 | 3.26137 | 0 | 0 | 0 | 0 | 0 | 0 | -2.444148e-05 | 25.03371 | 25.05768 | 25.26994
2023-08-19 23:52 | 1199.968124 | 9.1 | 3 | 1 | 3.261177 | 0 | 0 | 0 | 0 | 0 | 0 | -2.503395e-05 | 25.03371 | 25.05768 | 25.2743
2023-08-19 23:52 | 1200.068924 | 9.2008 | 3 | 1 | 3.261482 | 0 | 0 | 0 | 0 | 0 | 0 | -2.942401e-05 | 25.03371 | 25.05768 | 25.2743
2023-08-19 23:52 | 1200.168524 | 9.3004 | 3 | 1 | 3.261453 | 0 | 0 | 0 | 0 | 0 | 0 | -3.376181e-05 | 25.03371 | 25.05768 | 25.2743
2023-08-19 23:52 | 1200.268724 | 9.4006 | 3 | 1 | 3.261476 | 0 | 0 | 0 | 0 | 0 | 0 | -3.812574e-05 | 25.03371 | 25.05768 | 25.2743
2023-08-19 23:52 | 1200.368924 | 9.5008 | 3 | 1 | 3.261386 | 0 | 0 | 0 | 0 | 0 | 0 | -4.248967e-05 | 25.03371 | 25.05768 | 25.2743
2023-08-19 23:52 | 1200.468324 | 9.6002 | 3 | 1 | 3.261384 | 0 | 0 | 0 | 0 | 0 | 0 | -4.681876e-05 | 25.03371 | 25.05768 | 25.2743
2023-08-19 23:52 | 1200.569124 | 9.701 | 3 | 1 | 3.261419 | 0 | 0 | 0 | 0 | 0 | 0 | -5.120883e-05 | 25.03371 | 25.05768 | 25.2743
2023-08-19 23:52 | 1200.668324 | 9.8002 | 3 | 1 | 3.261454 | 0 | 0 | 0 | 0 | 0 | 0 | -5.552921e-05 | 25.03371 | 25.05768 | 25.2743
2023-08-19 23:52 | 1200.769924 | 9.9018 | 3 | 1 | 3.261474 | 0 | 0 | 0 | 0 | 0 | 0 | -5.995411e-05 | 25.03371 | 25.05768 | 25.2743
2023-08-19 23:52 | 1200.868124 | 10 | 3 | 1 | 3.261361 | 0 | 0 | 0 | 0 | 0 | 0 | -6.423094e-05 | 25.03371 | 25.05768 | 25.2743
2023-08-19 23:52 | 1200.969924 | 10.1018 | 3 | 1 | 3.261537 | 0 | 0 | 0 | 0 | 0 | 0 | -6.866455e-05 | 25.03371 | 25.05768 | 25.2743
2023-08-19 23:52 | 1201.069724 | 10.2016 | 3 | 1 | 3.261528 | 0 | 0 | 0 | 0 | 0 | 0 | -3.389724e-05 | 25.03371 | 25.05768 | 25.2743
2023-08-19 23:52 | 1201.168724 | 10.3006 | 3 | 1 | 3.261482 | 0 | 0 | 0 | 0 | 0 | 0 | 5.913697e-07 | 25.03371 | 25.05768 | 25.2743
2023-08-19 23:52 | 1201.269124 | 10.401 | 3 | 1 | 3.261451 | 0 | 0 | 0 | 0 | 0 | 0 | 3.55677e-05 | 25.03371 | 25.05768 | 25.2743
2023-08-19 23:52 | 1201.368524 | 10.5004 | 3 | 1 | 3.261564 | 0 | 0 | 0 | 0 | 0 | 0 | 7.019566e-05 | 25.03371 | 25.05768 | 25.2743
2023-08-19 23:52 | 1201.467924 | 10.5998 | 3 | 1 | 3.261418 | 0 | 0 | 0 | 0 | 0 | 0 | 0.0001048236 | 25.03371 | 25.05768 | 25.2743
2023-08-19 23:52 | 1201.568324 | 10.7002 | 3 | 1 | 3.261565 | 0 | 0 | 0 | 0 | 0 | 0 | 0.0001398 | 24.94055 | 25.05768 | 25.2743
2023-08-19 23:52 | 1201.670124 | 10.802 | 3 | 1 | 3.261544 | 0 | 0 | 0 | 0 | 0 | 0 | 0.000175264 | 24.94055 | 25.05768 | 25.2743
2023-08-19 23:52 | 1201.767924 | 10.8998 | 3 | 1 | 3.261446 | 0 | 0 | 0 | 0 | 0 | 0 | 0.0002093346 | 24.94055 | 25.05768 | 25.2743
2023-08-19 23:52 | 1201.868324 | 11.0002 | 3 | 1 | 3.261363 | 0 | 0 | 0 | 0 | 0 | 0 | 0.0002443109 | 24.94055 | 25.05768 | 25.2743
2023-08-19 23:52 | 1201.969124 | 11.101 | 3 | 1 | 3.261542 | 0 | 0 | 0 | 0 | 0 | 0 | 0.0002794266 | 24.94055 | 25.05768 | 25.2743
2023-08-19 23:52 | 1202.068124 | 11.2 | 3 | 1 | 3.261485 | 0 | 0 | 0 | 0 | 0 | 0 | 0.0002444113 | 24.94055 | 25.05768 | 25.2743
2023-08-19 23:52 | 1202.168724 | 11.3006 | 3 | 1 | 3.261401 | 0 | 0 | 0 | 0 | 0 | 0 | 0.00020883 | 24.94055 | 25.05768 | 25.2743
2023-08-19 23:52 | 1202.269724 | 11.4016 | 3 | 1 | 3.261502 | 0 | 0 | 0 | 0 | 0 | 0 | 0.0001731074 | 24.94055 | 25.05768 | 25.2743
2023-08-19 23:52 | 1202.370124 | 11.502 | 3 | 1 | 3.261441 | 0 | 0 | 0 | 0 | 0 | 0 | 0.0001375969 | 24.94055 | 25.05768 | 25.2743
2023-08-19 23:52 | 1202.467924 | 11.5998 | 3 | 1 | 3.261339 | 0 | 0 | 0 | 0 | 0 | 0 | 0.000103006 | 24.94055 | 25.05768 | 25.2743
2023-08-19 23:52 | 1202.568124 | 11.7 | 3 | 1 | 3.261503 | 0 | 0 | 0 | 0 | 0 | 0 | 6.756625e-05 | 24.94055 | 25.03592 | 25.2743
2023-08-19 23:52 | 1202.668924 | 11.8008 | 3 | 1 | 3.261184 | 0 | 0 | 0 | 0 | 0 | 0 | 3.19143e-05 | 24.94055 | 25.03592 | 25.2743
2023-08-19 23:52 | 1202.768124 | 11.9 | 3 | 1 | 3.261429 | 0 | 0 | 0 | 0 | 0 | 0 | -3.171755e-06 | 24.94055 | 25.03592 | 25.2811
2023-08-19 23:52 | 1202.868724 | 12.0006 | 3 | 1 | 3.261444 | 0 | 0 | 0 | 0 | 0 | 0 | -3.875297e-05 | 24.94055 | 25.03592 | 25.2811
2023-08-19 23:52 | 1202.968124 | 12.1 | 3 | 1 | 3.261428 | 0 | 0 | 0 | 0 | 0 | 0 | -7.390976e-05 | 24.94055 | 25.03592 | 25.2811
2023-08-19 23:52 | 1203.067924 | 12.1998 | 3 | 1 | 3.261352 | 0 | 0 | 0 | 0 | 0 | 0 | -7.640765e-05 | 24.94055 | 25.03592 | 25.2811
2023-08-19 23:52 | 1203.168924 | 12.3008 | 3 | 1 | 3.261386 | 0 | 0 | 0 | 0 | 0 | 0 | -7.893557e-05 | 24.94055 | 25.03592 | 25.2811
2023-08-19 23:52 | 1203.268324 | 12.4002 | 3 | 1 | 3.261412 | 0 | 0 | 0 | 0 | 0 | 0 | -8.142345e-05 | 24.94055 | 25.03592 | 25.2811
2023-08-19 23:52 | 1203.367924 | 12.4998 | 3 | 1 | 3.261447 | 0 | 0 | 0 | 0 | 0 | 0 | -8.391633e-05 | 24.94055 | 25.03592 | 25.2811
2023-08-19 23:52 | 1203.469124 | 12.601 | 3 | 1 | 3.261386 | 0 | 0 | 0 | 0 | 0 | 0 | -8.644926e-05 | 24.94055 | 25.03592 | 25.2811
2023-08-19 23:52 | 1203.568524 | 12.7004 | 3 | 1 | 3.261408 | 0 | 0 | 0 | 0 | 0 | 0 | -8.893714e-05 | 24.94055 | 25.03592 | 25.2811
2023-08-19 23:52 | 1203.667924 | 12.7998 | 3 | 1 | 3.261395 | 0 | 0 | 0 | 0 | 0 | 0 | -9.142502e-05 | 24.94055 | 25.03592 | 25.2811
2023-08-19 23:52 | 1203.768324 | 12.9002 | 3 | 1 | 3.261483 | 0 | 0 | 0 | 0 | 0 | 0 | -9.393792e-05 | 24.94055 | 25.03592 | 25.2811
2023-08-19 23:52 | 1203.868724 | 13.0006 | 3 | 1 | 3.261491 | 0 | 0 | 0 | 0 | 0 | 0 | -9.645083e-05 | 24.94055 | 25.03592 | 25.2811
2023-08-19 23:52 | 1203.968324 | 13.1002 | 3 | 1 | 3.261434 | 0 | 0 | 0 | 0 | 0 | 0 | -9.894371e-05 | 24.94055 | 25.03592 | 25.2811
2023-08-19 23:52 | 1204.069724 | 13.2016 | 3 | 1 | 3.261417 | 0 | 0 | 0 | 0 | 0 | 0 | -8.021508e-05 | 24.94055 | 25.03592 | 25.2811
2023-08-19 23:52 | 1204.168124 | 13.3 | 3 | 1 | 3.261404 | 0 | 0 | 0 | 0 | 0 | 0 | -6.204055e-05 | 24.94055 | 25.03592 | 25.2811
2023-08-19 23:52 | 1204.268724 | 13.4006 | 3 | 1 | 3.261497 | 0 | 0 | 0 | 0 | 0 | 0 | -4.345967e-05 | 24.94055 | 25.03592 | 25.2811
2023-08-19 23:52 | 1204.368324 | 13.5002 | 3 | 1 | 3.261369 | 0 | 0 | 0 | 0 | 0 | 0 | -2.50635e-05 | 24.94055 | 25.03592 | 25.2811
2023-08-19 23:52 | 1204.469024 | 13.6009 | 3 | 1 | 3.261557 | 0 | 0 | 0 | 0 | 0 | 0 | -6.464161e-06 | 25.00289 | 25.03592 | 25.2811
2023-08-19 23:52 | 1204.568724 | 13.7006 | 3 | 1 | 3.261458 | 0 | 0 | 0 | 0 | 0 | 0 | 1.195048e-05 | 25.00296 | 25.03592 | 25.2811
2023-08-19 23:52 | 1204.669124 | 13.801 | 3 | 1 | 3.261511 | 0 | 0 | 0 | 0 | 0 | 0 | 3.049441e-05 | 25.00296 | 25.03592 | 25.2811
2023-08-19 23:52 | 1204.769724 | 13.9016 | 3 | 1 | 3.261446 | 0 | 0 | 0 | 0 | 0 | 0 | 4.907529e-05 | 25.00296 | 25.03592 | 25.2811
2023-08-19 23:52 | 1204.868124 | 14 | 3 | 1 | 3.261535 | 0 | 0 | 0 | 0 | 0 | 0 | 6.724982e-05 | 25.00296 | 25.03592 | 25.2811
2023-08-19 23:52 | 1204.968724 | 14.1006 | 3 | 1 | 3.261523 | 0 | 0 | 0 | 0 | 0 | 0 | 8.583069e-05 | 25.00296 | 25.03592 | 25.2811
2023-08-19 23:52 | 1205.069724 | 14.2016 | 3 | 1 | 3.261555 | 0 | 0 | 0 | 0 | 0 | 0 | 7.201966e-05 | 25.00296 | 25.03592 | 25.2811
2023-08-19 23:52 | 1205.170324 | 14.3022 | 3 | 1 | 3.261374 | 0 | 0 | 0 | 0 | 0 | 0 | 5.826333e-05 | 25.00296 | 25.03592 | 25.2811
2023-08-19 23:52 | 1205.268124 | 14.4 | 3 | 1 | 3.261526 | 0 | 0 | 0 | 0 | 0 | 0 | 4.488987e-05 | 25.00296 | 25.03592 | 25.2811
2023-08-19 23:52 | 1205.368524 | 14.5004 | 3 | 1 | 3.261449 | 0 | 0 | 0 | 0 | 0 | 0 | 3.116089e-05 | 25.00296 | 25.03592 | 25.2811
2023-08-19 23:52 | 1205.467924 | 14.5998 | 3 | 1 | 3.261413 | 0 | 0 | 0 | 0 | 0 | 0 | 1.756865e-05 | 25.00296 | 25.05548 | 25.2811
2023-08-19 23:52 | 1205.569124 | 14.701 | 3 | 1 | 3.261468 | 0 | 0 | 0 | 0 | 0 | 0 | 3.730269e-06 | 25.00296 | 25.05548 | 25.27211
2023-08-19 23:52 | 1205.669324 | 14.8012 | 3 | 1 | 3.261526 | 0 | 0 | 0 | 0 | 0 | 0 | -9.971366e-06 | 25.00296 | 25.05548 | 25.27211
2023-08-19 23:52 | 1205.768724 | 14.9006 | 3 | 1 | 3.261429 | 0 | 0 | 0 | 0 | 0 | 0 | -2.356361e-05 | 25.00296 | 25.05548 | 25.27211
2023-08-19 23:52 | 1205.868724 | 15.0006 | 3 | 1 | 3.261459 | 0 | 0 | 0 | 0 | 0 | 0 | -3.723789e-05 | 25.00296 | 25.05548 | 25.27211
2023-08-19 23:52 | 1205.969524 | 15.1014 | 3 | 1 | 3.261582 | 0 | 0 | 0 | 0 | 0 | 0 | -5.102158e-05 | 25.00296 | 25.05548 | 25.27211
2023-08-19 23:52 | 1206.069324 | 15.2012 | 3 | 1 | 3.261542 | 0 | 0 | 0 | 0 | 0 | 0 | -4.410024e-05 | 25.00296 | 25.05548 | 25.27211
2023-08-19 23:52 | 1206.168724 | 15.3006 | 3 | 1 | 3.261564 | 0 | 0 | 0 | 0 | 0 | 0 | -3.720664e-05 | 25.00296 | 25.05548 | 25.27211
2023-08-19 23:52 | 1206.268524 | 15.4004 | 3 | 1 | 3.261494 | 0 | 0 | 0 | 0 | 0 | 0 | -3.028531e-05 | 25.00296 | 25.05548 | 25.27211
2023-08-19 23:52 | 1206.368124 | 15.5 | 3 | 1 | 3.261634 | 0 | 0 | 0 | 0 | 0 | 0 | -2.337784e-05 | 25.00296 | 25.05548 | 25.27211
2023-08-19 23:52 | 1206.468724 | 15.6006 | 3 | 1 | 3.261477 | 0 | 0 | 0 | 0 | 0 | 0 | -1.640102e-05 | 25.00296 | 25.05548 | 25.27211
2023-08-19 23:52 | 1206.569724 | 15.7016 | 3 | 1 | 3.261489 | 0 | 0 | 0 | 0 | 0 | 0 | -9.396466e-06 | 25.00296 | 25.05548 | 25.27211
2023-08-19 23:52 | 1206.668124 | 15.8 | 3 | 1 | 3.261513 | 0 | 0 | 0 | 0 | 0 | 0 | -2.572223e-06 | 25.00296 | 25.05548 | 25.27211
2023-08-19 23:52 | 1206.768724 | 15.9006 | 3 | 1 | 3.261545 | 0 | 0 | 0 | 0 | 0 | 0 | 4.404595e-06 | 25.00296 | 25.05548 | 25.27211
2023-08-19 23:52 | 1206.869724 | 16.0016 | 3 | 1 | 3.261588 | 0 | 0 | 0 | 0 | 0 | 0 | 1.140915e-05 | 25.00296 | 25.05548 | 25.27211
2023-08-19 23:52 | 1206.969924 | 16.1018 | 3 | 1 | 3.261439 | 0 | 0 | 0 | 0 | 0 | 0 | 1.835823e-05 | 25.00296 | 25.05548 | 25.27211
2023-08-19 23:52 | 1207.068924 | 16.2008 | 3 | 1 | 3.261531 | 0 | 0 | 0 | 0 | 0 | 0 | 3.900119e-05 | 25.00296 | 25.05548 | 25.27211
2023-08-19 23:52 | 1207.168524 | 16.3004 | 3 | 1 | 3.261517 | 0 | 0 | 0 | 0 | 0 | 0 | 5.976926e-05 | 25.00296 | 25.05548 | 25.27211
2023-08-19 23:52 | 1207.268124 | 16.4 | 3 | 1 | 3.261625 | 0 | 0 | 0 | 0 | 0 | 0 | 8.053733e-05 | 24.94424 | 25.05548 | 25.27211
2023-08-19 23:52 | 1207.369724 | 16.5016 | 3 | 1 | 3.261533 | 0 | 0 | 0 | 0 | 0 | 0 | 0.0001017224 | 24.94424 | 25.05548 | 25.27211
2023-08-19 23:52 | 1207.468324 | 16.6002 | 3 | 1 | 3.261469 | 0 | 0 | 0 | 0 | 0 | 0 | 0.000122282 | 24.94424 | 25.05548 | 25.27211
2023-08-19 23:52 | 1207.569324 | 16.7012 | 3 | 1 | 3.26154 | 0 | 0 | 0 | 0 | 0 | 0 | 0.000143342 | 24.94424 | 25.05548 | 25.27211
2023-08-19 23:52 | 1207.668524 | 16.8004 | 3 | 1 | 3.261478 | 0 | 0 | 0 | 0 | 0 | 0 | 0.0001640266 | 24.94424 | 25.05548 | 25.27211
2023-08-19 23:52 | 1207.767924 | 16.8998 | 3 | 1 | 3.261609 | 0 | 0 | 0 | 0 | 0 | 0 | 0.000184753 | 24.94424 | 25.05548 | 25.27211
2023-08-19 23:52 | 1207.868524 | 17.0004 | 3 | 1 | 3.261587 | 0 | 0 | 0 | 0 | 0 | 0 | 0.0002057296 | 24.94424 | 25.05548 | 25.27211
2023-08-19 23:52 | 1207.968124 | 17.1 | 3 | 1 | 3.261564 | 0 | 0 | 0 | 0 | 0 | 0 | 0.0002264977 | 24.94424 | 25.05548 | 25.27211
2023-08-19 23:52 | 1208.069324 | 17.2012 | 3 | 1 | 3.261421 | 0 | 0 | 0 | 0 | 0 | 0 | 0.0002016707 | 24.94424 | 25.05548 | 25.27211
2023-08-19 23:52 | 1208.169724 | 17.3016 | 3 | 1 | 3.261557 | 0 | 0 | 0 | 0 | 0 | 0 | 0.00017704 | 24.94424 | 25.05548 | 25.27211
2023-08-19 23:52 | 1208.269124 | 17.401 | 3 | 1 | 3.261486 | 0 | 0 | 0 | 0 | 0 | 0 | 0.0001526546 | 24.94424 | 25.00392 | 25.27211
2023-08-19 23:52 | 1208.370124 | 17.502 | 3 | 1 | 3.261464 | 0 | 0 | 0 | 0 | 0 | 0 | 0.0001278767 | 24.94424 | 25.00392 | 25.27211
2023-08-19 23:52 | 1208.470124 | 17.602 | 3 | 1 | 3.261523 | 0 | 0 | 0 | 0 | 0 | 0 | 0.0001033441 | 24.94424 | 25.00392 | 25.24198
2023-08-19 23:52 | 1208.568724 | 17.7006 | 3 | 1 | 3.261608 | 0 | 0 | 0 | 0 | 0 | 0 | 7.915497e-05 | 24.94424 | 25.00392 | 25.24198
2023-08-19 23:52 | 1208.668124 | 17.8 | 3 | 1 | 3.261627 | 0 | 0 | 0 | 0 | 0 | 0 | 5.476958e-05 | 24.94424 | 25.00392 | 25.24198
2023-08-19 23:52 | 1208.768524 | 17.9004 | 3 | 1 | 3.261506 | 0 | 0 | 0 | 0 | 0 | 0 | 3.013887e-05 | 24.94424 | 25.00392 | 25.24198
2023-08-19 23:52 | 1208.868924 | 18.0008 | 3 | 1 | 3.261545 | 0 | 0 | 0 | 0 | 0 | 0 | 5.50816e-06 | 24.94424 | 25.00392 | 25.24198
2023-08-19 23:52 | 1208.969124 | 18.101 | 3 | 1 | 3.261525 | 0 | 0 | 0 | 0 | 0 | 0 | -1.907349e-05 | 24.94424 | 25.00392 | 25.24198
2023-08-19 23:52 | 1209.068924 | 18.2008 | 3 | 1 | 3.261683 | 0 | 0 | 0 | 0 | 0 | 0 | -1.993042e-05 | 24.94424 | 25.00392 | 25.24198
2023-08-19 23:52 | 1209.168724 | 18.3006 | 3 | 1 | 3.261603 | 0 | 0 | 0 | 0 | 0 | 0 | -2.078735e-05 | 24.94424 | 25.00392 | 25.24198
2023-08-19 23:52 | 1209.267924 | 18.3998 | 3 | 1 | 3.261666 | 0 | 0 | 0 | 0 | 0 | 0 | -2.163913e-05 | 24.94424 | 25.00392 | 25.24198
2023-08-19 23:52 | 1209.368124 | 18.5 | 3 | 1 | 3.261661 | 0 | 0 | 0 | 0 | 0 | 0 | -2.24995e-05 | 24.94424 | 25.00392 | 25.24198
2023-08-19 23:52 | 1209.468924 | 18.6008 | 3 | 1 | 3.261569 | 0 | 0 | 0 | 0 | 0 | 0 | -2.336502e-05 | 24.94424 | 25.00392 | 25.24198
2023-08-19 23:52 | 1209.568324 | 18.7002 | 3 | 1 | 3.261432 | 0 | 0 | 0 | 0 | 0 | 0 | -2.421852e-05 | 24.94424 | 25.00392 | 25.24198
2023-08-19 23:52 | 1209.669124 | 18.801 | 3 | 1 | 3.261366 | 0 | 0 | 0 | 0 | 0 | 0 | -2.508404e-05 | 24.94424 | 25.00392 | 25.24198
2023-08-19 23:52 | 1209.768724 | 18.9006 | 3 | 1 | 3.261572 | 0 | 0 | 0 | 0 | 0 | 0 | -2.593925e-05 | 24.94424 | 25.00392 | 25.24198
2023-08-19 23:52 | 1209.868324 | 19.0002 | 3 | 1 | 3.261655 | 0 | 0 | 0 | 0 | 0 | 0 | -2.679447e-05 | 24.94424 | 25.00392 | 25.24198
2023-08-19 23:52 | 1209.968724 | 19.1006 | 3 | 1 | 3.261486 | 0 | 0 | 0 | 0 | 0 | 0 | -2.765656e-05 | 24.94424 | 25.00392 | 25.24198
2023-08-19 23:52 | 1210.068724 | 19.2006 | 3 | 1 | 3.261552 | 0 | 0 | 0 | 0 | 0 | 0 | -1.855261e-05 | 24.94424 | 25.00392 | 25.24198
2023-08-19 23:52 | 1210.167924 | 19.2998 | 3 | 1 | 3.261649 | 0 | 0 | 0 | 0 | 0 | 0 | -9.52149e-06 | 25.00515 | 25.00392 | 25.24198
2023-08-19 23:52 | 1210.269924 | 19.4018 | 3 | 1 | 3.261655 | 0 | 0 | 0 | 0 | 0 | 0 | -2.354634e-07 | 25.00515 | 25.00392 | 25.24198
2023-08-19 23:52 | 1210.369324 | 19.5012 | 3 | 1 | 3.261723 | 0 | 0 | 0 | 0 | 0 | 0 | 8.813861e-06 | 25.00515 | 25.00392 | 25.24198
2023-08-19 23:52 | 1210.468124 | 19.6 | 3 | 1 | 3.261595 | 0 | 0 | 0 | 0 | 0 | 0 | 1.780856e-05 | 25.00515 | 25.00392 | 25.24198
2023-08-19 23:52 | 1210.567924 | 19.6998 | 3 | 1 | 3.261596 | 0 | 0 | 0 | 0 | 0 | 0 | 2.68943e-05 | 25.00515 | 25.00392 | 25.24198
2023-08-19 23:52 | 1210.668524 | 19.8004 | 3 | 1 | 3.261526 | 0 | 0 | 0 | 0 | 0 | 0 | 3.605287e-05 | 25.00515 | 25.00392 | 25.24198
2023-08-19 23:52 | 1210.767924 | 19.8998 | 3 | 1 | 3.261629 | 0 | 0 | 0 | 0 | 0 | 0 | 4.51022e-05 | 25.00515 | 25.00392 | 25.24198
2023-08-19 23:52 | 1210.868124 | 20 | 3 | 1 | 3.261648 | 0 | 0 | 0 | 0 | 0 | 0 | 5.422435e-05 | 25.00515 | 25.00392 | 25.24198
2023-08-19 23:52 | 1210.969124 | 20.101 | 3 | 1 | 3.261478 | 0 | 0 | 0 | 0 | 0 | 0 | 6.341934e-05 | 25.00515 | 25.00392 | 25.24198
2023-08-19 23:52 | 1211.067924 | 20.1998 | 3 | 1 | 3.261591 | 0 | 0 | 0 | 0 | 0 | 0 | 5.518851e-05 | 25.00515 | 25.00392 | 25.24198
2023-08-19 23:52 | 1211.168324 | 20.3002 | 3 | 1 | 3.261666 | 0 | 0 | 0 | 0 | 0 | 0 | 4.682438e-05 | 25.00515 | 25.05768 | 25.24198
2023-08-19 23:52 | 1211.269924 | 20.4018 | 3 | 1 | 3.261526 | 0 | 0 | 0 | 0 | 0 | 0 | 3.836028e-05 | 25.00515 | 25.05768 | 25.28857
2023-08-19 23:52 | 1211.367924 | 20.4998 | 3 | 1 | 3.26157 | 0 | 0 | 0 | 0 | 0 | 0 | 3.019609e-05 | 25.00515 | 25.05768 | 25.28857
2023-08-19 23:52 | 1211.468124 | 20.6 | 3 | 1 | 3.261394 | 0 | 0 | 0 | 0 | 0 | 0 | 2.184862e-05 | 25.00515 | 25.05768 | 25.28857
2023-08-19 23:52 | 1211.568324 | 20.7002 | 3 | 1 | 3.261675 | 0 | 0 | 0 | 0 | 0 | 0 | 1.350116e-05 | 25.00515 | 25.05768 | 25.28857
2023-08-19 23:52 | 1211.668724 | 20.8006 | 3 | 1 | 3.261476 | 0 | 0 | 0 | 0 | 0 | 0 | 5.137028e-06 | 25.00515 | 25.05768 | 25.28857
2023-08-19 23:52 | 1211.769124 | 20.901 | 3 | 1 | 3.261533 | 0 | 0 | 0 | 0 | 0 | 0 | -3.227101e-06 | 25.00515 | 25.05768 | 25.28857
2023-08-19 23:52 | 1211.869924 | 21.0018 | 3 | 1 | 3.261623 | 0 | 0 | 0 | 0 | 0 | 0 | -1.162455e-05 | 25.00515 | 25.05768 | 25.28857
2023-08-19 23:52 | 1211.967924 | 21.0998 | 3 | 1 | 3.26161 | 0 | 0 | 0 | 0 | 0 | 0 | -1.978874e-05 | 25.00515 | 25.05768 | 25.28857
2023-08-19 23:52 | 1212.069124 | 21.201 | 3 | 1 | 3.261514 | 0 | 0 | 0 | 0 | 0 | 0 | -3.103012e-05 | 25.00515 | 25.05768 | 25.28857
2023-08-19 23:52 | 1212.169724 | 21.3016 | 3 | 1 | 3.261732 | 0 | 0 | 0 | 0 | 0 | 0 | -4.220486e-05 | 25.00515 | 25.05768 | 25.28857
2023-08-19 23:52 | 1212.268124 | 21.4 | 3 | 1 | 3.261588 | 0 | 0 | 0 | 0 | 0 | 0 | -5.313521e-05 | 25.00515 | 25.05768 | 25.28857
2023-08-19 23:52 | 1212.368324 | 21.5002 | 3 | 1 | 3.261538 | 0 | 0 | 0 | 0 | 0 | 0 | -6.426551e-05 | 25.00515 | 25.05768 | 25.28857
2023-08-19 23:52 | 1212.468924 | 21.6008 | 3 | 1 | 3.261618 | 0 | 0 | 0 | 0 | 0 | 0 | -7.544024e-05 | 25.00515 | 25.05768 | 25.28857
2023-08-19 23:52 | 1212.568524 | 21.7004 | 3 | 1 | 3.261581 | 0 | 0 | 0 | 0 | 0 | 0 | -8.65039e-05 | 25.00515 | 25.05768 | 25.28857
2023-08-19 23:52 | 1212.667924 | 21.7998 | 3 | 1 | 3.261591 | 0 | 0 | 0 | 0 | 0 | 0 | -9.754533e-05 | 25.00515 | 25.05768 | 25.28857
2023-08-19 23:52 | 1212.768724 | 21.9006 | 3 | 1 | 3.261565 | 0 | 0 | 0 | 0 | 0 | 0 | -0.0001087423 | 25.00515 | 25.05768 | 25.28857
2023-08-19 23:52 | 1212.867924 | 21.9998 | 3 | 1 | 3.261512 | 0 | 0 | 0 | 0 | 0 | 0 | -0.0001197615 | 25.00515 | 25.05768 | 25.28857
2023-08-19 23:52 | 1212.968124 | 22.1 | 3 | 1 | 3.261727 | 0 | 0 | 0 | 0 | 0 | 0 | -0.0001308918 | 24.98959 | 25.05768 | 25.28857
2023-08-19 23:52 | 1213.067924 | 22.1998 | 3 | 1 | 3.261629 | 0 | 0 | 0 | 0 | 0 | 0 | -0.0001212153 | 24.98959 | 25.05768 | 25.28857
2023-08-19 23:52 | 1213.168724 | 22.3006 | 3 | 1 | 3.261577 | 0 | 0 | 0 | 0 | 0 | 0 | -0.0001114419 | 24.98959 | 25.05768 | 25.28857
2023-08-19 23:52 | 1213.268124 | 22.4 | 3 | 1 | 3.261668 | 0 | 0 | 0 | 0 | 0 | 0 | -0.0001018042 | 24.98959 | 25.05768 | 25.28857
2023-08-19 23:52 | 1213.368324 | 22.5002 | 3 | 1 | 3.261658 | 0 | 0 | 0 | 0 | 0 | 0 | -9.208889e-05 | 24.98959 | 25.05768 | 25.28857
2023-08-19 23:52 | 1213.468724 | 22.6006 | 3 | 1 | 3.261552 | 0 | 0 | 0 | 0 | 0 | 0 | -8.235423e-05 | 24.98959 | 25.05768 | 25.28857
2023-08-19 23:52 | 1213.568124 | 22.7 | 3 | 1 | 3.26139 | 0 | 0 | 0 | 0 | 0 | 0 | -7.271652e-05 | 24.98959 | 25.05768 | 25.28857
2023-08-19 23:52 | 1213.668724 | 22.8006 | 3 | 1 | 3.261587 | 0 | 0 | 0 | 0 | 0 | 0 | -6.296247e-05 | 24.98959 | 25.05768 | 25.28857
2023-08-19 23:52 | 1213.768124 | 22.9 | 3 | 1 | 3.261565 | 0 | 0 | 0 | 0 | 0 | 0 | -5.332476e-05 | 24.98959 | 25.05768 | 25.28857
2023-08-19 23:52 | 1213.869724 | 23.0016 | 3 | 1 | 3.261502 | 0 | 0 | 0 | 0 | 0 | 0 | -4.347375e-05 | 24.98959 | 25.05768 | 25.28857
2023-08-19 23:52 | 1213.968924 | 23.1008 | 3 | 1 | 3.261708 | 0 | 0 | 0 | 0 | 0 | 0 | -3.385544e-05 | 24.98959 | 25.06353 | 25.28857
2023-08-19 23:52 | 1214.069024 | 23.2009 | 3 | 1 | 3.261574 | 0 | 0 | 0 | 0 | 0 | 0 | -7.693399e-06 | 24.98959 | 25.06354 | 25.28857
2023-08-19 23:52 | 1214.169524 | 23.3014 | 3 | 1 | 3.261564 | 0 | 0 | 0 | 0 | 0 | 0 | 1.857318e-05 | 24.98959 | 25.06354 | 25.25161
2023-08-19 23:52 | 1214.268124 | 23.4 | 3 | 1 | 3.261613 | 0 | 0 | 0 | 0 | 0 | 0 | 4.434318e-05 | 24.98959 | 25.06354 | 25.25161
2023-08-19 23:52 | 1214.368524 | 23.5004 | 3 | 1 | 3.261747 | 0 | 0 | 0 | 0 | 0 | 0 | 7.058363e-05 | 24.98959 | 25.06354 | 25.25161
2023-08-19 23:52 | 1214.468124 | 23.6 | 3 | 1 | 3.261687 | 0 | 0 | 0 | 0 | 0 | 0 | 9.661499e-05 | 24.98959 | 25.06354 | 25.25161
2023-08-19 23:52 | 1214.568924 | 23.7008 | 3 | 1 | 3.261573 | 0 | 0 | 0 | 0 | 0 | 0 | 0.00012296 | 24.98959 | 25.06354 | 25.25161
2023-08-19 23:52 | 1214.668724 | 23.8006 | 3 | 1 | 3.2616 | 0 | 0 | 0 | 0 | 0 | 0 | 0.0001490436 | 24.98959 | 25.06354 | 25.25161
2023-08-19 23:52 | 1214.767924 | 23.8998 | 3 | 1 | 3.261642 | 0 | 0 | 0 | 0 | 0 | 0 | 0.0001749704 | 24.98959 | 25.06354 | 25.25161
2023-08-19 23:52 | 1214.869524 | 24.0014 | 3 | 1 | 3.261565 | 0 | 0 | 0 | 0 | 0 | 0 | 0.0002015245 | 24.98959 | 25.06354 | 25.25161
2023-08-19 23:52 | 1214.968724 | 24.1006 | 3 | 1 | 3.261601 | 0 | 0 | 0 | 0 | 0 | 0 | 0.0002274513 | 24.98959 | 25.06354 | 25.25161
2023-08-19 23:52 | 1215.069524 | 24.2014 | 3 | 1 | 3.261663 | 0 | 0 | 0 | 0 | 0 | 0 | 0.0002068073 | 24.98959 | 25.06354 | 25.25161
2023-08-19 23:52 | 1215.168924 | 24.3008 | 3 | 1 | 3.26166 | 0 | 0 | 0 | 0 | 0 | 0 | 0.0001864501 | 24.98959 | 25.06354 | 25.25161
2023-08-19 23:52 | 1215.267924 | 24.3998 | 3 | 1 | 3.261647 | 0 | 0 | 0 | 0 | 0 | 0 | 0.0001661747 | 24.98959 | 25.06354 | 25.25161
2023-08-19 23:52 | 1215.368324 | 24.5002 | 3 | 1 | 3.261558 | 0 | 0 | 0 | 0 | 0 | 0 | 0.0001456126 | 24.98959 | 25.06354 | 25.25161
2023-08-19 23:52 | 1215.468924 | 24.6008 | 3 | 1 | 3.261674 | 0 | 0 | 0 | 0 | 0 | 0 | 0.0001250096 | 24.98959 | 25.06354 | 25.25161
2023-08-19 23:52 | 1215.568324 | 24.7002 | 3 | 1 | 3.261649 | 0 | 0 | 0 | 0 | 0 | 0 | 0.0001046523 | 24.98959 | 25.06354 | 25.25161
2023-08-19 23:52 | 1215.670124 | 24.802 | 3 | 1 | 3.261612 | 0 | 0 | 0 | 0 | 0 | 0 | 8.380351e-05 | 24.98959 | 25.06354 | 25.25161
2023-08-19 23:52 | 1215.768124 | 24.9 | 3 | 1 | 3.261607 | 0 | 0 | 0 | 0 | 0 | 0 | 6.373296e-05 | 24.96164 | 25.06354 | 25.25161
2023-08-19 23:52 | 1215.868324 | 25.0002 | 3 | 1 | 3.261537 | 0 | 0 | 0 | 0 | 0 | 0 | 4.321184e-05 | 24.96164 | 25.06354 | 25.25161
2023-08-19 23:52 | 1215.968724 | 25.1006 | 3 | 1 | 3.261827 | 0 | 0 | 0 | 0 | 0 | 0 | 2.264977e-05 | 24.96164 | 25.06354 | 25.25161
2023-08-19 23:52 | 1216.067924 | 25.1998 | 3 | 1 | 3.261584 | 0 | 0 | 0 | 0 | 0 | 0 | 2.901574e-05 | 24.96164 | 25.06354 | 25.25161
2023-08-19 23:52 | 1216.169024 | 25.3009 | 3 | 1 | 3.261618 | 0 | 0 | 0 | 0 | 0 | 0 | 3.550364e-05 | 24.96164 | 25.06354 | 25.25161
2023-08-19 23:52 | 1216.269624 | 25.4015 | 3 | 1 | 3.261517 | 0 | 0 | 0 | 0 | 0 | 0 | 4.195945e-05 | 24.96164 | 25.06354 | 25.25161
2023-08-19 23:52 | 1216.367924 | 25.4998 | 3 | 1 | 3.261525 | 0 | 0 | 0 | 0 | 0 | 0 | 4.826767e-05 | 24.96164 | 25.06354 | 25.25161
2023-08-19 23:52 | 1216.468524 | 25.6004 | 3 | 1 | 3.261677 | 0 | 0 | 0 | 0 | 0 | 0 | 5.472348e-05 | 24.96164 | 25.06354 | 25.25161
2023-08-19 23:52 | 1216.568924 | 25.7008 | 3 | 1 | 3.261626 | 0 | 0 | 0 | 0 | 0 | 0 | 6.116646e-05 | 24.96164 | 25.06354 | 25.25161
2023-08-19 23:52 | 1216.669124 | 25.801 | 3 | 1 | 3.261582 | 0 | 0 | 0 | 0 | 0 | 0 | 6.759661e-05 | 24.96164 | 25.06354 | 25.25161
2023-08-19 23:52 | 1216.768524 | 25.9004 | 3 | 1 | 3.261797 | 0 | 0 | 0 | 0 | 0 | 0 | 7.397541e-05 | 24.96164 | 25.03559 | 25.25161
2023-08-19 23:52 | 1216.869924 | 26.0018 | 3 | 1 | 3.261526 | 0 | 0 | 0 | 0 | 0 | 0 | 8.048256e-05 | 24.96164 | 25.03559 | 25.25161
2023-08-19 23:52 | 1216.968124 | 26.1 | 3 | 1 | 3.261472 | 0 | 0 | 0 | 0 | 0 | 0 | 8.678436e-05 | 24.96164 | 25.03559 | 25.24509
2023-08-19 23:52 | 1217.068724 | 26.2006 | 3 | 1 | 3.26175 | 0 | 0 | 0 | 0 | 0 | 0 | 8.163584e-05 | 24.96164 | 25.03559 | 25.24509
2023-08-19 23:52 | 1217.168124 | 26.3 | 3 | 1 | 3.261704 | 0 | 0 | 0 | 0 | 0 | 0 | 7.654874e-05 | 24.96164 | 25.03559 | 25.24509
2023-08-19 23:52 | 1217.268724 | 26.4006 | 3 | 1 | 3.261668 | 0 | 0 | 0 | 0 | 0 | 0 | 7.140022e-05 | 24.96164 | 25.03559 | 25.24509
2023-08-19 23:52 | 1217.369324 | 26.5012 | 3 | 1 | 3.261698 | 0 | 0 | 0 | 0 | 0 | 0 | 6.625171e-05 | 24.96164 | 25.03559 | 25.24509
2023-08-19 23:52 | 1217.468524 | 26.6004 | 3 | 1 | 3.261616 | 0 | 0 | 0 | 0 | 0 | 0 | 6.117484e-05 | 24.96164 | 25.03559 | 25.24509
2023-08-19 23:52 | 1217.568524 | 26.7004 | 3 | 1 | 3.261488 | 0 | 0 | 0 | 0 | 0 | 0 | 5.605703e-05 | 24.96164 | 25.03559 | 25.24509
2023-08-19 23:52 | 1217.668724 | 26.8006 | 3 | 1 | 3.261588 | 0 | 0 | 0 | 0 | 0 | 0 | 5.092898e-05 | 24.96164 | 25.03559 | 25.24509
2023-08-19 23:52 | 1217.768724 | 26.9006 | 3 | 1 | 3.261511 | 0 | 0 | 0 | 0 | 0 | 0 | 4.581117e-05 | 24.96164 | 25.03559 | 25.24509
2023-08-19 23:52 | 1217.869124 | 27.001 | 3 | 1 | 3.261659 | 0 | 0 | 0 | 0 | 0 | 0 | 4.067289e-05 | 24.96164 | 25.03559 | 25.24509
2023-08-19 23:52 | 1217.969724 | 27.1016 | 3 | 1 | 3.261701 | 0 | 0 | 0 | 0 | 0 | 0 | 3.552437e-05 | 24.96164 | 25.03559 | 25.24509
2023-08-19 23:52 | 1218.068024 | 27.1999 | 3 | 1 | 3.261628 | 0 | 0 | 0 | 0 | 0 | 0 | 3.458578e-05 | 24.96164 | 25.03559 | 25.24509
2023-08-19 23:52 | 1218.167924 | 27.2998 | 3 | 1 | 3.26157 | 0 | 0 | 0 | 0 | 0 | 0 | 3.363191e-05 | 24.96164 | 25.03559 | 25.24509
2023-08-19 23:52 | 1218.267924 | 27.3998 | 3 | 1 | 3.261759 | 0 | 0 | 0 | 0 | 0 | 0 | 3.267709e-05 | 24.96164 | 25.03559 | 25.24509
2023-08-19 23:52 | 1218.368324 | 27.5002 | 3 | 1 | 3.261707 | 0 | 0 | 0 | 0 | 0 | 0 | 3.171846e-05 | 24.96164 | 25.03559 | 25.24509
2023-08-19 23:52 | 1218.467924 | 27.5998 | 3 | 1 | 3.261669 | 0 | 0 | 0 | 0 | 0 | 0 | 3.076745e-05 | 24.96164 | 25.03559 | 25.24509
2023-08-19 23:52 | 1218.569724 | 27.7016 | 3 | 1 | 3.261707 | 0 | 0 | 0 | 0 | 0 | 0 | 2.979545e-05 | 24.96164 | 25.03559 | 25.24509
2023-08-19 23:52 | 1218.668924 | 27.8008 | 3 | 1 | 3.261699 | 0 | 0 | 0 | 0 | 0 | 0 | 2.884827e-05 | 25.00918 | 25.03559 | 25.24509
2023-08-19 23:52 | 1218.768324 | 27.9002 | 3 | 1 | 3.261661 | 0 | 0 | 0 | 0 | 0 | 0 | 2.789917e-05 | 25.00918 | 25.03559 | 25.24509
2023-08-19 23:52 | 1218.868124 | 28 | 3 | 1 | 3.261618 | 0 | 0 | 0 | 0 | 0 | 0 | 2.694626e-05 | 25.00918 | 25.03559 | 25.24509
2023-08-19 23:52 | 1218.968524 | 28.1004 | 3 | 1 | 3.261662 | 0 | 0 | 0 | 0 | 0 | 0 | 2.598763e-05 | 25.00918 | 25.03559 | 25.24509
2023-08-19 23:52 | 1219.068124 | 28.2 | 3 | 1 | 3.26148 | 0 | 0 | 0 | 0 | 0 | 0 | 2.470454e-05 | 25.00918 | 25.03559 | 25.24509
2023-08-19 23:52 | 1219.170124 | 28.302 | 3 | 1 | 3.261687 | 0 | 0 | 0 | 0 | 0 | 0 | 2.339055e-05 | 25.00918 | 25.03559 | 25.24509
2023-08-19 23:52 | 1219.267924 | 28.3998 | 3 | 1 | 3.261667 | 0 | 0 | 0 | 0 | 0 | 0 | 2.213065e-05 | 25.00918 | 25.03559 | 25.24509
2023-08-19 23:52 | 1219.368124 | 28.5 | 3 | 1 | 3.261594 | 0 | 0 | 0 | 0 | 0 | 0 | 2.083984e-05 | 25.00918 | 25.03559 | 25.24509
2023-08-19 23:52 | 1219.467924 | 28.5998 | 3 | 1 | 3.261684 | 0 | 0 | 0 | 0 | 0 | 0 | 1.955419e-05 | 25.00918 | 25.03559 | 25.24509
2023-08-19 23:52 | 1219.568524 | 28.7004 | 3 | 1 | 3.261696 | 0 | 0 | 0 | 0 | 0 | 0 | 1.825823e-05 | 25.00918 | 25.03559 | 25.24509
2023-08-19 23:52 | 1219.667924 | 28.7998 | 3 | 1 | 3.261615 | 0 | 0 | 0 | 0 | 0 | 0 | 1.697772e-05 | 25.00918 | 25.05457 | 25.24509
2023-08-19 23:52 | 1219.769324 | 28.9012 | 3 | 1 | 3.261614 | 0 | 0 | 0 | 0 | 0 | 0 | 1.567145e-05 | 25.00918 | 25.05457 | 25.30687
2023-08-19 23:52 | 1219.868724 | 29.0006 | 3 | 1 | 3.261652 | 0 | 0 | 0 | 0 | 0 | 0 | 1.439095e-05 | 25.00918 | 25.05457 | 25.30687
2023-08-19 23:52 | 1219.967924 | 29.0998 | 3 | 1 | 3.261512 | 0 | 0 | 0 | 0 | 0 | 0 | 1.311302e-05 | 25.00918 | 25.05457 | 25.30687
2023-08-19 23:52 | 1220.068924 | 29.2008 | 3 | 1 | 3.261642 | 0 | 0 | 0 | 0 | 0 | 0 | 1.311302e-05 | 25.00918 | 25.05457 | 25.30687
2023-08-19 23:52 | 1220.168524 | 29.3004 | 3 | 1 | 3.261755 | 0 | 0 | 0 | 0 | 0 | 0 | 1.311302e-05 | 25.00918 | 25.05457 | 25.30687
2023-08-19 23:52 | 1220.270124 | 29.402 | 3 | 1 | 3.261738 | 0 | 0 | 0 | 0 | 0 | 0 | 1.311302e-05 | 25.00918 | 25.05457 | 25.30687
2023-08-19 23:52 | 1220.368924 | 29.5008 | 3 | 1 | 3.261652 | 0 | 0 | 0 | 0 | 0 | 0 | 1.311302e-05 | 25.00918 | 25.05457 | 25.30687
2023-08-19 23:52 | 1220.469624 | 29.6015 | 3 | 1 | 3.261712 | 0 | 0 | 0 | 0 | 0 | 0 | 1.311302e-05 | 25.00918 | 25.05457 | 25.30687
2023-08-19 23:52 | 1220.567924 | 29.6998 | 3 | 1 | 3.261652 | 0 | 0 | 0 | 0 | 0 | 0 | 1.311302e-05 | 25.00918 | 25.05457 | 25.30687
2023-08-19 23:52 | 1220.668524 | 29.8004 | 3 | 1 | 3.26155 | 0 | 0 | 0 | 0 | 0 | 0 | 1.311302e-05 | 25.00918 | 25.05457 | 25.30687
2023-08-19 23:52 | 1220.769124 | 29.901 | 3 | 1 | 3.261596 | 0 | 0 | 0 | 0 | 0 | 0 | 1.311302e-05 | 25.00918 | 25.05457 | 25.30687
2023-08-19 23:52 | 1220.868324 | 30.0002 | 3 | 1 | 3.261642 | 0 | 0 | 0 | 0 | 0 | 0 | 1.311302e-05 | 25.00918 | 25.05457 | 25.30687
2023-08-19 23:52 | 1220.868524 | 30.0004 | 3 | 1 | 3.261676 | 0 | 0 | 0 | 0 | 0 | 0 | 1.311302e-05 | 25.00918 | 25.05457 | 25.30687