## Global_Info
TEST REPORT
|  |  | 20230817_v4_EIS363 | Serial Number |  | C:\ArbinSoftware\DataPro\Result\20230817_v4_EIS363
|  |  | 2023-08-27 | 207487
Channel | Start DateTime | Schedule File Name | Creator | Comments | Software Version | Schedule Version | MASS | Specific Capacity | Capacity | Item ID | Has Aux | Has Specail | Log Aux Data Flag | Log Special Flag
1 | 2023-08-17 19:14 | INR21700_m50T\2nd_life_EIS\EIS_general.sdu |  |  | PV7.0 Build: 181116USB | Schedule Version 7.00.15 | 0 | 0 | 4.85 |  | 3 | 0 | TRUE | TRUE
Note on G2: Click to open file path

## ACIM_Chan1
Device_ID | Test_ID | Channel_ID | Cycle_ID | Step_ID | Pt | Freq | Zmod | Zphz
Gamry_1 | 790 | 0 | 1 | 2 | 0 | 10019.53 | 0.0479797 | 49.70262
Gamry_1 | 790 | 0 | 1 | 2 | 1 | 7207.031 | 0.0395596 | 43.97788
Gamry_1 | 790 | 0 | 1 | 2 | 2 | 5150.463 | 0.0334518 | 37.23926
Gamry_1 | 790 | 0 | 1 | 2 | 3 | 3715.701 | 0.0294543 | 30.07728
Gamry_1 | 790 | 0 | 1 | 2 | 4 | 2686.738 | 0.0270198 | 23.04867
Gamry_1 | 790 | 0 | 1 | 2 | 5 | 1933.594 | 0.0256756 | 16.65956
Gamry_1 | 790 | 0 | 1 | 2 | 6 | 1395.089 | 0.0250611 | 11.43178
Gamry_1 | 790 | 0 | 1 | 2 | 7 | 1000.702 | 0.0248828 | 7.409594
Gamry_1 | 790 | 0 | 1 | 2 | 8 | 716.9117 | 0.024942 | 4.424665
Gamry_1 | 790 | 0 | 1 | 2 | 9 | 520.8333 | 0.0251183 | 2.384683
Gamry_1 | 790 | 0 | 1 | 2 | 10 | 372.8693 | 0.0253822 | 0.8345163
Gamry_1 | 790 | 0 | 1 | 2 | 11 | 269.3965 | 0.0256311 | -0.2455611
Gamry_1 | 790 | 0 | 1 | 2 | 12 | 193.6983 | 0.025914 | -0.986148
Gamry_1 | 790 | 0 | 1 | 2 | 13 | 139.2327 | 0.0262089 | -1.560487
Gamry_1 | 790 | 0 | 1 | 2 | 14 | 99.734 | 0.0264997 | -1.826338
Gamry_1 | 790 | 0 | 1 | 2 | 15 | 72.11539 | 0.0267403 | -2.116224
Gamry_1 | 790 | 0 | 1 | 2 | 16 | 49.86702 | 0.0271067 | -2.188384
Gamry_1 | 790 | 0 | 1 | 2 | 17 | 37.5 | 0.0273819 | -2.216178
Gamry_1 | 790 | 0 | 1 | 2 | 18 | 27.25291 | 0.0276528 | -2.213869
Gamry_1 | 790 | 0 | 1 | 2 | 19 | 19.29012 | 0.0279493 | -2.006168
Gamry_1 | 790 | 0 | 1 | 2 | 20 | 13.95089 | 0.0281405 | -1.923723
Gamry_1 | 790 | 0 | 1 | 2 | 21 | 9.9734 | 0.0282951 | -1.645306
Gamry_1 | 790 | 0 | 1 | 2 | 22 | 7.233796 | 0.0284856 | -1.50405
Gamry_1 | 790 | 0 | 1 | 2 | 23 | 5.196785 | 0.0286136 | -1.462525
Gamry_1 | 790 | 0 | 1 | 2 | 24 | 3.720238 | 0.0288213 | -1.232298
Gamry_1 | 790 | 0 | 1 | 2 | 25 | 2.689329 | 0.028816 | -1.220618
Gamry_1 | 790 | 0 | 1 | 2 | 26 | 1.929012 | 0.0289163 | -0.985218
Gamry_1 | 790 | 0 | 1 | 2 | 27 | 1.395089 | 0.0289717 | -1.128083
Gamry_1 | 790 | 0 | 1 | 2 | 28 | 0.997765 | 0.0290832 | -1.219411
Gamry_1 | 790 | 0 | 1 | 2 | 29 | 0.7233796 | 0.0291873 | -1.143912
Gamry_1 | 790 | 0 | 1 | 2 | 30 | 0.5185288 | 0.0292188 | -1.427496
Gamry_1 | 790 | 0 | 1 | 2 | 31 | 0.3732086 | 0.0293638 | -1.632029
Gamry_1 | 790 | 0 | 1 | 2 | 32 | 0.2687787 | 0.0295138 | -1.854103
Gamry_1 | 790 | 0 | 1 | 2 | 33 | 0.1933787 | 0.0297064 | -2.129927
Gamry_1 | 790 | 0 | 1 | 2 | 34 | 0.1391776 | 0.0298518 | -2.553592
Gamry_1 | 790 | 0 | 1 | 2 | 35 | 0.1001603 | 0.0301011 | -2.97147
Gamry_1 | 790 | 0 | 1 | 2 | 36 | 0.0719825 | 0.0303955 | -3.616891
Gamry_1 | 790 | 0 | 1 | 2 | 37 | 0.051807 | 0.0307043 | -4.354527
Gamry_1 | 790 | 0 | 1 | 2 | 38 | 0.0372971 | 0.0311012 | -5.190159
Gamry_1 | 790 | 0 | 1 | 2 | 39 | 0.0268286 | 0.0316126 | -6.199795
Gamry_1 | 790 | 0 | 1 | 2 | 40 | 0.0193124 | 0.0322369 | -7.392144
Gamry_1 | 790 | 0 | 1 | 2 | 41 | 0.0138979 | 0.0329601 | -8.772008
Gamry_1 | 790 | 0 | 1 | 2 | 42 | 0.0100006 | 0.0339129 | -10.49499
Note on A1: Device_ID
Note on B1: Test_ID
Note on C1: Channel_ID
Note on D1: Cycle_ID
Note on E1: Step_ID
Note on F1: Pt
Note on G1: Freq
Note on H1: Zmod
Note on I1: Zphz

## Channel_1_1
Date_Time | Test_Time(s) | Step_Time(s) | Step_Index | Cycle_Index | Voltage(V) | Current(A) | Charge_Capacity(Ah) | Discharge_Capacity(Ah) | Charge_Energy(Wh) | Discharge_Energy(Wh) | Internal Resistance(Ohm) | dV/dt(V/s) | Aux_Temperature(¡æ)_1 | Aux_Temperature(¡æ)_2 | Aux_Temperature(¡æ)_3
2023-08-17 19:10 | 0.1022 | 0.102 | 1 | 1 | 3.633268 | 0 | 0 | 0 | 0 | 0 | 0 | 0 | 25.11235 | 25.11489 | 25.34576
2023-08-17 19:10 | 0.2002 | 0.2 | 1 | 1 | 3.63336 | 0 | 0 | 0 | 0 | 0 | 0 | 0 | 25.11235 | 25.11489 | 25.34576
2023-08-17 19:10 | 0.301 | 0.3008 | 1 | 1 | 3.633546 | 0 | 0 | 0 | 0 | 0 | 0 | 0 | 25.11235 | 25.11489 | 25.34576
2023-08-17 19:10 | 0.4018 | 0.4016 | 1 | 1 | 3.633292 | 0 | 0 | 0 | 0 | 0 | 0 | 0 | 25.11235 | 25.11489 | 25.34576
2023-08-17 19:10 | 0.5012 | 0.501 | 1 | 1 | 3.633416 | 0 | 0 | 0 | 0 | 0 | 0 | -9.732526e-08 | 25.12447 | 25.11489 | 25.34576
2023-08-17 19:10 | 0.6008 | 0.6006 | 1 | 1 | 3.633286 | 0 | 0 | 0 | 0 | 0 | 0 | -1.948463e-07 | 25.12447 | 25.11489 | 25.34576
2023-08-17 19:10 | 0.7004 | 0.7002 | 1 | 1 | 3.633363 | 0 | 0 | 0 | 0 | 0 | 0 | -2.923674e-07 | 25.12447 | 25.11489 | 25.34576
2023-08-17 19:10 | 0.8002 | 0.8 | 1 | 1 | 3.633494 | 0 | 0 | 0 | 0 | 0 | 0 | -3.900843e-07 | 25.12447 | 25.11489 | 25.34576
2023-08-17 19:10 | 0.9022 | 0.902 | 1 | 1 | 3.63353 | 0 | 0 | 0 | 0 | 0 | 0 | -4.899553e-07 | 25.12447 | 25.11489 | 25.34576
2023-08-17 19:10 | 1.0007 | 1.0005 | 1 | 1 | 3.633409 | 0 | 0 | 0 | 0 | 0 | 0 | -5.863994e-07 | 25.12447 | 25.11489 | 25.34576
2023-08-17 19:10 | 1.0009 | 1.0007 | 1 | 1 | 3.633414 | 0 | 0 | 0 | 0 | 0 | 0 | -5.865952e-07 | 25.12447 | 25.11489 | 25.34576
2023-08-17 19:10 | 1.0212 | 0.0026 | 2 | 1 | 3.63342 | 0 | 0 | 0 | 0 | 0 | 0 | -6.063736e-07 | 25.12447 | 25.1149 | 25.34576
2023-08-17 19:11 | 61.0249 | 60.0063 | 2 | 1 | 3.638267 | 0 | 0 | 0 | 0 | 0 | 0 | -5.935764e-05 | 25.12524 | 25.11688 | 25.34614
2023-08-17 19:12 | 121.026 | 120.0074 | 2 | 1 | 3.634482 | 0 | 0 | 0 | 0 | 0 | 0 | -0.0001181064 | 25.12601 | 25.11887 | 25.34651
2023-08-17 19:13 | 181.0267 | 180.0081 | 2 | 1 | 3.633728 | 0 | 0 | 0 | 0 | 0 | 0 | -0.0001768547 | 25.12678 | 25.12085 | 25.34689
2023-08-17 19:14 | 241.0287 | 240.0101 | 2 | 1 | 3.639662 | 0 | 0 | 0 | 0 | 0 | 0 | -0.0002356043 | 25.12755 | 25.12284 | 25.34726
2023-08-17 19:15 | 301.0297 | 300.0111 | 2 | 1 | 3.628917 | 0 | 0 | 0 | 0 | 0 | 0 | -0.0002943529 | 25.12833 | 25.12482 | 25.34763
2023-08-17 19:16 | 361.0313 | 360.0127 | 2 | 1 | 3.638893 | 0 | 0 | 0 | 0 | 0 | 0 | -0.0003531021 | 25.1291 | 25.12681 | 25.34801
2023-08-17 19:17 | 421.0315 | 420.0129 | 2 | 1 | 3.629199 | 0 | 0 | 0 | 0 | 0 | 0 | -0.00041185 | 25.12987 | 25.12879 | 25.34838
2023-08-17 19:18 | 481.0326 | 480.014 | 2 | 1 | 3.640646 | 0 | 0 | 0 | 0 | 0 | 0 | -0.0004705987 | 25.13064 | 25.13078 | 25.34876
2023-08-17 19:19 | 541.0359 | 540.0173 | 2 | 1 | 3.630621 | 0 | 0 | 0 | 0 | 0 | 0 | -0.0005293495 | 25.13141 | 25.13276 | 25.34913
2023-08-17 19:20 | 601.0372 | 600.0186 | 2 | 1 | 3.637235 | 0 | 0 | 0 | 0 | 0 | 0 | -0.0005880985 | 25.13218 | 25.13475 | 25.34951
2023-08-17 19:21 | 661.0377 | 660.0191 | 2 | 1 | 3.641174 | 0 | 0 | 0 | 0 | 0 | 0 | -0.0006468466 | 25.13295 | 25.13674 | 25.34988
2023-08-17 19:22 | 721.0403 | 720.0217 | 2 | 1 | 3.641055 | 0 | 0 | 0 | 0 | 0 | 0 | -0.0007055968 | 25.13372 | 25.13872 | 25.35025
2023-08-17 19:23 | 781.0433 | 780.0247 | 2 | 1 | 3.638304 | 0 | 0 | 0 | 0 | 0 | 0 | -0.0007643474 | 25.13449 | 25.14071 | 25.35063
2023-08-17 19:24 | 841.0455 | 840.0269 | 2 | 1 | 3.631249 | 0 | 0 | 0 | 0 | 0 | 0 | -0.0008230972 | 25.12026 | 25.13909 | 25.34855
2023-08-17 19:25 | 901.0473 | 900.0287 | 2 | 1 | 3.627132 | 0 | 0 | 0 | 0 | 0 | 0 | -0.0008818466 | 25.12364 | 25.12746 | 25.37213
2023-08-17 19:26 | 961.0492 | 960.0306 | 2 | 1 | 3.637345 | 0 | 0 | 0 | 0 | 0 | 0 | -0.0009405961 | 25.12758 | 25.11795 | 25.3472
2023-08-17 19:27 | 1021.0499 | 1020.0313 | 2 | 1 | 3.635128 | 0 | 0 | 0 | 0 | 0 | 0 | -0.0009993444 | 25.12758 | 25.14097 | 25.34249
2023-08-17 19:28 | 1081.0517 | 1080.0331 | 2 | 1 | 3.629062 | 0 | 0 | 0 | 0 | 0 | 0 | -0.001058094 | 25.12887 | 25.13274 | 25.35303
2023-08-17 19:29 | 1141.052 | 1140.0334 | 2 | 1 | 3.641086 | 0 | 0 | 0 | 0 | 0 | 0 | -0.001116842 | 25.11851 | 25.14667 | 25.35745
2023-08-17 19:30 | 1201.0524 | 1200.0338 | 2 | 1 | 3.627729 | 0 | 0 | 0 | 0 | 0 | 0 | -0.00117559 | 25.14425 | 25.12554 | 25.31782
2023-08-17 19:31 | 1261.0564 | 1260.0378 | 2 | 1 | 3.637446 | 0 | 0 | 0 | 0 | 0 | 0 | -0.001234341 | 25.15422 | 25.13281 | 25.31496
2023-08-17 19:32 | 1319.934132 | 0.1015 | 3 | 1 | 3.632902 | 0 | 0 | 0 | 0 | 0 | 0 | -0.00129199 | 25.12942 | 25.11054 | 25.32714
2023-08-17 19:32 | 1320.032532 | 0.1999 | 3 | 1 | 3.632889 | 0 | 0 | 0 | 0 | 0 | 0 | -0.001252283 | 25.12942 | 25.11054 | 25.32714
2023-08-17 19:32 | 1320.132732 | 0.3001 | 3 | 1 | 3.633043 | 0 | 0 | 0 | 0 | 0 | 0 | -0.001211849 | 25.12942 | 25.11054 | 25.32714
2023-08-17 19:32 | 1320.234332 | 0.4017 | 3 | 1 | 3.632861 | 0 | 0 | 0 | 0 | 0 | 0 | -0.00117085 | 25.12942 | 25.11054 | 25.32714
2023-08-17 19:32 | 1320.333532 | 0.5009 | 3 | 1 | 3.633087 | 0 | 0 | 0 | 0 | 0 | 0 | -0.001130819 | 25.12942 | 25.11054 | 25.32714
2023-08-17 19:32 | 1320.433732 | 0.6011 | 3 | 1 | 3.633061 | 0 | 0 | 0 | 0 | 0 | 0 | -0.0009932503 | 25.12942 | 25.11054 | 25.32714
2023-08-17 19:32 | 1320.533332 | 0.7007 | 3 | 1 | 3.632981 | 0 | 0 | 0 | 0 | 0 | 0 | -0.0008565051 | 25.12942 | 25.11054 | 25.32714
2023-08-17 19:32 | 1320.633932 | 0.8013 | 3 | 1 | 3.633167 | 0 | 0 | 0 | 0 | 0 | 0 | -0.0007183869 | 25.12942 | 25.11054 | 25.32714
2023-08-17 19:32 | 1320.733332 | 0.9007 | 3 | 1 | 3.633052 | 0 | 0 | 0 | 0 | 0 | 0 | -0.0005819163 | 25.12942 | 25.11054 | 25.32714
2023-08-17 19:32 | 1320.832532 | 0.9999 | 3 | 1 | 3.633168 | 0 | 0 | 0 | 0 | 0 | 0 | -0.0004457202 | 25.12942 | 25.11054 | 25.32714
2023-08-17 19:32 | 1320.933332 | 1.1007 | 3 | 1 | 3.633098 | 0 | 0 | 0 | 0 | 0 | 0 | -0.0003073275 | 25.12942 | 25.11054 | 25.32714
2023-08-17 19:32 | 1321.032932 | 1.2003 | 3 | 1 | 3.632896 | 0 | 0 | 0 | 0 | 0 | 0 | -0.0001705822 | 25.12942 | 25.11054 | 25.32714
2023-08-17 19:32 | 1321.134532 | 1.3019 | 3 | 1 | 3.633107 | 0 | 0 | 0 | 0 | 0 | 0 | -3.109111e-05 | 25.13472 | 25.11054 | 25.32714
2023-08-17 19:32 | 1321.232932 | 1.4003 | 3 | 1 | 3.633188 | 0 | 0 | 0 | 0 | 0 | 0 | 0.0001040066 | 25.13472 | 25.11054 | 25.32714
2023-08-17 19:32 | 1321.334132 | 1.5015 | 3 | 1 | 3.633052 | 0 | 0 | 0 | 0 | 0 | 0 | 0.0002429485 | 25.13472 | 25.11054 | 25.32714
2023-08-17 19:32 | 1321.434132 | 1.6015 | 3 | 1 | 3.633081 | 0 | 0 | 0 | 0 | 0 | 0 | 0.0002197981 | 25.13472 | 25.11054 | 25.32714
2023-08-17 19:32 | 1321.533532 | 1.7009 | 3 | 1 | 3.633134 | 0 | 0 | 0 | 0 | 0 | 0 | 0.0001967865 | 25.13472 | 25.11054 | 25.32714
2023-08-17 19:32 | 1321.632932 | 1.8003 | 3 | 1 | 3.633106 | 0 | 0 | 0 | 0 | 0 | 0 | 0.000173775 | 25.13472 | 25.11054 | 25.32714
2023-08-17 19:32 | 1321.734532 | 1.9019 | 3 | 1 | 3.633173 | 0 | 0 | 0 | 0 | 0 | 0 | 0.0001502542 | 25.13472 | 25.11054 | 25.32714
2023-08-17 19:32 | 1321.832732 | 2.0001 | 3 | 1 | 3.633092 | 0 | 0 | 0 | 0 | 0 | 0 | 0.0001275204 | 25.13472 | 25.11054 | 25.32714
2023-08-17 19:32 | 1321.933532 | 2.1009 | 3 | 1 | 3.633236 | 0 | 0 | 0 | 0 | 0 | 0 | 0.0001041848 | 25.13472 | 25.11054 | 25.32714
2023-08-17 19:32 | 1322.034132 | 2.2015 | 3 | 1 | 3.633207 | 0 | 0 | 0 | 0 | 0 | 0 | 8.089542e-05 | 25.13472 | 25.11054 | 25.32714
2023-08-17 19:32 | 1322.134132 | 2.3015 | 3 | 1 | 3.633099 | 0 | 0 | 0 | 0 | 0 | 0 | 5.774498e-05 | 25.13472 | 25.1087 | 25.32714
2023-08-17 19:32 | 1322.234732 | 2.4021 | 3 | 1 | 3.633062 | 0 | 0 | 0 | 0 | 0 | 0 | 3.445563e-05 | 25.13472 | 25.1087 | 25.32714
2023-08-17 19:32 | 1322.334132 | 2.5015 | 3 | 1 | 3.6331 | 0 | 0 | 0 | 0 | 0 | 0 | 1.144409e-05 | 25.13472 | 25.1087 | 25.3253
2023-08-17 19:32 | 1322.433532 | 2.6009 | 3 | 1 | 3.633112 | 0 | 0 | 0 | 0 | 0 | 0 | 1.704597e-05 | 25.13472 | 25.1087 | 25.3253
2023-08-17 19:32 | 1322.534532 | 2.7019 | 3 | 1 | 3.633138 | 0 | 0 | 0 | 0 | 0 | 0 | 2.273803e-05 | 25.13472 | 25.1087 | 25.3253
2023-08-17 19:32 | 1322.633132 | 2.8005 | 3 | 1 | 3.633064 | 0 | 0 | 0 | 0 | 0 | 0 | 2.829482e-05 | 25.13472 | 25.1087 | 25.3253
2023-08-17 19:32 | 1322.733932 | 2.9013 | 3 | 1 | 3.633089 | 0 | 0 | 0 | 0 | 0 | 0 | 3.39756e-05 | 25.13472 | 25.1087 | 25.3253
2023-08-17 19:32 | 1322.832532 | 2.9999 | 3 | 1 | 3.633138 | 0 | 0 | 0 | 0 | 0 | 0 | 3.95324e-05 | 25.13472 | 25.1087 | 25.3253
2023-08-17 19:32 | 1322.932932 | 3.1003 | 3 | 1 | 3.633092 | 0 | 0 | 0 | 0 | 0 | 0 | 4.519064e-05 | 25.13472 | 25.1087 | 25.3253
2023-08-17 19:32 | 1323.033132 | 3.2005 | 3 | 1 | 3.633111 | 0 | 0 | 0 | 0 | 0 | 0 | 5.08376e-05 | 25.13472 | 25.1087 | 25.3253
2023-08-17 19:32 | 1323.134532 | 3.3019 | 3 | 1 | 3.633265 | 0 | 0 | 0 | 0 | 0 | 0 | 5.65522e-05 | 25.13472 | 25.1087 | 25.3253
2023-08-17 19:32 | 1323.233532 | 3.4009 | 3 | 1 | 3.63304 | 0 | 0 | 0 | 0 | 0 | 0 | 6.213154e-05 | 25.13472 | 25.1087 | 25.3253
2023-08-17 19:32 | 1323.332532 | 3.4999 | 3 | 1 | 3.633247 | 0 | 0 | 0 | 0 | 0 | 0 | 6.771088e-05 | 25.13472 | 25.1087 | 25.3253
2023-08-17 19:32 | 1323.433132 | 3.6005 | 3 | 1 | 3.633117 | 0 | 0 | 0 | 0 | 0 | 0 | 5.210081e-05 | 25.13472 | 25.1087 | 25.3253
2023-08-17 19:32 | 1323.532532 | 3.6999 | 3 | 1 | 3.633165 | 0 | 0 | 0 | 0 | 0 | 0 | 3.667695e-05 | 25.13472 | 25.1087 | 25.3253
2023-08-17 19:32 | 1323.634232 | 3.8016 | 3 | 1 | 3.63303 | 0 | 0 | 0 | 0 | 0 | 0 | 2.089621e-05 | 25.13472 | 25.1087 | 25.3253
2023-08-17 19:32 | 1323.733532 | 3.9009 | 3 | 1 | 3.633119 | 0 | 0 | 0 | 0 | 0 | 0 | 5.487864e-06 | 25.13472 | 25.1087 | 25.3253
2023-08-17 19:32 | 1323.833132 | 4.0005 | 3 | 1 | 3.63316 | 0 | 0 | 0 | 0 | 0 | 0 | -9.967029e-06 | 25.13472 | 25.1087 | 25.3253
2023-08-17 19:32 | 1323.932532 | 4.0999 | 3 | 1 | 3.633131 | 0 | 0 | 0 | 0 | 0 | 0 | -2.539089e-05 | 25.13472 | 25.1087 | 25.3253
2023-08-17 19:32 | 1324.034532 | 4.2019 | 3 | 1 | 3.633078 | 0 | 0 | 0 | 0 | 0 | 0 | -4.121819e-05 | 25.12818 | 25.1087 | 25.3253
2023-08-17 19:32 | 1324.133332 | 4.3007 | 3 | 1 | 3.633197 | 0 | 0 | 0 | 0 | 0 | 0 | -5.654895e-05 | 25.12818 | 25.1087 | 25.3253
2023-08-17 19:32 | 1324.234732 | 4.4021 | 3 | 1 | 3.633143 | 0 | 0 | 0 | 0 | 0 | 0 | -7.228314e-05 | 25.12818 | 25.1087 | 25.3253
2023-08-17 19:32 | 1324.334332 | 4.5017 | 3 | 1 | 3.633226 | 0 | 0 | 0 | 0 | 0 | 0 | -8.773804e-05 | 25.12818 | 25.1087 | 25.3253
2023-08-17 19:32 | 1324.433532 | 4.6009 | 3 | 1 | 3.633164 | 0 | 0 | 0 | 0 | 0 | 0 | -7.13518e-05 | 25.12818 | 25.1087 | 25.3253
2023-08-17 19:32 | 1324.532732 | 4.7001 | 3 | 1 | 3.633164 | 0 | 0 | 0 | 0 | 0 | 0 | -5.496556e-05 | 25.12818 | 25.1087 | 25.3253
2023-08-17 19:32 | 1324.634332 | 4.8017 | 3 | 1 | 3.633144 | 0 | 0 | 0 | 0 | 0 | 0 | -3.818287e-05 | 25.12818 | 25.1087 | 25.3253
2023-08-17 19:32 | 1324.733532 | 4.9009 | 3 | 1 | 3.633074 | 0 | 0 | 0 | 0 | 0 | 0 | -2.179663e-05 | 25.12818 | 25.1087 | 25.3253
2023-08-17 19:32 | 1324.832932 | 5.0003 | 3 | 1 | 3.63312 | 0 | 0 | 0 | 0 | 0 | 0 | -5.377356e-06 | 25.12818 | 25.1087 | 25.3253
2023-08-17 19:32 | 1324.933332 | 5.1007 | 3 | 1 | 3.633239 | 0 | 0 | 0 | 0 | 0 | 0 | 1.120711e-05 | 25.12818 | 25.1087 | 25.3253
2023-08-17 19:32 | 1325.034332 | 5.2017 | 3 | 1 | 3.633186 | 0 | 0 | 0 | 0 | 0 | 0 | 2.789068e-05 | 25.12818 | 25.10217 | 25.3253
2023-08-17 19:32 | 1325.132532 | 5.2999 | 3 | 1 | 3.633163 | 0 | 0 | 0 | 0 | 0 | 0 | 4.411173e-05 | 25.12818 | 25.10217 | 25.29026
2023-08-17 19:32 | 1325.234332 | 5.4017 | 3 | 1 | 3.633123 | 0 | 0 | 0 | 0 | 0 | 0 | 6.092745e-05 | 25.12818 | 25.10217 | 25.29022
2023-08-17 19:32 | 1325.333132 | 5.5005 | 3 | 1 | 3.633156 | 0 | 0 | 0 | 0 | 0 | 0 | 7.724762e-05 | 25.12818 | 25.10217 | 25.29022
2023-08-17 19:32 | 1325.432932 | 5.6003 | 3 | 1 | 3.633143 | 0 | 0 | 0 | 0 | 0 | 0 | 7.367635e-05 | 25.12818 | 25.10217 | 25.29022
2023-08-17 19:32 | 1325.532532 | 5.6999 | 3 | 1 | 3.633179 | 0 | 0 | 0 | 0 | 0 | 0 | 7.011224e-05 | 25.12818 | 25.10217 | 25.29022
2023-08-17 19:32 | 1325.633332 | 5.8007 | 3 | 1 | 3.633026 | 0 | 0 | 0 | 0 | 0 | 0 | 6.650519e-05 | 25.12818 | 25.10217 | 25.29022
2023-08-17 19:32 | 1325.732532 | 5.8999 | 3 | 1 | 3.633126 | 0 | 0 | 0 | 0 | 0 | 0 | 6.295539e-05 | 25.12818 | 25.10217 | 25.29022
2023-08-17 19:32 | 1325.833132 | 6.0005 | 3 | 1 | 3.63321 | 0 | 0 | 0 | 0 | 0 | 0 | 5.935549e-05 | 25.12818 | 25.10217 | 25.29022
2023-08-17 19:32 | 1325.933332 | 6.1007 | 3 | 1 | 3.633117 | 0 | 0 | 0 | 0 | 0 | 0 | 5.576991e-05 | 25.12818 | 25.10217 | 25.29022
2023-08-17 19:32 | 1326.033132 | 6.2005 | 3 | 1 | 3.633155 | 0 | 0 | 0 | 0 | 0 | 0 | 5.219864e-05 | 25.12818 | 25.10217 | 25.29022
2023-08-17 19:32 | 1326.132932 | 6.3003 | 3 | 1 | 3.633207 | 0 | 0 | 0 | 0 | 0 | 0 | 4.862737e-05 | 25.12818 | 25.10217 | 25.29022
2023-08-17 19:32 | 1326.232532 | 6.3999 | 3 | 1 | 3.633132 | 0 | 0 | 0 | 0 | 0 | 0 | 4.506326e-05 | 25.12818 | 25.10217 | 25.29022
2023-08-17 19:33 | 1326.332532 | 6.4999 | 3 | 1 | 3.633147 | 0 | 0 | 0 | 0 | 0 | 0 | 4.148483e-05 | 25.12818 | 25.10217 | 25.29022
2023-08-17 19:33 | 1326.433332 | 6.6007 | 3 | 1 | 3.633127 | 0 | 0 | 0 | 0 | 0 | 0 | 4.379012e-05 | 25.12818 | 25.10217 | 25.29022
2023-08-17 19:33 | 1326.533532 | 6.7009 | 3 | 1 | 3.633192 | 0 | 0 | 0 | 0 | 0 | 0 | 4.608168e-05 | 25.12818 | 25.10217 | 25.29022
2023-08-17 19:33 | 1326.634332 | 6.8017 | 3 | 1 | 3.633099 | 0 | 0 | 0 | 0 | 0 | 0 | 4.838696e-05 | 25.12818 | 25.10217 | 25.29022
2023-08-17 19:33 | 1326.732932 | 6.9003 | 3 | 1 | 3.633303 | 0 | 0 | 0 | 0 | 0 | 0 | 5.064194e-05 | 25.12818 | 25.10217 | 25.29022
2023-08-17 19:33 | 1326.834532 | 7.0019 | 3 | 1 | 3.633123 | 0 | 0 | 0 | 0 | 0 | 0 | 5.296552e-05 | 25.13967 | 25.10217 | 25.29022
2023-08-17 19:33 | 1326.932932 | 7.1003 | 3 | 1 | 3.633235 | 0 | 0 | 0 | 0 | 0 | 0 | 5.521591e-05 | 25.13967 | 25.10217 | 25.29022
2023-08-17 19:33 | 1327.032532 | 7.1999 | 3 | 1 | 3.633187 | 0 | 0 | 0 | 0 | 0 | 0 | 5.749375e-05 | 25.13967 | 25.10217 | 25.29022
2023-08-17 19:33 | 1327.133332 | 7.3007 | 3 | 1 | 3.633089 | 0 | 0 | 0 | 0 | 0 | 0 | 5.979904e-05 | 25.13967 | 25.10217 | 25.29022
2023-08-17 19:33 | 1327.234332 | 7.4017 | 3 | 1 | 3.633416 | 0 | 0 | 0 | 0 | 0 | 0 | 6.21089e-05 | 25.13967 | 25.10217 | 25.29022
2023-08-17 19:33 | 1327.333332 | 7.5007 | 3 | 1 | 3.633118 | 0 | 0 | 0 | 0 | 0 | 0 | 6.437302e-05 | 25.13967 | 25.10217 | 25.29022
2023-08-17 19:33 | 1327.433332 | 7.6007 | 3 | 1 | 3.633245 | 0 | 0 | 0 | 0 | 0 | 0 | 4.597814e-05 | 25.13967 | 25.10217 | 25.29022
2023-08-17 19:33 | 1327.533132 | 7.7005 | 3 | 1 | 3.633108 | 0 | 0 | 0 | 0 | 0 | 0 | 2.762005e-05 | 25.13967 | 25.10217 | 25.29022
2023-08-17 19:33 | 1327.634132 | 7.8015 | 3 | 1 | 3.633187 | 0 | 0 | 0 | 0 | 0 | 0 | 9.041225e-06 | 25.13967 | 25.10217 | 25.29022
2023-08-17 19:33 | 1327.732732 | 7.9001 | 3 | 1 | 3.63328 | 0 | 0 | 0 | 0 | 0 | 0 | -9.096124e-06 | 25.13967 | 25.10217 | 25.29022
2023-08-17 19:33 | 1327.832732 | 8.0001 | 3 | 1 | 3.633214 | 0 | 0 | 0 | 0 | 0 | 0 | -2.7491e-05 | 25.13967 | 25.07796 | 25.29022
2023-08-17 19:33 | 1327.933332 | 8.1007 | 3 | 1 | 3.633139 | 0 | 0 | 0 | 0 | 0 | 0 | -4.599625e-05 | 25.13967 | 25.07796 | 25.29022
2023-08-17 19:33 | 1328.032932 | 8.2003 | 3 | 1 | 3.633087 | 0 | 0 | 0 | 0 | 0 | 0 | -6.431755e-05 | 25.13967 | 25.07796 | 25.29457
2023-08-17 19:33 | 1328.133132 | 8.3005 | 3 | 1 | 3.633217 | 0 | 0 | 0 | 0 | 0 | 0 | -8.274921e-05 | 25.13967 | 25.07796 | 25.29457
2023-08-17 19:33 | 1328.232732 | 8.4001 | 3 | 1 | 3.633325 | 0 | 0 | 0 | 0 | 0 | 0 | -0.0001010705 | 25.13967 | 25.07796 | 25.29457
2023-08-17 19:33 | 1328.333932 | 8.5013 | 3 | 1 | 3.633355 | 0 | 0 | 0 | 0 | 0 | 0 | -0.0001196861 | 25.13967 | 25.07796 | 25.29457
2023-08-17 19:33 | 1328.433332 | 8.6007 | 3 | 1 | 3.633265 | 0 | 0 | 0 | 0 | 0 | 0 | -9.120107e-05 | 25.13967 | 25.07796 | 25.29457
2023-08-17 19:33 | 1328.532932 | 8.7003 | 3 | 1 | 3.633168 | 0 | 0 | 0 | 0 | 0 | 0 | -6.26587e-05 | 25.13967 | 25.07796 | 25.29457
2023-08-17 19:33 | 1328.632932 | 8.8003 | 3 | 1 | 3.63332 | 0 | 0 | 0 | 0 | 0 | 0 | -3.400171e-05 | 25.13967 | 25.07796 | 25.29457
2023-08-17 19:33 | 1328.734532 | 8.9019 | 3 | 1 | 3.633242 | 0 | 0 | 0 | 0 | 0 | 0 | -4.886197e-06 | 25.13967 | 25.07796 | 25.29457
2023-08-17 19:33 | 1328.832932 | 9.0003 | 3 | 1 | 3.633225 | 0 | 0 | 0 | 0 | 0 | 0 | 2.331229e-05 | 25.13967 | 25.07796 | 25.29457
2023-08-17 19:33 | 1328.933132 | 9.1005 | 3 | 1 | 3.633199 | 0 | 0 | 0 | 0 | 0 | 0 | 5.20266e-05 | 25.13967 | 25.07796 | 25.29457
2023-08-17 19:33 | 1329.034532 | 9.2019 | 3 | 1 | 3.633155 | 0 | 0 | 0 | 0 | 0 | 0 | 8.108479e-05 | 25.13967 | 25.07796 | 25.29457
2023-08-17 19:33 | 1329.132532 | 9.2999 | 3 | 1 | 3.633329 | 0 | 0 | 0 | 0 | 0 | 0 | 0.0001091687 | 25.13967 | 25.07796 | 25.29457
2023-08-17 19:33 | 1329.234132 | 9.4015 | 3 | 1 | 3.633185 | 0 | 0 | 0 | 0 | 0 | 0 | 0.0001382842 | 25.13967 | 25.07796 | 25.29457
2023-08-17 19:33 | 1329.333132 | 9.5005 | 3 | 1 | 3.63319 | 0 | 0 | 0 | 0 | 0 | 0 | 0.0001666546 | 25.13967 | 25.07796 | 25.29457
2023-08-17 19:33 | 1329.432932 | 9.6003 | 3 | 1 | 3.63321 | 0 | 0 | 0 | 0 | 0 | 0 | 0.0001472623 | 25.13967 | 25.07796 | 25.29457
2023-08-17 19:33 | 1329.534532 | 9.7019 | 3 | 1 | 3.63326 | 0 | 0 | 0 | 0 | 0 | 0 | 0.0001275203 | 25.13967 | 25.07796 | 25.29457
2023-08-17 19:33 | 1329.632732 | 9.8001 | 3 | 1 | 3.633237 | 0 | 0 | 0 | 0 | 0 | 0 | 0.000108439 | 25.13656 | 25.07796 | 25.29457
2023-08-17 19:33 | 1329.733132 | 9.9005 | 3 | 1 | 3.633202 | 0 | 0 | 0 | 0 | 0 | 0 | 8.893013e-05 | 25.13656 | 25.07796 | 25.29457
2023-08-17 19:33 | 1329.832532 | 9.9999 | 3 | 1 | 3.633247 | 0 | 0 | 0 | 0 | 0 | 0 | 6.96156e-05 | 25.13656 | 25.07796 | 25.29457
2023-08-17 19:33 | 1329.932732 | 10.1001 | 3 | 1 | 3.633272 | 0 | 0 | 0 | 0 | 0 | 0 | 5.014563e-05 | 25.13656 | 25.07796 | 25.29457
2023-08-17 19:33 | 1330.033332 | 10.2007 | 3 | 1 | 3.63324 | 0 | 0 | 0 | 0 | 0 | 0 | 3.059793e-05 | 25.13656 | 25.07796 | 25.29457
2023-08-17 19:33 | 1330.133732 | 10.3011 | 3 | 1 | 3.633317 | 0 | 0 | 0 | 0 | 0 | 0 | 1.108909e-05 | 25.13656 | 25.07796 | 25.29457
2023-08-17 19:33 | 1330.232932 | 10.4003 | 3 | 1 | 3.633294 | 0 | 0 | 0 | 0 | 0 | 0 | -8.186579e-06 | 25.13656 | 25.07796 | 25.29457
2023-08-17 19:33 | 1330.333132 | 10.5005 | 3 | 1 | 3.633219 | 0 | 0 | 0 | 0 | 0 | 0 | -2.765656e-05 | 25.13656 | 25.07796 | 25.29457
2023-08-17 19:33 | 1330.432932 | 10.6003 | 3 | 1 | 3.633165 | 0 | 0 | 0 | 0 | 0 | 0 | -3.312375e-05 | 25.13656 | 25.07796 | 25.29457
2023-08-17 19:33 | 1330.533532 | 10.7009 | 3 | 1 | 3.633378 | 0 | 0 | 0 | 0 | 0 | 0 | -3.863477e-05 | 25.13656 | 25.07796 | 25.29457
2023-08-17 19:33 | 1330.632732 | 10.8001 | 3 | 1 | 3.633279 | 0 | 0 | 0 | 0 | 0 | 0 | -4.406909e-05 | 25.13656 | 25.07485 | 25.29457
2023-08-17 19:33 | 1330.734332 | 10.9017 | 3 | 1 | 3.633111 | 0 | 0 | 0 | 0 | 0 | 0 | -4.963489e-05 | 25.13656 | 25.07485 | 25.29457
2023-08-17 19:33 | 1330.832932 | 11.0003 | 3 | 1 | 3.633274 | 0 | 0 | 0 | 0 | 0 | 0 | -5.503634e-05 | 25.13656 | 25.07485 | 25.33428
2023-08-17 19:33 | 1330.934732 | 11.1021 | 3 | 1 | 3.63309 | 0 | 0 | 0 | 0 | 0 | 0 | -6.06131e-05 | 25.13656 | 25.07485 | 25.33428
2023-08-17 19:33 | 1331.032932 | 11.2003 | 3 | 1 | 3.633288 | 0 | 0 | 0 | 0 | 0 | 0 | -6.599264e-05 | 25.13656 | 25.07485 | 25.33428
2023-08-17 19:33 | 1331.132932 | 11.3003 | 3 | 1 | 3.633388 | 0 | 0 | 0 | 0 | 0 | 0 | -7.147079e-05 | 25.13656 | 25.07485 | 25.33428
2023-08-17 19:33 | 1331.232732 | 11.4001 | 3 | 1 | 3.633207 | 0 | 0 | 0 | 0 | 0 | 0 | -7.693799e-05 | 25.13656 | 25.07485 | 25.33428
2023-08-17 19:33 | 1331.334132 | 11.5015 | 3 | 1 | 3.633227 | 0 | 0 | 0 | 0 | 0 | 0 | -8.249283e-05 | 25.13656 | 25.07485 | 25.33428
2023-08-17 19:33 | 1331.433532 | 11.6009 | 3 | 1 | 3.633145 | 0 | 0 | 0 | 0 | 0 | 0 | -6.770777e-05 | 25.13656 | 25.07485 | 25.33428
2023-08-17 19:33 | 1331.532732 | 11.7001 | 3 | 1 | 3.633258 | 0 | 0 | 0 | 0 | 0 | 0 | -5.295247e-05 | 25.13656 | 25.07485 | 25.33428
2023-08-17 19:33 | 1331.633732 | 11.8011 | 3 | 1 | 3.633246 | 0 | 0 | 0 | 0 | 0 | 0 | -3.792942e-05 | 25.13656 | 25.07485 | 25.33428
2023-08-17 19:33 | 1331.732732 | 11.9001 | 3 | 1 | 3.633231 | 0 | 0 | 0 | 0 | 0 | 0 | -2.320386e-05 | 25.13656 | 25.07485 | 25.33428
2023-08-17 19:33 | 1331.833132 | 12.0005 | 3 | 1 | 3.633401 | 0 | 0 | 0 | 0 | 0 | 0 | -8.270064e-06 | 25.13656 | 25.07485 | 25.33428
2023-08-17 19:33 | 1331.933332 | 12.1007 | 3 | 1 | 3.6333 | 0 | 0 | 0 | 0 | 0 | 0 | 6.633986e-06 | 25.13656 | 25.07485 | 25.33428
2023-08-17 19:33 | 1332.032532 | 12.1999 | 3 | 1 | 3.6332 | 0 | 0 | 0 | 0 | 0 | 0 | 2.138929e-05 | 25.13656 | 25.07485 | 25.33428
2023-08-17 19:33 | 1332.133532 | 12.3009 | 3 | 1 | 3.633229 | 0 | 0 | 0 | 0 | 0 | 0 | 3.641234e-05 | 25.13656 | 25.07485 | 25.33428
2023-08-17 19:33 | 1332.233132 | 12.4005 | 3 | 1 | 3.63315 | 0 | 0 | 0 | 0 | 0 | 0 | 5.122714e-05 | 25.13656 | 25.07485 | 25.33428
2023-08-17 19:33 | 1332.332732 | 12.5001 | 3 | 1 | 3.633279 | 0 | 0 | 0 | 0 | 0 | 0 | 6.604195e-05 | 25.13656 | 25.07485 | 25.33428
2023-08-17 19:33 | 1332.433532 | 12.6009 | 3 | 1 | 3.633115 | 0 | 0 | 0 | 0 | 0 | 0 | 5.073931e-05 | 25.13656 | 25.07485 | 25.33428
2023-08-17 19:33 | 1332.532932 | 12.7003 | 3 | 1 | 3.633282 | 0 | 0 | 0 | 0 | 0 | 0 | 3.56492e-05 | 25.14588 | 25.07485 | 25.33428
2023-08-17 19:33 | 1332.633132 | 12.8005 | 3 | 1 | 3.633197 | 0 | 0 | 0 | 0 | 0 | 0 | 2.043765e-05 | 25.14589 | 25.07485 | 25.33428
2023-08-17 19:33 | 1332.734732 | 12.9021 | 3 | 1 | 3.633233 | 0 | 0 | 0 | 0 | 0 | 0 | 5.013559e-06 | 25.14589 | 25.07485 | 25.33428
2023-08-17 19:33 | 1332.833132 | 13.0005 | 3 | 1 | 3.633222 | 0 | 0 | 0 | 0 | 0 | 0 | -9.924733e-06 | 25.14589 | 25.07485 | 25.33428
2023-08-17 19:33 | 1332.933532 | 13.1009 | 3 | 1 | 3.633158 | 0 | 0 | 0 | 0 | 0 | 0 | -2.516665e-05 | 25.14589 | 25.07485 | 25.33428
2023-08-17 19:33 | 1333.032932 | 13.2003 | 3 | 1 | 3.63321 | 0 | 0 | 0 | 0 | 0 | 0 | -4.025675e-05 | 25.14589 | 25.07485 | 25.33428
2023-08-17 19:33 | 1333.134732 | 13.3021 | 3 | 1 | 3.633528 | 0 | 0 | 0 | 0 | 0 | 0 | -5.571121e-05 | 25.14589 | 25.07485 | 25.33428
2023-08-17 19:33 | 1333.233132 | 13.4005 | 3 | 1 | 3.633202 | 0 | 0 | 0 | 0 | 0 | 0 | -7.06495e-05 | 25.14589 | 25.07485 | 25.33428
2023-08-17 19:33 | 1333.333132 | 13.5005 | 3 | 1 | 3.633229 | 0 | 0 | 0 | 0 | 0 | 0 | -8.583069e-05 | 25.14589 | 25.07485 | 25.33428
2023-08-17 19:33 | 1333.433132 | 13.6005 | 3 | 1 | 3.633208 | 0 | 0 | 0 | 0 | 0 | 0 | -7.44865e-05 | 25.14589 | 25.07485 | 25.33428
2023-08-17 19:33 | 1333.533332 | 13.7007 | 3 | 1 | 3.633379 | 0 | 0 | 0 | 0 | 0 | 0 | -6.311963e-05 | 25.14589 | 25.09846 | 25.33428
2023-08-17 19:33 | 1333.632932 | 13.8003 | 3 | 1 | 3.633316 | 0 | 0 | 0 | 0 | 0 | 0 | -5.182082e-05 | 25.14589 | 25.09846 | 25.33428
2023-08-17 19:33 | 1333.733532 | 13.9009 | 3 | 1 | 3.633373 | 0 | 0 | 0 | 0 | 0 | 0 | -4.040856e-05 | 25.14589 | 25.09846 | 25.37214
2023-08-17 19:33 | 1333.834732 | 14.0021 | 3 | 1 | 3.633176 | 0 | 0 | 0 | 0 | 0 | 0 | -2.892825e-05 | 25.14589 | 25.09846 | 25.37214
2023-08-17 19:33 | 1333.932932 | 14.1003 | 3 | 1 | 3.633222 | 0 | 0 | 0 | 0 | 0 | 0 | -1.778826e-05 | 25.14589 | 25.09846 | 25.37214
2023-08-17 19:33 | 1334.033532 | 14.2009 | 3 | 1 | 3.633202 | 0 | 0 | 0 | 0 | 0 | 0 | -6.376005e-06 | 25.14589 | 25.09846 | 25.37214
2023-08-17 19:33 | 1334.132932 | 14.3003 | 3 | 1 | 3.633287 | 0 | 0 | 0 | 0 | 0 | 0 | 4.900117e-06 | 25.14589 | 25.09846 | 25.37214
2023-08-17 19:33 | 1334.233532 | 14.4009 | 3 | 1 | 3.633374 | 0 | 0 | 0 | 0 | 0 | 0 | 1.631237e-05 | 25.14589 | 25.09846 | 25.37214
2023-08-17 19:33 | 1334.333532 | 14.5009 | 3 | 1 | 3.633224 | 0 | 0 | 0 | 0 | 0 | 0 | 2.765656e-05 | 25.14589 | 25.09846 | 25.37214
2023-08-17 19:33 | 1334.432932 | 14.6003 | 3 | 1 | 3.633256 | 0 | 0 | 0 | 0 | 0 | 0 | 2.455263e-05 | 25.14589 | 25.09846 | 25.37214
2023-08-17 19:33 | 1334.533532 | 14.7009 | 3 | 1 | 3.633229 | 0 | 0 | 0 | 0 | 0 | 0 | 2.141124e-05 | 25.14589 | 25.09846 | 25.37214
2023-08-17 19:33 | 1334.634732 | 14.8021 | 3 | 1 | 3.633445 | 0 | 0 | 0 | 0 | 0 | 0 | 1.825111e-05 | 25.14589 | 25.09846 | 25.37214
2023-08-17 19:33 | 1334.734132 | 14.9015 | 3 | 1 | 3.633243 | 0 | 0 | 0 | 0 | 0 | 0 | 1.514718e-05 | 25.14589 | 25.09846 | 25.37214
2023-08-17 19:33 | 1334.833532 | 15.0009 | 3 | 1 | 3.633286 | 0 | 0 | 0 | 0 | 0 | 0 | 1.204326e-05 | 25.14589 | 25.09846 | 25.37214
2023-08-17 19:33 | 1334.933732 | 15.1011 | 3 | 1 | 3.633203 | 0 | 0 | 0 | 0 | 0 | 0 | 8.914357e-06 | 25.14589 | 25.09846 | 25.37214
2023-08-17 19:33 | 1335.032932 | 15.2003 | 3 | 1 | 3.633366 | 0 | 0 | 0 | 0 | 0 | 0 | 5.816679e-06 | 25.14589 | 25.09846 | 25.37214
2023-08-17 19:33 | 1335.133732 | 15.3011 | 3 | 1 | 3.633302 | 0 | 0 | 0 | 0 | 0 | 0 | 2.669039e-06 | 25.14589 | 25.09846 | 25.37214
2023-08-17 19:33 | 1335.233132 | 15.4005 | 3 | 1 | 3.633203 | 0 | 0 | 0 | 0 | 0 | 0 | -4.348839e-07 | 25.14589 | 25.09846 | 25.37214
2023-08-17 19:33 | 1335.333732 | 15.5011 | 3 | 1 | 3.633311 | 0 | 0 | 0 | 0 | 0 | 0 | -3.576279e-06 | 25.09029 | 25.09846 | 25.37214
2023-08-17 19:33 | 1335.432932 | 15.6003 | 3 | 1 | 3.633325 | 0 | 0 | 0 | 0 | 0 | 0 | 1.938845e-06 | 25.09029 | 25.09846 | 25.37214
2023-08-17 19:33 | 1335.533532 | 15.7009 | 3 | 1 | 3.633394 | 0 | 0 | 0 | 0 | 0 | 0 | 7.531803e-06 | 25.09029 | 25.09846 | 25.37214
2023-08-17 19:33 | 1335.633132 | 15.8005 | 3 | 1 | 3.633432 | 0 | 0 | 0 | 0 | 0 | 0 | 1.306917e-05 | 25.09029 | 25.09846 | 25.37214
2023-08-17 19:33 | 1335.732532 | 15.8999 | 3 | 1 | 3.633332 | 0 | 0 | 0 | 0 | 0 | 0 | 1.859541e-05 | 25.09029 | 25.09846 | 25.37214
2023-08-17 19:33 | 1335.833332 | 16.0007 | 3 | 1 | 3.633279 | 0 | 0 | 0 | 0 | 0 | 0 | 2.419949e-05 | 25.09029 | 25.09846 | 25.37214
2023-08-17 19:33 | 1335.932932 | 16.1003 | 3 | 1 | 3.633303 | 0 | 0 | 0 | 0 | 0 | 0 | 2.973685e-05 | 25.09029 | 25.09846 | 25.37214
2023-08-17 19:33 | 1336.033532 | 16.2009 | 3 | 1 | 3.633467 | 0 | 0 | 0 | 0 | 0 | 0 | 3.532981e-05 | 25.09029 | 25.09846 | 25.37214
2023-08-17 19:33 | 1336.133332 | 16.3007 | 3 | 1 | 3.6333 | 0 | 0 | 0 | 0 | 0 | 0 | 4.087829e-05 | 25.09029 | 25.09846 | 25.37214
2023-08-17 19:33 | 1336.234132 | 16.4015 | 3 | 1 | 3.633327 | 0 | 0 | 0 | 0 | 0 | 0 | 4.648236e-05 | 25.09029 | 25.09846 | 25.37214
2023-08-17 19:33 | 1336.332932 | 16.5003 | 3 | 1 | 3.633218 | 0 | 0 | 0 | 0 | 0 | 0 | 5.197525e-05 | 25.09029 | 25.05714 | 25.37214
2023-08-17 19:33 | 1336.433732 | 16.6011 | 3 | 1 | 3.633291 | 0 | 0 | 0 | 0 | 0 | 0 | 4.87315e-05 | 25.09029 | 25.05714 | 25.37214
2023-08-17 19:33 | 1336.534332 | 16.7017 | 3 | 1 | 3.63337 | 0 | 0 | 0 | 0 | 0 | 0 | 4.549418e-05 | 25.09029 | 25.05714 | 25.30231
2023-08-17 19:33 | 1336.632532 | 16.7999 | 3 | 1 | 3.633298 | 0 | 0 | 0 | 0 | 0 | 0 | 4.23341e-05 | 25.09029 | 25.05714 | 25.30231
2023-08-17 19:33 | 1336.733932 | 16.9013 | 3 | 1 | 3.633321 | 0 | 0 | 0 | 0 | 0 | 0 | 3.907104e-05 | 25.09029 | 25.05714 | 25.30231
2023-08-17 19:33 | 1336.833332 | 17.0007 | 3 | 1 | 3.633296 | 0 | 0 | 0 | 0 | 0 | 0 | 3.587234e-05 | 25.09029 | 25.05714 | 25.30231
2023-08-17 19:33 | 1336.932932 | 17.1003 | 3 | 1 | 3.633458 | 0 | 0 | 0 | 0 | 0 | 0 | 3.266721e-05 | 25.09029 | 25.05714 | 25.30231
2023-08-17 19:33 | 1337.034932 | 17.2023 | 3 | 1 | 3.633281 | 0 | 0 | 0 | 0 | 0 | 0 | 2.938484e-05 | 25.09029 | 25.05714 | 25.30231
2023-08-17 19:33 | 1337.133532 | 17.3009 | 3 | 1 | 3.633248 | 0 | 0 | 0 | 0 | 0 | 0 | 2.621188e-05 | 25.09029 | 25.05714 | 25.30231
2023-08-17 19:33 | 1337.233132 | 17.4005 | 3 | 1 | 3.633317 | 0 | 0 | 0 | 0 | 0 | 0 | 2.300675e-05 | 25.09029 | 25.05714 | 25.30231
2023-08-17 19:33 | 1337.333132 | 17.5005 | 3 | 1 | 3.633263 | 0 | 0 | 0 | 0 | 0 | 0 | 1.978874e-05 | 25.09029 | 25.05714 | 25.30231
2023-08-17 19:33 | 1337.432932 | 17.6003 | 3 | 1 | 3.633455 | 0 | 0 | 0 | 0 | 0 | 0 | 2.178705e-05 | 25.09029 | 25.05714 | 25.30231
2023-08-17 19:33 | 1337.533332 | 17.7007 | 3 | 1 | 3.633242 | 0 | 0 | 0 | 0 | 0 | 0 | 2.379738e-05 | 25.09029 | 25.05714 | 25.30231
2023-08-17 19:33 | 1337.632932 | 17.8003 | 3 | 1 | 3.633283 | 0 | 0 | 0 | 0 | 0 | 0 | 2.579168e-05 | 25.09029 | 25.05714 | 25.30231
2023-08-17 19:33 | 1337.733332 | 17.9007 | 3 | 1 | 3.63324 | 0 | 0 | 0 | 0 | 0 | 0 | 2.780201e-05 | 25.09029 | 25.05714 | 25.30231
2023-08-17 19:33 | 1337.833932 | 18.0013 | 3 | 1 | 3.633265 | 0 | 0 | 0 | 0 | 0 | 0 | 2.981634e-05 | 25.09029 | 25.05714 | 25.30231
2023-08-17 19:33 | 1337.933532 | 18.1009 | 3 | 1 | 3.633242 | 0 | 0 | 0 | 0 | 0 | 0 | 3.181064e-05 | 25.09029 | 25.05714 | 25.30231
2023-08-17 19:33 | 1338.032732 | 18.2001 | 3 | 1 | 3.633174 | 0 | 0 | 0 | 0 | 0 | 0 | 3.379694e-05 | 25.09029 | 25.05714 | 25.30231
2023-08-17 19:33 | 1338.132932 | 18.3003 | 3 | 1 | 3.633344 | 0 | 0 | 0 | 0 | 0 | 0 | 3.580326e-05 | 25.09029 | 25.05714 | 25.30231
2023-08-17 19:33 | 1338.233332 | 18.4007 | 3 | 1 | 3.633364 | 0 | 0 | 0 | 0 | 0 | 0 | 3.781359e-05 | 25.13129 | 25.05714 | 25.30231
2023-08-17 19:33 | 1338.333332 | 18.5007 | 3 | 1 | 3.633379 | 0 | 0 | 0 | 0 | 0 | 0 | 3.98159e-05 | 25.13129 | 25.05714 | 25.30231
2023-08-17 19:33 | 1338.434532 | 18.6019 | 3 | 1 | 3.633353 | 0 | 0 | 0 | 0 | 0 | 0 | 3.658405e-05 | 25.13129 | 25.05714 | 25.30231
2023-08-17 19:33 | 1338.532932 | 18.7003 | 3 | 1 | 3.633332 | 0 | 0 | 0 | 0 | 0 | 0 | 3.344161e-05 | 25.13129 | 25.05714 | 25.30231
2023-08-17 19:33 | 1338.633532 | 18.8009 | 3 | 1 | 3.63332 | 0 | 0 | 0 | 0 | 0 | 0 | 3.022892e-05 | 25.13129 | 25.05714 | 25.30231
2023-08-17 19:33 | 1338.732732 | 18.9001 | 3 | 1 | 3.633254 | 0 | 0 | 0 | 0 | 0 | 0 | 2.706094e-05 | 25.13129 | 25.05714 | 25.30231
2023-08-17 19:33 | 1338.832532 | 18.9999 | 3 | 1 | 3.633294 | 0 | 0 | 0 | 0 | 0 | 0 | 2.387379e-05 | 25.13129 | 25.05714 | 25.30231
2023-08-17 19:33 | 1338.933932 | 19.1013 | 3 | 1 | 3.633304 | 0 | 0 | 0 | 0 | 0 | 0 | 2.063555e-05 | 25.13129 | 25.05714 | 25.30231
2023-08-17 19:33 | 1339.033332 | 19.2007 | 3 | 1 | 3.633312 | 0 | 0 | 0 | 0 | 0 | 0 | 1.746118e-05 | 25.13129 | 25.05714 | 25.30231
2023-08-17 19:33 | 1339.133732 | 19.3011 | 3 | 1 | 3.633279 | 0 | 0 | 0 | 0 | 0 | 0 | 1.425488e-05 | 25.13129 | 25.05714 | 25.30231
2023-08-17 19:33 | 1339.234332 | 19.4017 | 3 | 1 | 3.633246 | 0 | 0 | 0 | 0 | 0 | 0 | 1.104218e-05 | 25.13129 | 25.06958 | 25.30231
2023-08-17 19:33 | 1339.333732 | 19.5011 | 3 | 1 | 3.633353 | 0 | 0 | 0 | 0 | 0 | 0 | 7.867813e-06 | 25.13129 | 25.06958 | 25.31473
2023-08-17 19:33 | 1339.434732 | 19.6021 | 3 | 1 | 3.633172 | 0 | 0 | 0 | 0 | 0 | 0 | 1.155505e-05 | 25.13129 | 25.06958 | 25.31474
2023-08-17 19:33 | 1339.533132 | 19.7005 | 3 | 1 | 3.633283 | 0 | 0 | 0 | 0 | 0 | 0 | 1.514736e-05 | 25.13129 | 25.06958 | 25.31474
2023-08-17 19:33 | 1339.633532 | 19.8009 | 3 | 1 | 3.633214 | 0 | 0 | 0 | 0 | 0 | 0 | 1.881269e-05 | 25.13129 | 25.06958 | 25.31474
2023-08-17 19:33 | 1339.733532 | 19.9009 | 3 | 1 | 3.633364 | 0 | 0 | 0 | 0 | 0 | 0 | 2.246341e-05 | 25.13129 | 25.06958 | 25.31474
2023-08-17 19:33 | 1339.833532 | 20.0009 | 3 | 1 | 3.633217 | 0 | 0 | 0 | 0 | 0 | 0 | 2.611414e-05 | 25.13129 | 25.06958 | 25.31474
2023-08-17 19:33 | 1339.933732 | 20.1011 | 3 | 1 | 3.633298 | 0 | 0 | 0 | 0 | 0 | 0 | 2.977216e-05 | 25.13129 | 25.06958 | 25.31474
2023-08-17 19:33 | 1340.034532 | 20.2019 | 3 | 1 | 3.633408 | 0 | 0 | 0 | 0 | 0 | 0 | 3.345209e-05 | 25.13129 | 25.06958 | 25.31474
2023-08-17 19:33 | 1340.133732 | 20.3011 | 3 | 1 | 3.633383 | 0 | 0 | 0 | 0 | 0 | 0 | 3.707361e-05 | 25.13129 | 25.06958 | 25.31474
2023-08-17 19:33 | 1340.233932 | 20.4013 | 3 | 1 | 3.633418 | 0 | 0 | 0 | 0 | 0 | 0 | 4.073164e-05 | 25.13129 | 25.06958 | 25.31474
2023-08-17 19:33 | 1340.332932 | 20.5003 | 3 | 1 | 3.633467 | 0 | 0 | 0 | 0 | 0 | 0 | 4.434586e-05 | 25.13129 | 25.06958 | 25.31474
2023-08-17 19:33 | 1340.433332 | 20.6007 | 3 | 1 | 3.633268 | 0 | 0 | 0 | 0 | 0 | 0 | 5.120623e-05 | 25.13129 | 25.06958 | 25.31474
2023-08-17 19:33 | 1340.532932 | 20.7003 | 3 | 1 | 3.633462 | 0 | 0 | 0 | 0 | 0 | 0 | 5.801195e-05 | 25.13129 | 25.06958 | 25.31474
2023-08-17 19:33 | 1340.633732 | 20.8011 | 3 | 1 | 3.633378 | 0 | 0 | 0 | 0 | 0 | 0 | 6.489966e-05 | 25.13129 | 25.06958 | 25.31474
2023-08-17 19:33 | 1340.734332 | 20.9017 | 3 | 1 | 3.633409 | 0 | 0 | 0 | 0 | 0 | 0 | 7.177371e-05 | 25.13129 | 25.06958 | 25.31474
2023-08-17 19:33 | 1340.833532 | 21.0009 | 3 | 1 | 3.633219 | 0 | 0 | 0 | 0 | 0 | 0 | 7.855209e-05 | 25.13129 | 25.06958 | 25.31474
2023-08-17 19:33 | 1340.933132 | 21.1005 | 3 | 1 | 3.633369 | 0 | 0 | 0 | 0 | 0 | 0 | 8.53578e-05 | 25.13129 | 25.06958 | 25.31474
2023-08-17 19:33 | 1341.033532 | 21.2009 | 3 | 1 | 3.633393 | 0 | 0 | 0 | 0 | 0 | 0 | 9.221818e-05 | 25.13253 | 25.06958 | 25.31474
2023-08-17 19:33 | 1341.134132 | 21.3015 | 3 | 1 | 3.633337 | 0 | 0 | 0 | 0 | 0 | 0 | 9.909223e-05 | 25.13253 | 25.06958 | 25.31474
2023-08-17 19:33 | 1341.233532 | 21.4009 | 3 | 1 | 3.633314 | 0 | 0 | 0 | 0 | 0 | 0 | 0.0001058843 | 25.13253 | 25.06958 | 25.31474
2023-08-17 19:33 | 1341.334332 | 21.5017 | 3 | 1 | 3.633367 | 0 | 0 | 0 | 0 | 0 | 0 | 0.000112772 | 25.13253 | 25.06958 | 25.31474
2023-08-17 19:33 | 1341.432732 | 21.6001 | 3 | 1 | 3.633386 | 0 | 0 | 0 | 0 | 0 | 0 | 0.000103541 | 25.13253 | 25.06958 | 25.31474
2023-08-17 19:33 | 1341.534532 | 21.7019 | 3 | 1 | 3.633375 | 0 | 0 | 0 | 0 | 0 | 0 | 9.399101e-05 | 25.13253 | 25.06958 | 25.31474
2023-08-17 19:33 | 1341.633132 | 21.8005 | 3 | 1 | 3.633384 | 0 | 0 | 0 | 0 | 0 | 0 | 8.474124e-05 | 25.13253 | 25.06958 | 25.31474
2023-08-17 19:33 | 1341.734132 | 21.9015 | 3 | 1 | 3.63337 | 0 | 0 | 0 | 0 | 0 | 0 | 7.526632e-05 | 25.13253 | 25.06958 | 25.31474
2023-08-17 19:33 | 1341.832532 | 21.9999 | 3 | 1 | 3.633368 | 0 | 0 | 0 | 0 | 0 | 0 | 6.603531e-05 | 25.13253 | 25.06958 | 25.31474
2023-08-17 19:33 | 1341.933532 | 22.1009 | 3 | 1 | 3.633293 | 0 | 0 | 0 | 0 | 0 | 0 | 5.656039e-05 | 25.13253 | 25.06958 | 25.31474
2023-08-17 19:33 | 1342.033732 | 22.2011 | 3 | 1 | 3.633466 | 0 | 0 | 0 | 0 | 0 | 0 | 4.716052e-05 | 25.13253 | 25.10651 | 25.31474
2023-08-17 19:33 | 1342.134532 | 22.3019 | 3 | 1 | 3.633507 | 0 | 0 | 0 | 0 | 0 | 0 | 3.770437e-05 | 25.13253 | 25.10651 | 25.31474
2023-08-17 19:33 | 1342.232932 | 22.4003 | 3 | 1 | 3.633276 | 0 | 0 | 0 | 0 | 0 | 0 | 2.847336e-05 | 25.13253 | 25.10651 | 25.30171
2023-08-17 19:33 | 1342.333132 | 22.5005 | 3 | 1 | 3.633398 | 0 | 0 | 0 | 0 | 0 | 0 | 1.907349e-05 | 25.13253 | 25.10651 | 25.30171
2023-08-17 19:33 | 1342.434732 | 22.6021 | 3 | 1 | 3.633438 | 0 | 0 | 0 | 0 | 0 | 0 | 3.473032e-05 | 25.13253 | 25.10651 | 25.30171
2023-08-17 19:33 | 1342.534132 | 22.7015 | 3 | 1 | 3.633342 | 0 | 0 | 0 | 0 | 0 | 0 | 5.004813e-05 | 25.13253 | 25.10651 | 25.30171
2023-08-17 19:33 | 1342.633732 | 22.8011 | 3 | 1 | 3.633298 | 0 | 0 | 0 | 0 | 0 | 0 | 6.539676e-05 | 25.13253 | 25.10651 | 25.30171
2023-08-17 19:33 | 1342.732932 | 22.9003 | 3 | 1 | 3.633374 | 0 | 0 | 0 | 0 | 0 | 0 | 8.068375e-05 | 25.13253 | 25.10651 | 25.30171
2023-08-17 19:33 | 1342.832732 | 23.0001 | 3 | 1 | 3.633431 | 0 | 0 | 0 | 0 | 0 | 0 | 9.60632e-05 | 25.13253 | 25.10651 | 25.30171
2023-08-17 19:33 | 1342.933332 | 23.1007 | 3 | 1 | 3.633312 | 0 | 0 | 0 | 0 | 0 | 0 | 0.0001115659 | 25.13253 | 25.10651 | 25.30171
2023-08-17 19:33 | 1343.033132 | 23.2005 | 3 | 1 | 3.633378 | 0 | 0 | 0 | 0 | 0 | 0 | 0.0001269454 | 25.13253 | 25.10651 | 25.30171
2023-08-17 19:33 | 1343.132532 | 23.2999 | 3 | 1 | 3.633359 | 0 | 0 | 0 | 0 | 0 | 0 | 0.0001422632 | 25.13253 | 25.10651 | 25.30171
2023-08-17 19:33 | 1343.234332 | 23.4017 | 3 | 1 | 3.633318 | 0 | 0 | 0 | 0 | 0 | 0 | 0.0001579509 | 25.13253 | 25.10651 | 25.30171
2023-08-17 19:33 | 1343.334132 | 23.5015 | 3 | 1 | 3.63332 | 0 | 0 | 0 | 0 | 0 | 0 | 0.0001733303 | 25.13253 | 25.10651 | 25.30171
2023-08-17 19:33 | 1343.433732 | 23.6011 | 3 | 1 | 3.633412 | 0 | 0 | 0 | 0 | 0 | 0 | 0.0001459616 | 25.13253 | 25.10651 | 25.30171
2023-08-17 19:33 | 1343.534532 | 23.7019 | 3 | 1 | 3.633286 | 0 | 0 | 0 | 0 | 0 | 0 | 0.0001182631 | 25.13253 | 25.10651 | 25.30171
2023-08-17 19:33 | 1343.633932 | 23.8013 | 3 | 1 | 3.633337 | 0 | 0 | 0 | 0 | 0 | 0 | 9.094925e-05 | 25.13253 | 25.10651 | 25.30171
2023-08-17 19:33 | 1343.734732 | 23.9021 | 3 | 1 | 3.633438 | 0 | 0 | 0 | 0 | 0 | 0 | 6.325075e-05 | 25.13253 | 25.10651 | 25.30171
2023-08-17 19:33 | 1343.833332 | 24.0007 | 3 | 1 | 3.633251 | 0 | 0 | 0 | 0 | 0 | 0 | 3.615678e-05 | 25.13875 | 25.10651 | 25.30171
2023-08-17 19:33 | 1343.932532 | 24.0999 | 3 | 1 | 3.633384 | 0 | 0 | 0 | 0 | 0 | 0 | 8.897942e-06 | 25.13875 | 25.10651 | 25.30171
2023-08-17 19:33 | 1344.033332 | 24.2007 | 3 | 1 | 3.633435 | 0 | 0 | 0 | 0 | 0 | 0 | -1.880056e-05 | 25.13875 | 25.10651 | 25.30171
2023-08-17 19:33 | 1344.132732 | 24.3001 | 3 | 1 | 3.633489 | 0 | 0 | 0 | 0 | 0 | 0 | -4.611436e-05 | 25.13875 | 25.10651 | 25.30171
2023-08-17 19:33 | 1344.233732 | 24.4011 | 3 | 1 | 3.633406 | 0 | 0 | 0 | 0 | 0 | 0 | -7.386781e-05 | 25.13875 | 25.10651 | 25.30171
2023-08-17 19:33 | 1344.334532 | 24.5019 | 3 | 1 | 3.63339 | 0 | 0 | 0 | 0 | 0 | 0 | -0.0001015663 | 25.13875 | 25.10651 | 25.30171
2023-08-17 19:33 | 1344.434532 | 24.6019 | 3 | 1 | 3.633448 | 0 | 0 | 0 | 0 | 0 | 0 | -8.392248e-05 | 25.13875 | 25.10651 | 25.30171
2023-08-17 19:33 | 1344.533332 | 24.7007 | 3 | 1 | 3.633368 | 0 | 0 | 0 | 0 | 0 | 0 | -6.649037e-05 | 25.13875 | 25.10651 | 25.30171
2023-08-17 19:33 | 1344.633132 | 24.8005 | 3 | 1 | 3.633366 | 0 | 0 | 0 | 0 | 0 | 0 | -4.888183e-05 | 25.13875 | 25.10651 | 25.30171
2023-08-17 19:33 | 1344.733532 | 24.9009 | 3 | 1 | 3.633322 | 0 | 0 | 0 | 0 | 0 | 0 | -3.116742e-05 | 25.13875 | 25.10651 | 25.30171
2023-08-17 19:33 | 1344.832932 | 25.0003 | 3 | 1 | 3.633407 | 0 | 0 | 0 | 0 | 0 | 0 | -1.362944e-05 | 25.13875 | 25.09132 | 25.30171
2023-08-17 19:33 | 1344.934532 | 25.1019 | 3 | 1 | 3.633417 | 0 | 0 | 0 | 0 | 0 | 0 | 4.296691e-06 | 25.13875 | 25.09132 | 25.30171
2023-08-17 19:33 | 1345.033132 | 25.2005 | 3 | 1 | 3.633456 | 0 | 0 | 0 | 0 | 0 | 0 | 2.169351e-05 | 25.13875 | 25.09132 | 25.33647
2023-08-17 19:33 | 1345.132532 | 25.2999 | 3 | 1 | 3.633278 | 0 | 0 | 0 | 0 | 0 | 0 | 3.923148e-05 | 25.13875 | 25.09132 | 25.33647
2023-08-17 19:33 | 1345.233132 | 25.4005 | 3 | 1 | 3.633469 | 0 | 0 | 0 | 0 | 0 | 0 | 5.698118e-05 | 25.13875 | 25.09132 | 25.33647
2023-08-17 19:33 | 1345.333132 | 25.5005 | 3 | 1 | 3.633405 | 0 | 0 | 0 | 0 | 0 | 0 | 7.462502e-05 | 25.13875 | 25.09132 | 25.33647
2023-08-17 19:33 | 1345.432732 | 25.6001 | 3 | 1 | 3.633412 | 0 | 0 | 0 | 0 | 0 | 0 | 5.664533e-05 | 25.13875 | 25.09132 | 25.33647
2023-08-17 19:33 | 1345.532932 | 25.7003 | 3 | 1 | 3.633396 | 0 | 0 | 0 | 0 | 0 | 0 | 3.855733e-05 | 25.13875 | 25.09132 | 25.33647
2023-08-17 19:33 | 1345.634532 | 25.8019 | 3 | 1 | 3.633437 | 0 | 0 | 0 | 0 | 0 | 0 | 2.02166e-05 | 25.13875 | 25.09132 | 25.33647
2023-08-17 19:33 | 1345.733132 | 25.9005 | 3 | 1 | 3.633483 | 0 | 0 | 0 | 0 | 0 | 0 | 2.417428e-06 | 25.13875 | 25.09132 | 25.33647
2023-08-17 19:33 | 1345.833132 | 26.0005 | 3 | 1 | 3.63348 | 0 | 0 | 0 | 0 | 0 | 0 | -1.563447e-05 | 25.13875 | 25.09132 | 25.33647
2023-08-17 19:33 | 1345.933332 | 26.1007 | 3 | 1 | 3.633469 | 0 | 0 | 0 | 0 | 0 | 0 | -3.372247e-05 | 25.13875 | 25.09132 | 25.33647
2023-08-17 19:33 | 1346.033132 | 26.2005 | 3 | 1 | 3.633387 | 0 | 0 | 0 | 0 | 0 | 0 | -5.173826e-05 | 25.13875 | 25.09132 | 25.33647
2023-08-17 19:33 | 1346.132932 | 26.3003 | 3 | 1 | 3.633342 | 0 | 0 | 0 | 0 | 0 | 0 | -6.975406e-05 | 25.13875 | 25.09132 | 25.33647
2023-08-17 19:33 | 1346.233532 | 26.4009 | 3 | 1 | 3.633262 | 0 | 0 | 0 | 0 | 0 | 0 | -8.791426e-05 | 25.13875 | 25.09132 | 25.33647
2023-08-17 19:33 | 1346.332932 | 26.5003 | 3 | 1 | 3.633384 | 0 | 0 | 0 | 0 | 0 | 0 | -0.0001058578 | 25.13875 | 25.09132 | 25.33647
2023-08-17 19:33 | 1346.433932 | 26.6013 | 3 | 1 | 3.633454 | 0 | 0 | 0 | 0 | 0 | 0 | -8.850291e-05 | 25.13875 | 25.09132 | 25.33647
2023-08-17 19:33 | 1346.532932 | 26.7003 | 3 | 1 | 3.633353 | 0 | 0 | 0 | 0 | 0 | 0 | -7.149164e-05 | 25.13875 | 25.09132 | 25.33647
2023-08-17 19:33 | 1346.634732 | 26.8021 | 3 | 1 | 3.633478 | 0 | 0 | 0 | 0 | 0 | 0 | -5.399923e-05 | 25.13875 | 25.09132 | 25.33647
2023-08-17 19:33 | 1346.733532 | 26.9009 | 3 | 1 | 3.633535 | 0 | 0 | 0 | 0 | 0 | 0 | -3.702233e-05 | 25.15083 | 25.09132 | 25.33647
2023-08-17 19:33 | 1346.832732 | 27.0001 | 3 | 1 | 3.633463 | 0 | 0 | 0 | 0 | 0 | 0 | -1.997668e-05 | 25.15083 | 25.09132 | 25.33647
2023-08-17 19:33 | 1346.933532 | 27.1009 | 3 | 1 | 3.633318 | 0 | 0 | 0 | 0 | 0 | 0 | -2.656113e-06 | 25.15083 | 25.09132 | 25.33647
2023-08-17 19:33 | 1347.033732 | 27.2011 | 3 | 1 | 3.633323 | 0 | 0 | 0 | 0 | 0 | 0 | 1.456136e-05 | 25.15083 | 25.09132 | 25.33647
2023-08-17 19:33 | 1347.133932 | 27.3013 | 3 | 1 | 3.633419 | 0 | 0 | 0 | 0 | 0 | 0 | 3.177883e-05 | 25.15083 | 25.09132 | 25.33647
2023-08-17 19:33 | 1347.234732 | 27.4021 | 3 | 1 | 3.633367 | 0 | 0 | 0 | 0 | 0 | 0 | 4.90994e-05 | 25.15083 | 25.09132 | 25.33647
2023-08-17 19:33 | 1347.333332 | 27.5007 | 3 | 1 | 3.633445 | 0 | 0 | 0 | 0 | 0 | 0 | 6.604195e-05 | 25.15083 | 25.09132 | 25.33647
2023-08-17 19:33 | 1347.432732 | 27.6001 | 3 | 1 | 3.633349 | 0 | 0 | 0 | 0 | 0 | 0 | 5.334193e-05 | 25.15083 | 25.09132 | 25.33647
2023-08-17 19:33 | 1347.533532 | 27.7009 | 3 | 1 | 3.633474 | 0 | 0 | 0 | 0 | 0 | 0 | 4.046303e-05 | 25.15083 | 25.09132 | 25.33647
2023-08-17 19:33 | 1347.634332 | 27.8017 | 3 | 1 | 3.633315 | 0 | 0 | 0 | 0 | 0 | 0 | 2.758414e-05 | 25.15083 | 25.09132 | 25.33647
2023-08-17 19:33 | 1347.733732 | 27.9011 | 3 | 1 | 3.633352 | 0 | 0 | 0 | 0 | 0 | 0 | 1.488412e-05 | 25.15083 | 25.11054 | 25.33647
2023-08-17 19:33 | 1347.832932 | 28.0003 | 3 | 1 | 3.63338 | 0 | 0 | 0 | 0 | 0 | 0 | 2.209651e-06 | 25.15083 | 25.11054 | 25.33647
2023-08-17 19:33 | 1347.932532 | 28.0999 | 3 | 1 | 3.633335 | 0 | 0 | 0 | 0 | 0 | 0 | -1.051592e-05 | 25.15083 | 25.11054 | 25.29146
2023-08-17 19:33 | 1348.034132 | 28.2015 | 3 | 1 | 3.633442 | 0 | 0 | 0 | 0 | 0 | 0 | -2.349703e-05 | 25.15083 | 25.11054 | 25.29146
2023-08-17 19:33 | 1348.132932 | 28.3003 | 3 | 1 | 3.633395 | 0 | 0 | 0 | 0 | 0 | 0 | -3.612039e-05 | 25.15083 | 25.11054 | 25.29146
2023-08-17 19:33 | 1348.232732 | 28.4001 | 3 | 1 | 3.633404 | 0 | 0 | 0 | 0 | 0 | 0 | -4.887152e-05 | 25.15083 | 25.11054 | 25.29146
2023-08-17 19:33 | 1348.333532 | 28.5009 | 3 | 1 | 3.633337 | 0 | 0 | 0 | 0 | 0 | 0 | -6.175041e-05 | 25.15083 | 25.11054 | 25.29146
2023-08-17 19:33 | 1348.434532 | 28.6019 | 3 | 1 | 3.63345 | 0 | 0 | 0 | 0 | 0 | 0 | -5.926915e-05 | 25.15083 | 25.11054 | 25.29146
2023-08-17 19:33 | 1348.533532 | 28.7009 | 3 | 1 | 3.633479 | 0 | 0 | 0 | 0 | 0 | 0 | -5.683702e-05 | 25.15083 | 25.11054 | 25.29146
2023-08-17 19:33 | 1348.633532 | 28.8009 | 3 | 1 | 3.633461 | 0 | 0 | 0 | 0 | 0 | 0 | -5.438033e-05 | 25.15083 | 25.11054 | 25.29146
2023-08-17 19:33 | 1348.733132 | 28.9005 | 3 | 1 | 3.633393 | 0 | 0 | 0 | 0 | 0 | 0 | -5.193346e-05 | 25.15083 | 25.11054 | 25.29146
2023-08-17 19:33 | 1348.833132 | 29.0005 | 3 | 1 | 3.633351 | 0 | 0 | 0 | 0 | 0 | 0 | -4.947677e-05 | 25.15083 | 25.11054 | 25.29146
2023-08-17 19:33 | 1348.933932 | 29.1013 | 3 | 1 | 3.633358 | 0 | 0 | 0 | 0 | 0 | 0 | -4.700042e-05 | 25.15083 | 25.11054 | 25.29146
2023-08-17 19:33 | 1349.033532 | 29.2009 | 3 | 1 | 3.633474 | 0 | 0 | 0 | 0 | 0 | 0 | -4.455355e-05 | 25.15083 | 25.11054 | 25.29146
2023-08-17 19:33 | 1349.133732 | 29.3011 | 3 | 1 | 3.633337 | 0 | 0 | 0 | 0 | 0 | 0 | -4.209195e-05 | 25.15083 | 25.11054 | 25.29146
2023-08-17 19:33 | 1349.233532 | 29.4009 | 3 | 1 | 3.6335 | 0 | 0 | 0 | 0 | 0 | 0 | -3.964017e-05 | 25.15083 | 25.11054 | 25.29146
2023-08-17 19:33 | 1349.333132 | 29.5005 | 3 | 1 | 3.633462 | 0 | 0 | 0 | 0 | 0 | 0 | -3.71933e-05 | 25.15083 | 25.11054 | 25.29146
2023-08-17 19:33 | 1349.433932 | 29.6013 | 3 | 1 | 3.633411 | 0 | 0 | 0 | 0 | 0 | 0 | -3.71933e-05 | 25.15083 | 25.11054 | 25.29146
2023-08-17 19:33 | 1349.533532 | 29.7009 | 3 | 1 | 3.633409 | 0 | 0 | 0 | 0 | 0 | 0 | -3.71933e-05 | 25.16978 | 25.11054 | 25.29146
2023-08-17 19:33 | 1349.633332 | 29.8007 | 3 | 1 | 3.633489 | 0 | 0 | 0 | 0 | 0 | 0 | -3.71933e-05 | 25.16978 | 25.11054 | 25.29146
2023-08-17 19:33 | 1349.732932 | 29.9003 | 3 | 1 | 3.633523 | 0 | 0 | 0 | 0 | 0 | 0 | -3.71933e-05 | 25.16978 | 25.11054 | 25.29146
2023-08-17 19:33 | 1349.833732 | 30.0011 | 3 | 1 | 3.633384 | 0 | 0 | 0 | 0 | 0 | 0 | -3.71933e-05 | 25.16978 | 25.11054 | 25.29146
2023-08-17 19:33 | 1349.833932 | 30.0013 | 3 | 1 | 3.633389 | 0 | 0 | 0 | 0 | 0 | 0 | -3.71933e-05 | 25.16978 | 25.11054 | 25.29146