## Global_Info
TEST REPORT
|  |  | 20230816_v4_EIS400V_EIS | Serial Number |  | C:\ArbinSoftware\DataPro\Result\20230816_v4_EIS400V_EIS
|  |  | 2023-08-27 | 207487
Channel | Start DateTime | Schedule File Name | Creator | Comments | Software Version | Schedule Version | MASS | Specific Capacity | Capacity | Item ID | Has Aux | Has Specail | Log Aux Data Flag | Log Special Flag
1 | 2023-08-16 22:24 | INR21700_m50T\2nd_life_EIS\EIS_general.sdu |  |  | PV7.0 Build: 181116USB | Schedule Version 7.00.15 | 0 | 0 | 4.85 |  | 3 | 0 | TRUE | TRUE
Note on G2: Click to open file path

## ACIM_Chan1
Device_ID | Test_ID | Channel_ID | Cycle_ID | Step_ID | Pt | Freq | Zmod | Zphz
Gamry_1 | 778 | 0 | 1 | 2 | 0 | 10019.53 | 0.0478764 | 50.00029
Gamry_1 | 778 | 0 | 1 | 2 | 1 | 7207.031 | 0.03944 | 44.23951
Gamry_1 | 778 | 0 | 1 | 2 | 2 | 5150.463 | 0.0332642 | 37.60452
Gamry_1 | 778 | 0 | 1 | 2 | 3 | 3715.701 | 0.0292395 | 30.49834
Gamry_1 | 778 | 0 | 1 | 2 | 4 | 2686.738 | 0.026762 | 23.42954
Gamry_1 | 778 | 0 | 1 | 2 | 5 | 1933.594 | 0.0253737 | 16.97049
Gamry_1 | 778 | 0 | 1 | 2 | 6 | 1395.089 | 0.0247414 | 11.7363
Gamry_1 | 778 | 0 | 1 | 2 | 7 | 1000.702 | 0.024531 | 7.655485
Gamry_1 | 778 | 0 | 1 | 2 | 8 | 716.9117 | 0.0246185 | 4.646466
Gamry_1 | 778 | 0 | 1 | 2 | 9 | 520.8333 | 0.0247569 | 2.600535
Gamry_1 | 778 | 0 | 1 | 2 | 10 | 372.8693 | 0.0249903 | 1.007756
Gamry_1 | 778 | 0 | 1 | 2 | 11 | 269.3965 | 0.0252059 | -0.0661645
Gamry_1 | 778 | 0 | 1 | 2 | 12 | 193.6983 | 0.0254773 | -0.8536105
Gamry_1 | 778 | 0 | 1 | 2 | 13 | 139.2327 | 0.0257339 | -1.399612
Gamry_1 | 778 | 0 | 1 | 2 | 14 | 99.734 | 0.0260202 | -1.755782
Gamry_1 | 778 | 0 | 1 | 2 | 15 | 72.11539 | 0.0262716 | -2.041559
Gamry_1 | 778 | 0 | 1 | 2 | 16 | 49.86702 | 0.0266126 | -2.290093
Gamry_1 | 778 | 0 | 1 | 2 | 17 | 37.5 | 0.0268598 | -2.424784
Gamry_1 | 778 | 0 | 1 | 2 | 18 | 27.25291 | 0.0271306 | -2.431459
Gamry_1 | 778 | 0 | 1 | 2 | 19 | 19.29012 | 0.0274585 | -2.474988
Gamry_1 | 778 | 0 | 1 | 2 | 20 | 13.95089 | 0.0277461 | -2.362732
Gamry_1 | 778 | 0 | 1 | 2 | 21 | 9.9734 | 0.0279343 | -1.987753
Gamry_1 | 778 | 0 | 1 | 2 | 22 | 7.233796 | 0.0282645 | -2.020718
Gamry_1 | 778 | 0 | 1 | 2 | 23 | 5.196785 | 0.0284931 | -1.851693
Gamry_1 | 778 | 0 | 1 | 2 | 24 | 3.720238 | 0.0286201 | -1.663077
Gamry_1 | 778 | 0 | 1 | 2 | 25 | 2.689329 | 0.0287213 | -1.444934
Gamry_1 | 778 | 0 | 1 | 2 | 26 | 1.929012 | 0.0287361 | -1.559894
Gamry_1 | 778 | 0 | 1 | 2 | 27 | 1.395089 | 0.0290151 | -1.606269
Gamry_1 | 778 | 0 | 1 | 2 | 28 | 0.997765 | 0.0290036 | -1.753232
Gamry_1 | 778 | 0 | 1 | 2 | 29 | 0.7233796 | 0.0291785 | -1.793568
Gamry_1 | 778 | 0 | 1 | 2 | 30 | 0.5185288 | 0.0294042 | -2.009877
Gamry_1 | 778 | 0 | 1 | 2 | 31 | 0.3732086 | 0.0295741 | -2.340552
Gamry_1 | 778 | 0 | 1 | 2 | 32 | 0.2687787 | 0.0297341 | -2.745244
Gamry_1 | 778 | 0 | 1 | 2 | 33 | 0.1933787 | 0.0300112 | -3.118027
Gamry_1 | 778 | 0 | 1 | 2 | 34 | 0.1391776 | 0.0302888 | -3.593718
Gamry_1 | 778 | 0 | 1 | 2 | 35 | 0.1001603 | 0.030621 | -4.259443
Gamry_1 | 778 | 0 | 1 | 2 | 36 | 0.0719825 | 0.03113 | -4.945238
Gamry_1 | 778 | 0 | 1 | 2 | 37 | 0.051807 | 0.0315596 | -5.81227
Gamry_1 | 778 | 0 | 1 | 2 | 38 | 0.0372971 | 0.0321627 | -6.840439
Gamry_1 | 778 | 0 | 1 | 2 | 39 | 0.0268286 | 0.0328967 | -7.939111
Gamry_1 | 778 | 0 | 1 | 2 | 40 | 0.0193124 | 0.033764 | -9.239653
Gamry_1 | 778 | 0 | 1 | 2 | 41 | 0.0138979 | 0.0347946 | -10.74722
Gamry_1 | 778 | 0 | 1 | 2 | 42 | 0.0100006 | 0.0360846 | -12.56144
Note on A1: Device_ID
Note on B1: Test_ID
Note on C1: Channel_ID
Note on D1: Cycle_ID
Note on E1: Step_ID
Note on F1: Pt
Note on G1: Freq
Note on H1: Zmod
Note on I1: Zphz

## Channel_1_1
Date_Time | Test_Time(s) | Step_Time(s) | Step_Index | Cycle_Index | Voltage(V) | Current(A) | Charge_Capacity(Ah) | Discharge_Capacity(Ah) | Charge_Energy(Wh) | Discharge_Energy(Wh) | Internal Resistance(Ohm) | dV/dt(V/s) | Aux_Temperature(¡æ)_1 | Aux_Temperature(¡æ)_2 | Aux_Temperature(¡æ)_3
2023-08-16 22:20 | 0.1006 | 0.1004 | 1 | 1 | 4.003065 | 0 | 0 | 0 | 0 | 0 | 0 | 0 | 24.99629 | 25.00817 | 25.24623
2023-08-16 22:20 | 0.2 | 0.1998 | 1 | 1 | 4.003302 | 0 | 0 | 0 | 0 | 0 | 0 | 0 | 24.99629 | 25.00817 | 25.24623
2023-08-16 22:20 | 0.3002 | 0.3 | 1 | 1 | 4.003285 | 0 | 0 | 0 | 0 | 0 | 0 | 0 | 24.99629 | 25.00817 | 25.24623
2023-08-16 22:20 | 0.4014 | 0.4012 | 1 | 1 | 4.003233 | 0 | 0 | 0 | 0 | 0 | 0 | 0 | 24.99629 | 25.00817 | 25.24623
2023-08-16 22:20 | 0.5016 | 0.5014 | 1 | 1 | 4.003252 | 0 | 0 | 0 | 0 | 0 | 0 | 0 | 24.99629 | 25.00817 | 25.24623
2023-08-16 22:20 | 0.6018 | 0.6016 | 1 | 1 | 4.003355 | 0 | 0 | 0 | 0 | 0 | 0 | 0 | 24.99629 | 25.00817 | 25.24623
2023-08-16 22:20 | 0.701 | 0.7008 | 1 | 1 | 4.003379 | 0 | 0 | 0 | 0 | 0 | 0 | 0 | 24.99629 | 24.98458 | 25.24623
2023-08-16 22:20 | 0.8012 | 0.801 | 1 | 1 | 4.003065 | 0 | 0 | 0 | 0 | 0 | 0 | -1.06539e-07 | 24.99629 | 24.98455 | 25.24623
2023-08-16 22:20 | 0.902 | 0.9018 | 1 | 1 | 4.003209 | 0 | 0 | 0 | 0 | 0 | 0 | -2.137159e-07 | 24.99629 | 24.98455 | 25.21549
2023-08-16 22:20 | 1.0008 | 1.0006 | 1 | 1 | 4.003255 | 0 | 0 | 0 | 0 | 0 | 0 | -3.187663e-07 | 24.99629 | 24.98455 | 25.21549
2023-08-16 22:20 | 1.0022 | 1.002 | 1 | 1 | 4.003289 | 0 | 0 | 0 | 0 | 0 | 0 | -3.202549e-07 | 24.99629 | 24.98455 | 25.21549
2023-08-16 22:20 | 1.0212 | 0.0012 | 2 | 1 | 4.003214 | 0 | 0 | 0 | 0 | 0 | 0 | -3.404569e-07 | 24.99629 | 24.98456 | 25.21549
2023-08-16 22:21 | 61.0227 | 60.0027 | 2 | 1 | 4.006977 | 0 | 0 | 0 | 0 | 0 | 0 | -6.413784e-05 | 24.99721 | 24.98765 | 25.21912
2023-08-16 22:22 | 121.0229 | 120.0029 | 2 | 1 | 3.998297 | 0 | 0 | 0 | 0 | 0 | 0 | -0.0001279338 | 24.99814 | 24.99074 | 25.22275
2023-08-16 22:23 | 181.0234 | 180.0034 | 2 | 1 | 4.00168 | 0 | 0 | 0 | 0 | 0 | 0 | -0.0001917302 | 24.99906 | 24.99382 | 25.22638
2023-08-16 22:24 | 241.0242 | 240.0042 | 2 | 1 | 4.010562 | 0 | 0 | 0 | 0 | 0 | 0 | -0.0002555268 | 24.99998 | 24.99691 | 25.23001
2023-08-16 22:25 | 301.0257 | 300.0057 | 2 | 1 | 3.998538 | 0 | 0 | 0 | 0 | 0 | 0 | -0.0003193242 | 25.0009 | 25 | 25.23364
2023-08-16 22:26 | 361.0273 | 360.0073 | 2 | 1 | 3.998894 | 0 | 0 | 0 | 0 | 0 | 0 | -0.0003831217 | 25.00182 | 25.00309 | 25.23727
2023-08-16 22:27 | 421.0282 | 420.0082 | 2 | 1 | 3.999686 | 0 | 0 | 0 | 0 | 0 | 0 | -0.0004469184 | 25.00274 | 25.00618 | 25.2409
2023-08-16 22:28 | 481.0287 | 480.0087 | 2 | 1 | 4.004726 | 0 | 0 | 0 | 0 | 0 | 0 | -0.0005107147 | 25.00366 | 25.00927 | 25.24453
2023-08-16 22:29 | 541.0308 | 540.0108 | 2 | 1 | 4.006625 | 0 | 0 | 0 | 0 | 0 | 0 | -0.0005745128 | 25.00458 | 25.01236 | 25.24816
2023-08-16 22:30 | 601.0324 | 600.0124 | 2 | 1 | 4.011378 | 0 | 0 | 0 | 0 | 0 | 0 | -0.0006383103 | 25.0055 | 25.01545 | 25.25179
2023-08-16 22:31 | 661.033 | 660.013 | 2 | 1 | 4.009383 | 0 | 0 | 0 | 0 | 0 | 0 | -0.0007021067 | 25.00642 | 25.01854 | 25.25542
2023-08-16 22:32 | 721.033 | 720.013 | 2 | 1 | 4.003171 | 0 | 0 | 0 | 0 | 0 | 0 | -0.0007659025 | 25.00734 | 25.02163 | 25.25905
2023-08-16 22:33 | 781.0339 | 780.0139 | 2 | 1 | 4.005145 | 0 | 0 | 0 | 0 | 0 | 0 | -0.0008296992 | 25.00826 | 25.02472 | 25.26268
2023-08-16 22:34 | 841.0339 | 840.0139 | 2 | 1 | 4.010819 | 0 | 0 | 0 | 0 | 0 | 0 | -0.000893495 | 24.97762 | 24.99444 | 25.21467
2023-08-16 22:35 | 901.0352 | 900.0152 | 2 | 1 | 4.009989 | 0 | 0 | 0 | 0 | 0 | 0 | -0.0009572922 | 24.99244 | 25.02115 | 25.24374
2023-08-16 22:36 | 961.0361 | 960.0161 | 2 | 1 | 4.003514 | 0 | 0 | 0 | 0 | 0 | 0 | -0.001021089 | 24.98084 | 25.01789 | 25.22979
2023-08-16 22:37 | 1021.0381 | 1020.0181 | 2 | 1 | 3.997739 | 0 | 0 | 0 | 0 | 0 | 0 | -0.001084887 | 24.98826 | 25.02135 | 25.24867
2023-08-16 22:38 | 1081.0382 | 1080.0182 | 2 | 1 | 4.006289 | 0 | 0 | 0 | 0 | 0 | 0 | -0.001148683 | 24.95606 | 25.02139 | 25.24044
2023-08-16 22:39 | 1141.0428 | 1140.0228 | 2 | 1 | 4.006805 | 0 | 0 | 0 | 0 | 0 | 0 | -0.001212483 | 24.96458 | 25.04414 | 25.25561
2023-08-16 22:40 | 1201.0437 | 1200.0237 | 2 | 1 | 3.9986 | 0 | 0 | 0 | 0 | 0 | 0 | -0.00127628 | 24.97548 | 25.03878 | 25.24251
2023-08-16 22:41 | 1261.0457 | 1260.0257 | 2 | 1 | 4.011431 | 0 | 0 | 0 | 0 | 0 | 0 | -0.001340078 | 24.95568 | 25.00942 | 25.22363
2023-08-16 22:42 | 1321.0478 | 1320.0278 | 2 | 1 | 3.998758 | 0 | 0 | 0 | 0 | 0 | 0 | -0.001403876 | 24.97084 | 25.00561 | 25.25776
2023-08-16 22:43 | 1336.680568 | 0.1007 | 3 | 1 | 4.003148 | 0 | 0 | 0 | 0 | 0 | 0 | -0.001420498 | 24.91431 | 24.93113 | 25.21206
2023-08-16 22:43 | 1336.781368 | 0.2015 | 3 | 1 | 4.00315 | 0 | 0 | 0 | 0 | 0 | 0 | -0.00147295 | 24.9143 | 24.93113 | 25.21206
2023-08-16 22:43 | 1336.880368 | 0.3005 | 3 | 1 | 4.003194 | 0 | 0 | 0 | 0 | 0 | 0 | -0.001297555 | 24.9143 | 24.93113 | 25.21206
2023-08-16 22:43 | 1336.980568 | 0.4007 | 3 | 1 | 4.003139 | 0 | 0 | 0 | 0 | 0 | 0 | -0.001120034 | 24.9143 | 24.93113 | 25.21206
2023-08-16 22:43 | 1337.079968 | 0.5001 | 3 | 1 | 4.003127 | 0 | 0 | 0 | 0 | 0 | 0 | -0.0009439297 | 24.9143 | 24.93113 | 25.21206
2023-08-16 22:43 | 1337.180368 | 0.6005 | 3 | 1 | 4.003182 | 0 | 0 | 0 | 0 | 0 | 0 | -0.0007660542 | 24.9143 | 24.93113 | 25.21206
2023-08-16 22:43 | 1337.280368 | 0.7005 | 3 | 1 | 4.003151 | 0 | 0 | 0 | 0 | 0 | 0 | -0.0005888873 | 24.9143 | 24.93113 | 25.21206
2023-08-16 22:43 | 1337.381168 | 0.8013 | 3 | 1 | 4.003136 | 0 | 0 | 0 | 0 | 0 | 0 | -0.0004103031 | 24.9463 | 24.93113 | 25.21206
2023-08-16 22:43 | 1337.480368 | 0.9005 | 3 | 1 | 4.00324 | 0 | 0 | 0 | 0 | 0 | 0 | -0.0002345536 | 24.9463 | 24.93113 | 25.21206
2023-08-16 22:43 | 1337.579968 | 1.0001 | 3 | 1 | 4.003125 | 0 | 0 | 0 | 0 | 0 | 0 | -5.809536e-05 | 24.9463 | 24.93113 | 25.21206
2023-08-16 22:43 | 1337.679968 | 1.1001 | 3 | 1 | 4.003215 | 0 | 0 | 0 | 0 | 0 | 0 | 0.0001190715 | 24.9463 | 24.93113 | 25.21206
2023-08-16 22:43 | 1337.780168 | 1.2003 | 3 | 1 | 4.003174 | 0 | 0 | 0 | 0 | 0 | 0 | 0.0002965927 | 24.9463 | 24.93113 | 25.21206
2023-08-16 22:43 | 1337.880568 | 1.3007 | 3 | 1 | 4.003101 | 0 | 0 | 0 | 0 | 0 | 0 | 0.0002515248 | 24.9463 | 24.93113 | 25.21206
2023-08-16 22:43 | 1337.979768 | 1.3999 | 3 | 1 | 4.003106 | 0 | 0 | 0 | 0 | 0 | 0 | 0.0002069956 | 24.9463 | 24.93113 | 25.21206
2023-08-16 22:43 | 1338.080368 | 1.5005 | 3 | 1 | 4.003165 | 0 | 0 | 0 | 0 | 0 | 0 | 0.0001618379 | 24.9463 | 24.93113 | 25.21206
2023-08-16 22:43 | 1338.181568 | 1.6017 | 3 | 1 | 4.003011 | 0 | 0 | 0 | 0 | 0 | 0 | 0.0001164109 | 24.9463 | 24.93113 | 25.21206
2023-08-16 22:43 | 1338.280768 | 1.7009 | 3 | 1 | 4.003066 | 0 | 0 | 0 | 0 | 0 | 0 | 7.188172e-05 | 24.9463 | 24.93113 | 25.21206
2023-08-16 22:43 | 1338.379968 | 1.8001 | 3 | 1 | 4.003124 | 0 | 0 | 0 | 0 | 0 | 0 | 2.73525e-05 | 24.9463 | 25.00597 | 25.21206
2023-08-16 22:43 | 1338.480168 | 1.9003 | 3 | 1 | 4.003112 | 0 | 0 | 0 | 0 | 0 | 0 | -1.762561e-05 | 24.9463 | 25.00597 | 25.21206
2023-08-16 22:43 | 1338.579768 | 1.9999 | 3 | 1 | 4.003026 | 0 | 0 | 0 | 0 | 0 | 0 | -6.233439e-05 | 24.9463 | 25.00597 | 25.24404
2023-08-16 22:43 | 1338.680168 | 2.1003 | 3 | 1 | 4.003247 | 0 | 0 | 0 | 0 | 0 | 0 | -0.0001074023 | 24.9463 | 25.00597 | 25.24404
2023-08-16 22:43 | 1338.779768 | 2.1999 | 3 | 1 | 4.003126 | 0 | 0 | 0 | 0 | 0 | 0 | -0.0001521111 | 24.9463 | 25.00597 | 25.24404
2023-08-16 22:43 | 1338.879768 | 2.2999 | 3 | 1 | 4.003144 | 0 | 0 | 0 | 0 | 0 | 0 | -0.0001267636 | 24.9463 | 25.00597 | 25.24404
2023-08-16 22:43 | 1338.979768 | 2.3999 | 3 | 1 | 4.003112 | 0 | 0 | 0 | 0 | 0 | 0 | -0.0001014161 | 24.9463 | 25.00597 | 25.24404
2023-08-16 22:43 | 1339.080368 | 2.5005 | 3 | 1 | 4.003105 | 0 | 0 | 0 | 0 | 0 | 0 | -7.591659e-05 | 24.9463 | 25.00597 | 25.24404
2023-08-16 22:43 | 1339.180768 | 2.6009 | 3 | 1 | 4.00315 | 0 | 0 | 0 | 0 | 0 | 0 | -5.046774e-05 | 24.9463 | 25.00597 | 25.24404
2023-08-16 22:43 | 1339.279968 | 2.7001 | 3 | 1 | 4.00319 | 0 | 0 | 0 | 0 | 0 | 0 | -2.532306e-05 | 24.9463 | 25.00597 | 25.24404
2023-08-16 22:43 | 1339.380368 | 2.8005 | 3 | 1 | 4.003024 | 0 | 0 | 0 | 0 | 0 | 0 | 1.257844e-07 | 24.9463 | 25.00597 | 25.24404
2023-08-16 22:43 | 1339.480568 | 2.9007 | 3 | 1 | 4.003109 | 0 | 0 | 0 | 0 | 0 | 0 | 2.552394e-05 | 24.9463 | 25.00597 | 25.24404
2023-08-16 22:43 | 1339.579768 | 2.9999 | 3 | 1 | 4.003128 | 0 | 0 | 0 | 0 | 0 | 0 | 5.066862e-05 | 24.9463 | 25.00597 | 25.24404
2023-08-16 22:43 | 1339.681368 | 3.1015 | 3 | 1 | 4.003098 | 0 | 0 | 0 | 0 | 0 | 0 | 7.642164e-05 | 24.9463 | 25.00597 | 25.24404
2023-08-16 22:43 | 1339.780568 | 3.2007 | 3 | 1 | 4.003097 | 0 | 0 | 0 | 0 | 0 | 0 | 0.0001015663 | 24.9463 | 25.00597 | 25.24404
2023-08-16 22:43 | 1339.880968 | 3.3011 | 3 | 1 | 4.003006 | 0 | 0 | 0 | 0 | 0 | 0 | 8.821201e-05 | 24.9463 | 25.00597 | 25.24404
2023-08-16 22:43 | 1339.979968 | 3.4001 | 3 | 1 | 4.003158 | 0 | 0 | 0 | 0 | 0 | 0 | 7.504393e-05 | 24.9463 | 25.00597 | 25.24404
2023-08-16 22:43 | 1340.080968 | 3.5011 | 3 | 1 | 4.003123 | 0 | 0 | 0 | 0 | 0 | 0 | 6.160982e-05 | 24.9463 | 25.00597 | 25.24404
2023-08-16 22:43 | 1340.180568 | 3.6007 | 3 | 1 | 4.003123 | 0 | 0 | 0 | 0 | 0 | 0 | 4.836193e-05 | 24.92801 | 25.00597 | 25.24404
2023-08-16 22:43 | 1340.281968 | 3.7021 | 3 | 1 | 4.00313 | 0 | 0 | 0 | 0 | 0 | 0 | 3.487462e-05 | 24.92799 | 25.00597 | 25.24404
2023-08-16 22:43 | 1340.379968 | 3.8001 | 3 | 1 | 4.003228 | 0 | 0 | 0 | 0 | 0 | 0 | 2.183954e-05 | 24.92799 | 25.00597 | 25.24404
2023-08-16 22:43 | 1340.480168 | 3.9003 | 3 | 1 | 4.003329 | 0 | 0 | 0 | 0 | 0 | 0 | 8.511844e-06 | 24.92799 | 25.00597 | 25.24404
2023-08-16 22:43 | 1340.579968 | 4.0001 | 3 | 1 | 4.003244 | 0 | 0 | 0 | 0 | 0 | 0 | -4.762651e-06 | 24.92799 | 25.00597 | 25.24404
2023-08-16 22:43 | 1340.681768 | 4.1019 | 3 | 1 | 4.003224 | 0 | 0 | 0 | 0 | 0 | 0 | -1.830317e-05 | 24.92799 | 25.00597 | 25.24404
2023-08-16 22:43 | 1340.780768 | 4.2009 | 3 | 1 | 4.003062 | 0 | 0 | 0 | 0 | 0 | 0 | -3.147125e-05 | 24.92799 | 25.00597 | 25.24404
2023-08-16 22:43 | 1340.879768 | 4.2999 | 3 | 1 | 4.003307 | 0 | 0 | 0 | 0 | 0 | 0 | -2.571086e-05 | 24.92799 | 25.00597 | 25.24404
2023-08-16 22:43 | 1340.981368 | 4.4015 | 3 | 1 | 4.003159 | 0 | 0 | 0 | 0 | 0 | 0 | -1.979919e-05 | 24.92799 | 25.00597 | 25.24404
2023-08-16 22:43 | 1341.080568 | 4.5007 | 3 | 1 | 4.003188 | 0 | 0 | 0 | 0 | 0 | 0 | -1.402716e-05 | 24.92799 | 25.00597 | 25.24404
2023-08-16 22:43 | 1341.180568 | 4.6007 | 3 | 1 | 4.003179 | 0 | 0 | 0 | 0 | 0 | 0 | -8.208581e-06 | 24.92799 | 24.99481 | 25.24404
2023-08-16 22:43 | 1341.280768 | 4.7009 | 3 | 1 | 4.003086 | 0 | 0 | 0 | 0 | 0 | 0 | -2.378367e-06 | 24.92799 | 24.99481 | 25.24404
2023-08-16 22:43 | 1341.380768 | 4.8009 | 3 | 1 | 4.003279 | 0 | 0 | 0 | 0 | 0 | 0 | 3.44021e-06 | 24.92799 | 24.99481 | 25.22573
2023-08-16 22:43 | 1341.481168 | 4.9013 | 3 | 1 | 4.003133 | 0 | 0 | 0 | 0 | 0 | 0 | 9.282061e-06 | 24.92799 | 24.99481 | 25.22573
2023-08-16 22:43 | 1341.580568 | 5.0007 | 3 | 1 | 4.003188 | 0 | 0 | 0 | 0 | 0 | 0 | 1.506573e-05 | 24.92799 | 24.99481 | 25.22573
2023-08-16 22:43 | 1341.681168 | 5.1013 | 3 | 1 | 4.003099 | 0 | 0 | 0 | 0 | 0 | 0 | 2.091922e-05 | 24.92799 | 24.99481 | 25.22573
2023-08-16 22:43 | 1341.780568 | 5.2007 | 3 | 1 | 4.003236 | 0 | 0 | 0 | 0 | 0 | 0 | 2.670288e-05 | 24.92799 | 24.99481 | 25.22573
2023-08-16 22:43 | 1341.880368 | 5.3005 | 3 | 1 | 4.003221 | 0 | 0 | 0 | 0 | 0 | 0 | 3.636138e-05 | 24.92799 | 24.99481 | 25.22573
2023-08-16 22:43 | 1341.980768 | 5.4009 | 3 | 1 | 4.003173 | 0 | 0 | 0 | 0 | 0 | 0 | 4.607795e-05 | 24.92799 | 24.99481 | 25.22573
2023-08-16 22:43 | 1342.080168 | 5.5003 | 3 | 1 | 4.003147 | 0 | 0 | 0 | 0 | 0 | 0 | 5.569775e-05 | 24.92799 | 24.99481 | 25.22573
2023-08-16 22:43 | 1342.180168 | 5.6003 | 3 | 1 | 4.003254 | 0 | 0 | 0 | 0 | 0 | 0 | 6.53756e-05 | 24.92799 | 24.99481 | 25.22573
2023-08-16 22:43 | 1342.281968 | 5.7021 | 3 | 1 | 4.003104 | 0 | 0 | 0 | 0 | 0 | 0 | 7.522766e-05 | 24.92799 | 24.99481 | 25.22573
2023-08-16 22:43 | 1342.379768 | 5.7999 | 3 | 1 | 4.00314 | 0 | 0 | 0 | 0 | 0 | 0 | 8.469261e-05 | 24.92799 | 24.99481 | 25.22573
2023-08-16 22:43 | 1342.479968 | 5.9001 | 3 | 1 | 4.003131 | 0 | 0 | 0 | 0 | 0 | 0 | 9.438982e-05 | 24.92799 | 24.99481 | 25.22573
2023-08-16 22:43 | 1342.580968 | 6.0011 | 3 | 1 | 4.003084 | 0 | 0 | 0 | 0 | 0 | 0 | 0.0001041645 | 24.92799 | 24.99481 | 25.22573
2023-08-16 22:43 | 1342.681568 | 6.1017 | 3 | 1 | 4.003143 | 0 | 0 | 0 | 0 | 0 | 0 | 0.0001139004 | 24.92799 | 24.99481 | 25.22573
2023-08-16 22:43 | 1342.780768 | 6.2009 | 3 | 1 | 4.003231 | 0 | 0 | 0 | 0 | 0 | 0 | 0.0001235008 | 24.92799 | 24.99481 | 25.22573
2023-08-16 22:43 | 1342.879768 | 6.2999 | 3 | 1 | 4.003101 | 0 | 0 | 0 | 0 | 0 | 0 | 0.0001052281 | 24.92799 | 24.99481 | 25.22573
2023-08-16 22:43 | 1342.981168 | 6.4013 | 3 | 1 | 4.003162 | 0 | 0 | 0 | 0 | 0 | 0 | 8.651242e-05 | 24.92799 | 24.99481 | 25.22573
2023-08-16 22:43 | 1343.080368 | 6.5005 | 3 | 1 | 4.00298 | 0 | 0 | 0 | 0 | 0 | 0 | 6.820278e-05 | 24.93389 | 24.99481 | 25.22573
2023-08-16 22:43 | 1343.180568 | 6.6007 | 3 | 1 | 4.003182 | 0 | 0 | 0 | 0 | 0 | 0 | 4.970858e-05 | 24.93389 | 24.99481 | 25.22573
2023-08-16 22:43 | 1343.280168 | 6.7003 | 3 | 1 | 4.003213 | 0 | 0 | 0 | 0 | 0 | 0 | 3.132512e-05 | 24.93389 | 24.99481 | 25.22573
2023-08-16 22:43 | 1343.380568 | 6.8007 | 3 | 1 | 4.003244 | 0 | 0 | 0 | 0 | 0 | 0 | 1.2794e-05 | 24.93389 | 24.99481 | 25.22573
2023-08-16 22:43 | 1343.480768 | 6.9009 | 3 | 1 | 4.003193 | 0 | 0 | 0 | 0 | 0 | 0 | -5.700202e-06 | 24.93389 | 24.99481 | 25.22573
2023-08-16 22:43 | 1343.581368 | 7.0015 | 3 | 1 | 4.003121 | 0 | 0 | 0 | 0 | 0 | 0 | -2.426824e-05 | 24.93389 | 24.99481 | 25.22573
2023-08-16 22:43 | 1343.680368 | 7.1005 | 3 | 1 | 4.00322 | 0 | 0 | 0 | 0 | 0 | 0 | -4.254095e-05 | 24.93389 | 24.99481 | 25.22573
2023-08-16 22:43 | 1343.780568 | 7.2007 | 3 | 1 | 4.003235 | 0 | 0 | 0 | 0 | 0 | 0 | -6.103515625e-05 | 24.93389 | 24.99481 | 25.22573
2023-08-16 22:43 | 1343.881168 | 7.3013 | 3 | 1 | 4.003209 | 0 | 0 | 0 | 0 | 0 | 0 | -5.863906e-05 | 24.93389 | 24.99481 | 25.22573
2023-08-16 22:43 | 1343.980168 | 7.4003 | 3 | 1 | 4.003157 | 0 | 0 | 0 | 0 | 0 | 0 | -5.628108e-05 | 24.93389 | 24.99481 | 25.22573
2023-08-16 22:43 | 1344.079968 | 7.5001 | 3 | 1 | 4.003221 | 0 | 0 | 0 | 0 | 0 | 0 | -5.390404e-05 | 24.93389 | 24.97928 | 25.22573
2023-08-16 22:43 | 1344.181768 | 7.6019 | 3 | 1 | 4.003145 | 0 | 0 | 0 | 0 | 0 | 0 | -5.147936e-05 | 24.93389 | 24.97928 | 25.25304
2023-08-16 22:43 | 1344.279968 | 7.7001 | 3 | 1 | 4.003394 | 0 | 0 | 0 | 0 | 0 | 0 | -4.914043e-05 | 24.93389 | 24.97928 | 25.25304
2023-08-16 22:43 | 1344.379768 | 7.7999 | 3 | 1 | 4.003152 | 0 | 0 | 0 | 0 | 0 | 0 | -4.676339e-05 | 24.93389 | 24.97928 | 25.25304
2023-08-16 22:43 | 1344.480368 | 7.9005 | 3 | 1 | 4.003302 | 0 | 0 | 0 | 0 | 0 | 0 | -4.436729e-05 | 24.93389 | 24.97928 | 25.25304
2023-08-16 22:43 | 1344.580968 | 8.0011 | 3 | 1 | 4.003271 | 0 | 0 | 0 | 0 | 0 | 0 | -4.19712e-05 | 24.93389 | 24.97928 | 25.25304
2023-08-16 22:43 | 1344.679968 | 8.1001 | 3 | 1 | 4.003241 | 0 | 0 | 0 | 0 | 0 | 0 | -3.961321e-05 | 24.93389 | 24.97928 | 25.25304
2023-08-16 22:43 | 1344.781568 | 8.2017 | 3 | 1 | 4.00323 | 0 | 0 | 0 | 0 | 0 | 0 | -3.71933e-05 | 24.93389 | 24.97928 | 25.25304
2023-08-16 22:43 | 1344.881568 | 8.3017 | 3 | 1 | 4.003238 | 0 | 0 | 0 | 0 | 0 | 0 | -3.222823e-05 | 24.93389 | 24.97928 | 25.25304
2023-08-16 22:43 | 1344.979768 | 8.3999 | 3 | 1 | 4.003087 | 0 | 0 | 0 | 0 | 0 | 0 | -2.735254e-05 | 24.93389 | 24.97928 | 25.25304
2023-08-16 22:43 | 1345.080168 | 8.5003 | 3 | 1 | 4.003165 | 0 | 0 | 0 | 0 | 0 | 0 | -2.236762e-05 | 24.93389 | 24.97928 | 25.25304
2023-08-16 22:43 | 1345.181568 | 8.6017 | 3 | 1 | 4.003217 | 0 | 0 | 0 | 0 | 0 | 0 | -1.733304e-05 | 24.93389 | 24.97928 | 25.25304
2023-08-16 22:43 | 1345.279768 | 8.6999 | 3 | 1 | 4.003274 | 0 | 0 | 0 | 0 | 0 | 0 | -1.245735e-05 | 24.93389 | 24.97928 | 25.25304
2023-08-16 22:43 | 1345.379968 | 8.8001 | 3 | 1 | 4.003273 | 0 | 0 | 0 | 0 | 0 | 0 | -7.482352e-06 | 24.93389 | 24.97928 | 25.25304
2023-08-16 22:43 | 1345.479968 | 8.9001 | 3 | 1 | 4.003212 | 0 | 0 | 0 | 0 | 0 | 0 | -2.517288e-06 | 24.93389 | 24.97928 | 25.25304
2023-08-16 22:43 | 1345.579968 | 9.0001 | 3 | 1 | 4.003267 | 0 | 0 | 0 | 0 | 0 | 0 | 2.447777e-06 | 24.93389 | 24.97928 | 25.25304
2023-08-16 22:43 | 1345.680168 | 9.1003 | 3 | 1 | 4.003317 | 0 | 0 | 0 | 0 | 0 | 0 | 7.422771e-06 | 24.93389 | 24.97928 | 25.25304
2023-08-16 22:43 | 1345.780368 | 9.2005 | 3 | 1 | 4.003169 | 0 | 0 | 0 | 0 | 0 | 0 | 1.239777e-05 | 24.93389 | 24.97928 | 25.25304
2023-08-16 22:43 | 1345.881968 | 9.3021 | 3 | 1 | 4.003374 | 0 | 0 | 0 | 0 | 0 | 0 | 1.758363e-05 | 24.93884 | 24.97928 | 25.25304
2023-08-16 22:43 | 1345.980368 | 9.4005 | 3 | 1 | 4.003114 | 0 | 0 | 0 | 0 | 0 | 0 | 2.260616e-05 | 24.93884 | 24.97928 | 25.25304
2023-08-16 22:43 | 1346.079968 | 9.5001 | 3 | 1 | 4.003173 | 0 | 0 | 0 | 0 | 0 | 0 | 2.768995e-05 | 24.93884 | 24.97928 | 25.25304
2023-08-16 22:43 | 1346.180768 | 9.6009 | 3 | 1 | 4.003206 | 0 | 0 | 0 | 0 | 0 | 0 | 3.283498e-05 | 24.93884 | 24.97928 | 25.25304
2023-08-16 22:43 | 1346.279968 | 9.7001 | 3 | 1 | 4.003302 | 0 | 0 | 0 | 0 | 0 | 0 | 3.789835e-05 | 24.93884 | 24.97928 | 25.25304
2023-08-16 22:43 | 1346.381368 | 9.8015 | 3 | 1 | 4.003171 | 0 | 0 | 0 | 0 | 0 | 0 | 4.3074e-05 | 24.93884 | 24.97928 | 25.25304
2023-08-16 22:43 | 1346.480168 | 9.9003 | 3 | 1 | 4.00315 | 0 | 0 | 0 | 0 | 0 | 0 | 4.811695e-05 | 24.93884 | 24.97928 | 25.25304
2023-08-16 22:43 | 1346.581168 | 10.0013 | 3 | 1 | 4.003177 | 0 | 0 | 0 | 0 | 0 | 0 | 5.327219e-05 | 24.93884 | 24.97928 | 25.25304
2023-08-16 22:43 | 1346.680768 | 10.1009 | 3 | 1 | 4.003258 | 0 | 0 | 0 | 0 | 0 | 0 | 5.835598e-05 | 24.93884 | 24.97928 | 25.25304
2023-08-16 22:43 | 1346.779968 | 10.2001 | 3 | 1 | 4.003224 | 0 | 0 | 0 | 0 | 0 | 0 | 6.341934e-05 | 24.93884 | 24.97928 | 25.25304
2023-08-16 22:43 | 1346.881568 | 10.3017 | 3 | 1 | 4.00312 | 0 | 0 | 0 | 0 | 0 | 0 | 5.281165e-05 | 24.93884 | 24.98423 | 25.25304
2023-08-16 22:43 | 1346.980368 | 10.4005 | 3 | 1 | 4.003225 | 0 | 0 | 0 | 0 | 0 | 0 | 4.249629e-05 | 24.93884 | 24.98423 | 25.25304
2023-08-16 22:43 | 1347.081168 | 10.5013 | 3 | 1 | 4.003332 | 0 | 0 | 0 | 0 | 0 | 0 | 3.197212e-05 | 24.93884 | 24.98423 | 25.22943
2023-08-16 22:43 | 1347.181768 | 10.6019 | 3 | 1 | 4.003201 | 0 | 0 | 0 | 0 | 0 | 0 | 2.146883e-05 | 24.93884 | 24.98423 | 25.22943
2023-08-16 22:43 | 1347.280368 | 10.7005 | 3 | 1 | 4.003183 | 0 | 0 | 0 | 0 | 0 | 0 | 1.117435e-05 | 24.93884 | 24.98423 | 25.22943
2023-08-16 22:43 | 1347.381968 | 10.8021 | 3 | 1 | 4.003396 | 0 | 0 | 0 | 0 | 0 | 0 | 5.666553e-07 | 24.93884 | 24.98423 | 25.22943
2023-08-16 22:43 | 1347.480768 | 10.9009 | 3 | 1 | 4.003182 | 0 | 0 | 0 | 0 | 0 | 0 | -9.748703e-06 | 24.93884 | 24.98423 | 25.22943
2023-08-16 22:43 | 1347.580568 | 11.0007 | 3 | 1 | 4.003117 | 0 | 0 | 0 | 0 | 0 | 0 | -2.016847e-05 | 24.93884 | 24.98423 | 25.22943
2023-08-16 22:43 | 1347.680768 | 11.1009 | 3 | 1 | 4.003326 | 0 | 0 | 0 | 0 | 0 | 0 | -3.062999e-05 | 24.93884 | 24.98423 | 25.22943
2023-08-16 22:43 | 1347.780168 | 11.2003 | 3 | 1 | 4.003157 | 0 | 0 | 0 | 0 | 0 | 0 | -4.1008e-05 | 24.93884 | 24.98423 | 25.22943
2023-08-16 22:43 | 1347.880768 | 11.3009 | 3 | 1 | 4.003268 | 0 | 0 | 0 | 0 | 0 | 0 | -2.657052e-05 | 24.93884 | 24.98423 | 25.22943
2023-08-16 22:43 | 1347.979768 | 11.3999 | 3 | 1 | 4.00325 | 0 | 0 | 0 | 0 | 0 | 0 | -1.236267e-05 | 24.93884 | 24.98423 | 25.22943
2023-08-16 22:43 | 1348.080168 | 11.5003 | 3 | 1 | 4.003418 | 0 | 0 | 0 | 0 | 0 | 0 | 2.046094e-06 | 24.93884 | 24.98423 | 25.22943
2023-08-16 22:43 | 1348.180768 | 11.6009 | 3 | 1 | 4.003221 | 0 | 0 | 0 | 0 | 0 | 0 | 1.648357e-05 | 24.93884 | 24.98423 | 25.22943
2023-08-16 22:43 | 1348.280968 | 11.7011 | 3 | 1 | 4.003278 | 0 | 0 | 0 | 0 | 0 | 0 | 3.086363e-05 | 24.93884 | 24.98423 | 25.22943
2023-08-16 22:43 | 1348.380368 | 11.8005 | 3 | 1 | 4.003345 | 0 | 0 | 0 | 0 | 0 | 0 | 4.512889e-05 | 24.93884 | 24.98423 | 25.22943
2023-08-16 22:43 | 1348.480968 | 11.9011 | 3 | 1 | 4.003256 | 0 | 0 | 0 | 0 | 0 | 0 | 5.956636e-05 | 24.93884 | 24.98423 | 25.22943
2023-08-16 22:43 | 1348.580768 | 12.0009 | 3 | 1 | 4.003324 | 0 | 0 | 0 | 0 | 0 | 0 | 7.388902e-05 | 24.93884 | 24.98423 | 25.22943
2023-08-16 22:43 | 1348.679768 | 12.0999 | 3 | 1 | 4.003417 | 0 | 0 | 0 | 0 | 0 | 0 | 8.809687e-05 | 24.95875 | 24.98423 | 25.22943
2023-08-16 22:43 | 1348.780268 | 12.2004 | 3 | 1 | 4.00336 | 0 | 0 | 0 | 0 | 0 | 0 | 0.00010252 | 24.95875 | 24.98423 | 25.22943
2023-08-16 22:43 | 1348.880568 | 12.3007 | 3 | 1 | 4.003345 | 0 | 0 | 0 | 0 | 0 | 0 | 8.886475e-05 | 24.95875 | 24.98423 | 25.22943
2023-08-16 22:43 | 1348.981368 | 12.4015 | 3 | 1 | 4.003302 | 0 | 0 | 0 | 0 | 0 | 0 | 7.514143e-05 | 24.95875 | 24.98423 | 25.22943
2023-08-16 22:43 | 1349.081168 | 12.5013 | 3 | 1 | 4.003207 | 0 | 0 | 0 | 0 | 0 | 0 | 6.155426e-05 | 24.95875 | 24.98423 | 25.22943
2023-08-16 22:43 | 1349.181168 | 12.6013 | 3 | 1 | 4.003286 | 0 | 0 | 0 | 0 | 0 | 0 | 4.793987e-05 | 24.95875 | 24.98423 | 25.22943
2023-08-16 22:43 | 1349.280568 | 12.7007 | 3 | 1 | 4.003345 | 0 | 0 | 0 | 0 | 0 | 0 | 3.440715e-05 | 24.95875 | 24.98423 | 25.22943
2023-08-16 22:43 | 1349.379968 | 12.8001 | 3 | 1 | 4.003192 | 0 | 0 | 0 | 0 | 0 | 0 | 2.087444e-05 | 24.95875 | 24.98423 | 25.22943
2023-08-16 22:43 | 1349.481968 | 12.9021 | 3 | 1 | 4.003268 | 0 | 0 | 0 | 0 | 0 | 0 | 6.987757e-06 | 24.95875 | 24.98423 | 25.22943
2023-08-16 22:43 | 1349.581768 | 13.0019 | 3 | 1 | 4.003365 | 0 | 0 | 0 | 0 | 0 | 0 | -6.599413e-06 | 24.95875 | 24.98423 | 25.22943
2023-08-16 22:43 | 1349.680768 | 13.1009 | 3 | 1 | 4.003367 | 0 | 0 | 0 | 0 | 0 | 0 | -2.007767e-05 | 24.95875 | 25.01128 | 25.22943
2023-08-16 22:43 | 1349.781968 | 13.2021 | 3 | 1 | 4.003283 | 0 | 0 | 0 | 0 | 0 | 0 | -3.385544e-05 | 24.95875 | 25.01128 | 25.22943
2023-08-16 22:43 | 1349.879768 | 13.2999 | 3 | 1 | 4.003202 | 0 | 0 | 0 | 0 | 0 | 0 | -2.470039e-05 | 24.95875 | 25.01128 | 25.23506
2023-08-16 22:43 | 1349.981368 | 13.4015 | 3 | 1 | 4.00329 | 0 | 0 | 0 | 0 | 0 | 0 | -1.518963e-05 | 24.95875 | 25.01128 | 25.23506
2023-08-16 22:43 | 1350.081968 | 13.5021 | 3 | 1 | 4.003363 | 0 | 0 | 0 | 0 | 0 | 0 | -5.772481e-06 | 24.95875 | 25.01128 | 25.23506
2023-08-16 22:43 | 1350.181368 | 13.6015 | 3 | 1 | 4.003143 | 0 | 0 | 0 | 0 | 0 | 0 | 3.532339e-06 | 24.95875 | 25.01128 | 25.23506
2023-08-16 22:43 | 1350.280368 | 13.7005 | 3 | 1 | 4.003328 | 0 | 0 | 0 | 0 | 0 | 0 | 1.279972e-05 | 24.95875 | 25.01128 | 25.23506
2023-08-16 22:43 | 1350.382168 | 13.8023 | 3 | 1 | 4.003332 | 0 | 0 | 0 | 0 | 0 | 0 | 2.23292e-05 | 24.95875 | 25.01128 | 25.23506
2023-08-16 22:43 | 1350.481168 | 13.9013 | 3 | 1 | 4.003312 | 0 | 0 | 0 | 0 | 0 | 0 | 3.159658e-05 | 24.95875 | 25.01128 | 25.23506
2023-08-16 22:43 | 1350.579768 | 13.9999 | 3 | 1 | 4.003335 | 0 | 0 | 0 | 0 | 0 | 0 | 4.082651e-05 | 24.95875 | 25.01128 | 25.23506
2023-08-16 22:43 | 1350.679768 | 14.0999 | 3 | 1 | 4.003373 | 0 | 0 | 0 | 0 | 0 | 0 | 5.018749e-05 | 24.95875 | 25.01128 | 25.23506
2023-08-16 22:43 | 1350.780368 | 14.2005 | 3 | 1 | 4.003237 | 0 | 0 | 0 | 0 | 0 | 0 | 5.960464e-05 | 24.95875 | 25.01128 | 25.23506
2023-08-16 22:43 | 1350.881968 | 14.3021 | 3 | 1 | 4.003242 | 0 | 0 | 0 | 0 | 0 | 0 | 6.279702e-05 | 24.95875 | 25.01128 | 25.23506
2023-08-16 22:43 | 1350.980968 | 14.4011 | 3 | 1 | 4.00327 | 0 | 0 | 0 | 0 | 0 | 0 | 6.590769e-05 | 24.95875 | 25.01128 | 25.23506
2023-08-16 22:43 | 1351.081368 | 14.5015 | 3 | 1 | 4.003158 | 0 | 0 | 0 | 0 | 0 | 0 | 6.906236e-05 | 24.95875 | 25.01128 | 25.23506
2023-08-16 22:43 | 1351.180568 | 14.6007 | 3 | 1 | 4.003408 | 0 | 0 | 0 | 0 | 0 | 0 | 7.217932e-05 | 24.95875 | 25.01128 | 25.23506
2023-08-16 22:43 | 1351.279768 | 14.6999 | 3 | 1 | 4.003263 | 0 | 0 | 0 | 0 | 0 | 0 | 7.529628e-05 | 24.95875 | 25.01128 | 25.23506
2023-08-16 22:43 | 1351.380568 | 14.8007 | 3 | 1 | 4.00349 | 0 | 0 | 0 | 0 | 0 | 0 | 7.846352e-05 | 24.95875 | 25.01128 | 25.23506
2023-08-16 22:43 | 1351.482168 | 14.9023 | 3 | 1 | 4.003167 | 0 | 0 | 0 | 0 | 0 | 0 | 8.165589e-05 | 24.95875 | 25.01128 | 25.23506
2023-08-16 22:43 | 1351.580368 | 15.0005 | 3 | 1 | 4.003297 | 0 | 0 | 0 | 0 | 0 | 0 | 8.474143e-05 | 24.93857 | 25.01128 | 25.23506
2023-08-16 22:43 | 1351.682168 | 15.1023 | 3 | 1 | 4.003283 | 0 | 0 | 0 | 0 | 0 | 0 | 8.794008e-05 | 24.93857 | 25.01128 | 25.23506
2023-08-16 22:43 | 1351.781968 | 15.2021 | 3 | 1 | 4.003288 | 0 | 0 | 0 | 0 | 0 | 0 | 9.10759e-05 | 24.93857 | 25.01128 | 25.23506
2023-08-16 22:43 | 1351.879968 | 15.3001 | 3 | 1 | 4.003266 | 0 | 0 | 0 | 0 | 0 | 0 | 9.463236e-05 | 24.93857 | 25.01128 | 25.23506
2023-08-16 22:43 | 1351.979768 | 15.3999 | 3 | 1 | 4.003434 | 0 | 0 | 0 | 0 | 0 | 0 | 9.825414e-05 | 24.93857 | 25.01128 | 25.23506
2023-08-16 22:43 | 1352.080368 | 15.5005 | 3 | 1 | 4.00332 | 0 | 0 | 0 | 0 | 0 | 0 | 0.000101905 | 24.93857 | 25.01128 | 25.23506
2023-08-16 22:43 | 1352.179968 | 15.6001 | 3 | 1 | 4.003305 | 0 | 0 | 0 | 0 | 0 | 0 | 0.0001055195 | 24.93857 | 25.01128 | 25.23506
2023-08-16 22:43 | 1352.280968 | 15.7011 | 3 | 1 | 4.003242 | 0 | 0 | 0 | 0 | 0 | 0 | 0.0001091848 | 24.93857 | 25.01128 | 25.23506
2023-08-16 22:43 | 1352.380768 | 15.8009 | 3 | 1 | 4.003377 | 0 | 0 | 0 | 0 | 0 | 0 | 0.0001128066 | 24.93857 | 25.01128 | 25.23506
2023-08-16 22:43 | 1352.479768 | 15.8999 | 3 | 1 | 4.003414 | 0 | 0 | 0 | 0 | 0 | 0 | 0.0001163994 | 24.93857 | 25.01128 | 25.23506
2023-08-16 22:43 | 1352.579768 | 15.9999 | 3 | 1 | 4.003447 | 0 | 0 | 0 | 0 | 0 | 0 | 0.0001200284 | 24.93857 | 25.01252 | 25.23506
2023-08-16 22:43 | 1352.680368 | 16.1005 | 3 | 1 | 4.003351 | 0 | 0 | 0 | 0 | 0 | 0 | 0.0001236792 | 24.93857 | 25.01252 | 25.23506
2023-08-16 22:43 | 1352.780568 | 16.2007 | 3 | 1 | 4.003333 | 0 | 0 | 0 | 0 | 0 | 0 | 0.0001273155 | 24.93857 | 25.01252 | 25.27199
2023-08-16 22:43 | 1352.880368 | 16.3005 | 3 | 1 | 4.00337 | 0 | 0 | 0 | 0 | 0 | 0 | 0.0001145066 | 24.93857 | 25.01252 | 25.27199
2023-08-16 22:43 | 1352.979968 | 16.4001 | 3 | 1 | 4.003362 | 0 | 0 | 0 | 0 | 0 | 0 | 0.0001017233 | 24.93857 | 25.01252 | 25.27199
2023-08-16 22:43 | 1353.081768 | 16.5019 | 3 | 1 | 4.003419 | 0 | 0 | 0 | 0 | 0 | 0 | 8.865764e-05 | 24.93857 | 25.01252 | 25.27199
2023-08-16 22:43 | 1353.180168 | 16.6003 | 3 | 1 | 4.003242 | 0 | 0 | 0 | 0 | 0 | 0 | 7.602838e-05 | 24.93857 | 25.01252 | 25.27199
2023-08-16 22:43 | 1353.280568 | 16.7007 | 3 | 1 | 4.003364 | 0 | 0 | 0 | 0 | 0 | 0 | 6.314242e-05 | 24.93857 | 25.01252 | 25.27199
2023-08-16 22:43 | 1353.381968 | 16.8021 | 3 | 1 | 4.003485 | 0 | 0 | 0 | 0 | 0 | 0 | 5.012811e-05 | 24.93857 | 25.01252 | 25.27199
2023-08-16 22:43 | 1353.479768 | 16.8999 | 3 | 1 | 4.003174 | 0 | 0 | 0 | 0 | 0 | 0 | 3.757586e-05 | 24.93857 | 25.01252 | 25.27199
2023-08-16 22:43 | 1353.580768 | 17.0009 | 3 | 1 | 4.00357 | 0 | 0 | 0 | 0 | 0 | 0 | 2.461289e-05 | 24.93857 | 25.01252 | 25.27199
2023-08-16 22:43 | 1353.680368 | 17.1005 | 3 | 1 | 4.003407 | 0 | 0 | 0 | 0 | 0 | 0 | 1.182961e-05 | 24.93857 | 25.01252 | 25.27199
2023-08-16 22:43 | 1353.779968 | 17.2001 | 3 | 1 | 4.003352 | 0 | 0 | 0 | 0 | 0 | 0 | -9.536743e-07 | 24.93857 | 25.01252 | 25.27199
2023-08-16 22:43 | 1353.880368 | 17.3005 | 3 | 1 | 4.003183 | 0 | 0 | 0 | 0 | 0 | 0 | -3.249811e-06 | 24.93857 | 25.01252 | 25.27199
2023-08-16 22:43 | 1353.980368 | 17.4005 | 3 | 1 | 4.003369 | 0 | 0 | 0 | 0 | 0 | 0 | -5.5368e-06 | 24.93857 | 25.01252 | 25.27199
2023-08-16 22:43 | 1354.079968 | 17.5001 | 3 | 1 | 4.003296 | 0 | 0 | 0 | 0 | 0 | 0 | -7.814641e-06 | 24.93857 | 25.01252 | 25.27199
2023-08-16 22:43 | 1354.180768 | 17.6009 | 3 | 1 | 4.003302 | 0 | 0 | 0 | 0 | 0 | 0 | -1.011993e-05 | 24.93857 | 25.01252 | 25.27199
2023-08-16 22:43 | 1354.281568 | 17.7017 | 3 | 1 | 4.003362 | 0 | 0 | 0 | 0 | 0 | 0 | -1.242521e-05 | 24.93857 | 25.01252 | 25.27199
2023-08-16 22:43 | 1354.380168 | 17.8003 | 3 | 1 | 4.003351 | 0 | 0 | 0 | 0 | 0 | 0 | -1.468018e-05 | 24.90097 | 25.01252 | 25.27199
2023-08-16 22:43 | 1354.480368 | 17.9005 | 3 | 1 | 4.003311 | 0 | 0 | 0 | 0 | 0 | 0 | -1.697174e-05 | 24.90097 | 25.01252 | 25.27199
2023-08-16 22:43 | 1354.579968 | 18.0001 | 3 | 1 | 4.003257 | 0 | 0 | 0 | 0 | 0 | 0 | -1.924958e-05 | 24.90097 | 25.01252 | 25.27199
2023-08-16 22:43 | 1354.680168 | 18.1003 | 3 | 1 | 4.003366 | 0 | 0 | 0 | 0 | 0 | 0 | -2.154115e-05 | 24.90097 | 25.01252 | 25.27199
2023-08-16 22:43 | 1354.780768 | 18.2009 | 3 | 1 | 4.003476 | 0 | 0 | 0 | 0 | 0 | 0 | -2.384186e-05 | 24.90097 | 25.01252 | 25.27199
2023-08-16 22:43 | 1354.880168 | 18.3003 | 3 | 1 | 4.003398 | 0 | 0 | 0 | 0 | 0 | 0 | -2.611831e-05 | 24.90097 | 25.01252 | 25.27199
2023-08-16 22:43 | 1354.980968 | 18.4011 | 3 | 1 | 4.003432 | 0 | 0 | 0 | 0 | 0 | 0 | -2.842682e-05 | 24.90097 | 25.01252 | 25.27199
2023-08-16 22:43 | 1355.081768 | 18.5019 | 3 | 1 | 4.003295 | 0 | 0 | 0 | 0 | 0 | 0 | -3.073534e-05 | 24.90097 | 25.01252 | 25.27199
2023-08-16 22:43 | 1355.179768 | 18.5999 | 3 | 1 | 4.003288 | 0 | 0 | 0 | 0 | 0 | 0 | -3.297973e-05 | 24.90097 | 25.01252 | 25.27199
2023-08-16 22:43 | 1355.280368 | 18.7005 | 3 | 1 | 4.003495 | 0 | 0 | 0 | 0 | 0 | 0 | -3.528366e-05 | 24.90097 | 25.01252 | 25.27199
2023-08-16 22:43 | 1355.380768 | 18.8009 | 3 | 1 | 4.003314 | 0 | 0 | 0 | 0 | 0 | 0 | -3.758301e-05 | 24.90097 | 24.99635 | 25.27199
2023-08-16 22:43 | 1355.480168 | 18.9003 | 3 | 1 | 4.00337 | 0 | 0 | 0 | 0 | 0 | 0 | -3.985946e-05 | 24.90097 | 24.99635 | 25.27199
2023-08-16 22:43 | 1355.579768 | 18.9999 | 3 | 1 | 4.003348 | 0 | 0 | 0 | 0 | 0 | 0 | -4.21405e-05 | 24.90097 | 24.99635 | 25.18445
2023-08-16 22:43 | 1355.681568 | 19.1017 | 3 | 1 | 4.003365 | 0 | 0 | 0 | 0 | 0 | 0 | -4.447191e-05 | 24.90097 | 24.99635 | 25.18445
2023-08-16 22:43 | 1355.780168 | 19.2003 | 3 | 1 | 4.003389 | 0 | 0 | 0 | 0 | 0 | 0 | -4.673004e-05 | 24.90097 | 24.99635 | 25.18445
2023-08-16 22:43 | 1355.880168 | 19.3003 | 3 | 1 | 4.003421 | 0 | 0 | 0 | 0 | 0 | 0 | -3.252598e-05 | 24.90097 | 24.99635 | 25.18445
2023-08-16 22:43 | 1355.980368 | 19.4005 | 3 | 1 | 4.003374 | 0 | 0 | 0 | 0 | 0 | 0 | -1.82935e-05 | 24.90097 | 24.99635 | 25.18445
2023-08-16 22:43 | 1356.079968 | 19.5001 | 3 | 1 | 4.0033 | 0 | 0 | 0 | 0 | 0 | 0 | -4.146253e-06 | 24.90097 | 24.99635 | 25.18445
2023-08-16 22:43 | 1356.181468 | 19.6016 | 3 | 1 | 4.003407 | 0 | 0 | 0 | 0 | 0 | 0 | 1.027087e-05 | 24.90097 | 24.99635 | 25.18445
2023-08-16 22:43 | 1356.279968 | 19.7001 | 3 | 1 | 4.003331 | 0 | 0 | 0 | 0 | 0 | 0 | 2.426188e-05 | 24.90097 | 24.99635 | 25.18445
2023-08-16 22:43 | 1356.379768 | 19.7999 | 3 | 1 | 4.003474 | 0 | 0 | 0 | 0 | 0 | 0 | 3.843754e-05 | 24.90097 | 24.99635 | 25.18445
2023-08-16 22:43 | 1356.481568 | 19.9017 | 3 | 1 | 4.003422 | 0 | 0 | 0 | 0 | 0 | 0 | 5.289728e-05 | 24.90097 | 24.99635 | 25.18445
2023-08-16 22:43 | 1356.580368 | 20.0005 | 3 | 1 | 4.003292 | 0 | 0 | 0 | 0 | 0 | 0 | 6.693089e-05 | 24.90097 | 24.99635 | 25.18445
2023-08-16 22:43 | 1356.681168 | 20.1013 | 3 | 1 | 4.003369 | 0 | 0 | 0 | 0 | 0 | 0 | 8.124859e-05 | 24.90097 | 24.99635 | 25.18445
2023-08-16 22:43 | 1356.780568 | 20.2007 | 3 | 1 | 4.003498 | 0 | 0 | 0 | 0 | 0 | 0 | 9.536743e-05 | 24.90097 | 24.99635 | 25.18445
2023-08-16 22:43 | 1356.879768 | 20.2999 | 3 | 1 | 4.003426 | 0 | 0 | 0 | 0 | 0 | 0 | 8.335506e-05 | 24.90097 | 24.99635 | 25.18445
2023-08-16 22:43 | 1356.980568 | 20.4007 | 3 | 1 | 4.003364 | 0 | 0 | 0 | 0 | 0 | 0 | 7.114895e-05 | 24.90097 | 24.99635 | 25.18445
2023-08-16 22:43 | 1357.080968 | 20.5011 | 3 | 1 | 4.003413 | 0 | 0 | 0 | 0 | 0 | 0 | 5.899127e-05 | 24.90097 | 24.99635 | 25.18445
2023-08-16 22:43 | 1357.179968 | 20.6001 | 3 | 1 | 4.003384 | 0 | 0 | 0 | 0 | 0 | 0 | 4.700312e-05 | 24.90097 | 24.99635 | 25.18445
2023-08-16 22:43 | 1357.281768 | 20.7019 | 3 | 1 | 4.003391 | 0 | 0 | 0 | 0 | 0 | 0 | 3.467591e-05 | 24.99259 | 24.99635 | 25.18445
2023-08-16 22:43 | 1357.380168 | 20.8003 | 3 | 1 | 4.003321 | 0 | 0 | 0 | 0 | 0 | 0 | 2.276042e-05 | 24.99259 | 24.99635 | 25.18445
2023-08-16 22:43 | 1357.481268 | 20.9014 | 3 | 1 | 4.003414 | 0 | 0 | 0 | 0 | 0 | 0 | 1.051797e-05 | 24.99259 | 24.99635 | 25.18445
2023-08-16 22:43 | 1357.581968 | 21.0021 | 3 | 1 | 4.003327 | 0 | 0 | 0 | 0 | 0 | 0 | -1.676034e-06 | 24.99259 | 24.99635 | 25.18445
2023-08-16 22:43 | 1357.680168 | 21.1003 | 3 | 1 | 4.003397 | 0 | 0 | 0 | 0 | 0 | 0 | -1.356731e-05 | 24.99259 | 24.99635 | 25.18445
2023-08-16 22:43 | 1357.780768 | 21.2009 | 3 | 1 | 4.003349 | 0 | 0 | 0 | 0 | 0 | 0 | -2.574921e-05 | 24.99259 | 24.99635 | 25.18445
2023-08-16 22:43 | 1357.880968 | 21.3011 | 3 | 1 | 4.003297 | 0 | 0 | 0 | 0 | 0 | 0 | -1.934937e-05 | 24.99259 | 24.99635 | 25.18445
2023-08-16 22:43 | 1357.980768 | 21.4009 | 3 | 1 | 4.003401 | 0 | 0 | 0 | 0 | 0 | 0 | -1.297508e-05 | 24.99259 | 24.99635 | 25.18445
2023-08-16 22:43 | 1358.080768 | 21.5009 | 3 | 1 | 4.003507 | 0 | 0 | 0 | 0 | 0 | 0 | -6.588017e-06 | 24.99259 | 24.99635 | 25.18445
2023-08-16 22:43 | 1358.180168 | 21.6003 | 3 | 1 | 4.003372 | 0 | 0 | 0 | 0 | 0 | 0 | -2.392765e-07 | 24.99259 | 24.99635 | 25.18445
2023-08-16 22:43 | 1358.280168 | 21.7003 | 3 | 1 | 4.003366 | 0 | 0 | 0 | 0 | 0 | 0 | 6.147787e-06 | 24.99259 | 25.00941 | 25.18445
2023-08-16 22:43 | 1358.380568 | 21.8007 | 3 | 1 | 4.003375 | 0 | 0 | 0 | 0 | 0 | 0 | 1.25604e-05 | 24.99259 | 25.00941 | 25.27602
2023-08-16 22:43 | 1358.480368 | 21.9005 | 3 | 1 | 4.003399 | 0 | 0 | 0 | 0 | 0 | 0 | 1.893469e-05 | 24.99259 | 25.00941 | 25.27602
2023-08-16 22:43 | 1358.580468 | 22.0006 | 3 | 1 | 4.00336 | 0 | 0 | 0 | 0 | 0 | 0 | 2.532814e-05 | 24.99259 | 25.00941 | 25.27602
2023-08-16 22:43 | 1358.680568 | 22.1007 | 3 | 1 | 4.003355 | 0 | 0 | 0 | 0 | 0 | 0 | 3.172159e-05 | 24.99259 | 25.00941 | 25.27602
2023-08-16 22:43 | 1358.781168 | 22.2013 | 3 | 1 | 4.003286 | 0 | 0 | 0 | 0 | 0 | 0 | 3.814697e-05 | 24.99259 | 25.00941 | 25.27602
2023-08-16 22:43 | 1358.880568 | 22.3007 | 3 | 1 | 4.003352 | 0 | 0 | 0 | 0 | 0 | 0 | 4.279194e-05 | 24.99259 | 25.00941 | 25.27602
2023-08-16 22:43 | 1358.980568 | 22.4007 | 3 | 1 | 4.003353 | 0 | 0 | 0 | 0 | 0 | 0 | 4.746494e-05 | 24.99259 | 25.00941 | 25.27602
2023-08-16 22:43 | 1359.080568 | 22.5007 | 3 | 1 | 4.003427 | 0 | 0 | 0 | 0 | 0 | 0 | 5.213795e-05 | 24.99259 | 25.00941 | 25.27602
2023-08-16 22:43 | 1359.180568 | 22.6007 | 3 | 1 | 4.00349 | 0 | 0 | 0 | 0 | 0 | 0 | 5.681095e-05 | 24.99259 | 25.00941 | 25.27602
2023-08-16 22:43 | 1359.279768 | 22.6999 | 3 | 1 | 4.003373 | 0 | 0 | 0 | 0 | 0 | 0 | 6.144657e-05 | 24.99259 | 25.00941 | 25.27602
2023-08-16 22:43 | 1359.379968 | 22.8001 | 3 | 1 | 4.003438 | 0 | 0 | 0 | 0 | 0 | 0 | 6.612892e-05 | 24.99259 | 25.00941 | 25.27602
2023-08-16 22:43 | 1359.480168 | 22.9003 | 3 | 1 | 4.00327 | 0 | 0 | 0 | 0 | 0 | 0 | 7.081127e-05 | 24.99259 | 25.00941 | 25.27602
2023-08-16 22:43 | 1359.580768 | 23.0009 | 3 | 1 | 4.003334 | 0 | 0 | 0 | 0 | 0 | 0 | 7.551231e-05 | 24.99259 | 25.00941 | 25.27602
2023-08-16 22:43 | 1359.680368 | 23.1005 | 3 | 1 | 4.003291 | 0 | 0 | 0 | 0 | 0 | 0 | 8.016663e-05 | 24.99259 | 25.00941 | 25.27602
2023-08-16 22:43 | 1359.781168 | 23.2013 | 3 | 1 | 4.003273 | 0 | 0 | 0 | 0 | 0 | 0 | 8.487701e-05 | 24.99259 | 25.00941 | 25.27602
2023-08-16 22:43 | 1359.881568 | 23.3017 | 3 | 1 | 4.003409 | 0 | 0 | 0 | 0 | 0 | 0 | 7.687558e-05 | 24.99259 | 25.00941 | 25.27602
2023-08-16 22:43 | 1359.981568 | 23.4017 | 3 | 1 | 4.003248 | 0 | 0 | 0 | 0 | 0 | 0 | 6.890602e-05 | 24.99259 | 25.00941 | 25.27602
2023-08-16 22:43 | 1360.081168 | 23.5013 | 3 | 1 | 4.003346 | 0 | 0 | 0 | 0 | 0 | 0 | 6.096835e-05 | 24.94942 | 25.00941 | 25.27602
2023-08-16 22:43 | 1360.180168 | 23.6003 | 3 | 1 | 4.003447 | 0 | 0 | 0 | 0 | 0 | 0 | 5.307848e-05 | 24.94942 | 25.00941 | 25.27602
2023-08-16 22:43 | 1360.281768 | 23.7019 | 3 | 1 | 4.003303 | 0 | 0 | 0 | 0 | 0 | 0 | 4.498142e-05 | 24.94942 | 25.00941 | 25.27602
2023-08-16 22:43 | 1360.381968 | 23.8021 | 3 | 1 | 4.003505 | 0 | 0 | 0 | 0 | 0 | 0 | 3.699592e-05 | 24.94942 | 25.00941 | 25.27602
2023-08-16 22:43 | 1360.481168 | 23.9013 | 3 | 1 | 4.003308 | 0 | 0 | 0 | 0 | 0 | 0 | 2.909012e-05 | 24.94942 | 25.00941 | 25.27602
2023-08-16 22:43 | 1360.580368 | 24.0005 | 3 | 1 | 4.003267 | 0 | 0 | 0 | 0 | 0 | 0 | 2.118432e-05 | 24.94942 | 25.00941 | 25.27602
2023-08-16 22:43 | 1360.680968 | 24.1011 | 3 | 1 | 4.003369 | 0 | 0 | 0 | 0 | 0 | 0 | 1.316695e-05 | 24.94942 | 25.00941 | 25.27602
2023-08-16 22:43 | 1360.780368 | 24.2005 | 3 | 1 | 4.003484 | 0 | 0 | 0 | 0 | 0 | 0 | 5.245209e-06 | 24.94942 | 25.00941 | 25.27602
2023-08-16 22:43 | 1360.881168 | 24.3013 | 3 | 1 | 4.003448 | 0 | 0 | 0 | 0 | 0 | 0 | 5.149117e-06 | 24.94942 | 25.00941 | 25.27602
2023-08-16 22:43 | 1360.980568 | 24.4007 | 3 | 1 | 4.003444 | 0 | 0 | 0 | 0 | 0 | 0 | 5.054359e-06 | 24.94942 | 25.00941 | 25.27602
2023-08-16 22:43 | 1361.081568 | 24.5017 | 3 | 1 | 4.003359 | 0 | 0 | 0 | 0 | 0 | 0 | 4.958077e-06 | 24.94942 | 24.98052 | 25.27602
2023-08-16 22:43 | 1361.180368 | 24.6005 | 3 | 1 | 4.0033 | 0 | 0 | 0 | 0 | 0 | 0 | 4.863892e-06 | 24.94942 | 24.98052 | 25.27602
2023-08-16 22:43 | 1361.280768 | 24.7009 | 3 | 1 | 4.003395 | 0 | 0 | 0 | 0 | 0 | 0 | 4.768181e-06 | 24.94942 | 24.98052 | 25.24001
2023-08-16 22:43 | 1361.380168 | 24.8003 | 3 | 1 | 4.003382 | 0 | 0 | 0 | 0 | 0 | 0 | 4.673424e-06 | 24.94942 | 24.98052 | 25.24001
2023-08-16 22:43 | 1361.480968 | 24.9011 | 3 | 1 | 4.003465 | 0 | 0 | 0 | 0 | 0 | 0 | 4.577332e-06 | 24.94942 | 24.98052 | 25.24001
2023-08-16 22:43 | 1361.580968 | 25.0011 | 3 | 1 | 4.003582 | 0 | 0 | 0 | 0 | 0 | 0 | 4.482002e-06 | 24.94942 | 24.98052 | 25.24001
2023-08-16 22:43 | 1361.680368 | 25.1005 | 3 | 1 | 4.003478 | 0 | 0 | 0 | 0 | 0 | 0 | 4.387245e-06 | 24.94942 | 24.98052 | 25.24001
2023-08-16 22:43 | 1361.780768 | 25.2009 | 3 | 1 | 4.003518 | 0 | 0 | 0 | 0 | 0 | 0 | 4.291534e-06 | 24.94942 | 24.98052 | 25.24001
2023-08-16 22:43 | 1361.881968 | 25.3021 | 3 | 1 | 4.003413 | 0 | 0 | 0 | 0 | 0 | 0 | -1.043831e-05 | 24.94942 | 24.98052 | 25.24001
2023-08-16 22:43 | 1361.979968 | 25.4001 | 3 | 1 | 4.00335 | 0 | 0 | 0 | 0 | 0 | 0 | -2.470238e-05 | 24.94942 | 24.98052 | 25.24001
2023-08-16 22:43 | 1362.080168 | 25.5003 | 3 | 1 | 4.003355 | 0 | 0 | 0 | 0 | 0 | 0 | -3.928667e-05 | 24.94942 | 24.98052 | 25.24001
2023-08-16 22:43 | 1362.179768 | 25.5999 | 3 | 1 | 4.003435 | 0 | 0 | 0 | 0 | 0 | 0 | -5.378362e-05 | 24.94942 | 24.98052 | 25.24001
2023-08-16 22:43 | 1362.281768 | 25.7019 | 3 | 1 | 4.003407 | 0 | 0 | 0 | 0 | 0 | 0 | -6.86299e-05 | 24.94942 | 24.98052 | 25.24001
2023-08-16 22:43 | 1362.381368 | 25.8015 | 3 | 1 | 4.003538 | 0 | 0 | 0 | 0 | 0 | 0 | -8.312686e-05 | 24.94942 | 24.98052 | 25.24001
2023-08-16 22:43 | 1362.480768 | 25.9009 | 3 | 1 | 4.003447 | 0 | 0 | 0 | 0 | 0 | 0 | -9.759471e-05 | 24.94942 | 24.98052 | 25.24001
2023-08-16 22:43 | 1362.581368 | 26.0015 | 3 | 1 | 4.003341 | 0 | 0 | 0 | 0 | 0 | 0 | -0.0001122372 | 24.94942 | 24.98052 | 25.24001
2023-08-16 22:43 | 1362.680768 | 26.1009 | 3 | 1 | 4.003335 | 0 | 0 | 0 | 0 | 0 | 0 | -0.0001267051 | 24.94942 | 24.98052 | 25.24001
2023-08-16 22:43 | 1362.779968 | 26.2001 | 3 | 1 | 4.003345 | 0 | 0 | 0 | 0 | 0 | 0 | -0.0001411438 | 24.94942 | 24.98052 | 25.24001
2023-08-16 22:43 | 1362.880568 | 26.3007 | 3 | 1 | 4.003475 | 0 | 0 | 0 | 0 | 0 | 0 | -0.0001298387 | 24.94723 | 24.98052 | 25.24001
2023-08-16 22:43 | 1362.979968 | 26.4001 | 3 | 1 | 4.003372 | 0 | 0 | 0 | 0 | 0 | 0 | -0.0001186686 | 24.94723 | 24.98052 | 25.24001
2023-08-16 22:43 | 1363.079868 | 26.5 | 3 | 1 | 4.003444 | 0 | 0 | 0 | 0 | 0 | 0 | -0.0001074422 | 24.94723 | 24.98052 | 25.24001
2023-08-16 22:43 | 1363.180768 | 26.6009 | 3 | 1 | 4.003416 | 0 | 0 | 0 | 0 | 0 | 0 | -9.61034e-05 | 24.94723 | 24.98052 | 25.24001
2023-08-16 22:43 | 1363.279968 | 26.7001 | 3 | 1 | 4.003398 | 0 | 0 | 0 | 0 | 0 | 0 | -8.495568e-05 | 24.94723 | 24.98052 | 25.24001
2023-08-16 22:43 | 1363.379968 | 26.8001 | 3 | 1 | 4.00337 | 0 | 0 | 0 | 0 | 0 | 0 | -7.371805e-05 | 24.94723 | 24.98052 | 25.24001
2023-08-16 22:43 | 1363.480568 | 26.9007 | 3 | 1 | 4.003531 | 0 | 0 | 0 | 0 | 0 | 0 | -6.2413e-05 | 24.94723 | 24.98052 | 25.24001
2023-08-16 22:43 | 1363.579968 | 27.0001 | 3 | 1 | 4.00351 | 0 | 0 | 0 | 0 | 0 | 0 | -5.12428e-05 | 24.94723 | 24.98052 | 25.24001
2023-08-16 22:43 | 1363.681868 | 27.102 | 3 | 1 | 4.003419 | 0 | 0 | 0 | 0 | 0 | 0 | -3.979167e-05 | 24.94723 | 24.98052 | 25.24001
2023-08-16 22:43 | 1363.781368 | 27.2015 | 3 | 1 | 4.003425 | 0 | 0 | 0 | 0 | 0 | 0 | -2.861023e-05 | 24.94723 | 24.98052 | 25.24001
2023-08-16 22:43 | 1363.880768 | 27.3009 | 3 | 1 | 4.003493 | 0 | 0 | 0 | 0 | 0 | 0 | -2.135984e-05 | 24.94723 | 24.98052 | 25.24001
2023-08-16 22:43 | 1363.981368 | 27.4015 | 3 | 1 | 4.003327 | 0 | 0 | 0 | 0 | 0 | 0 | -1.402193e-05 | 24.94723 | 24.99975 | 25.24001
2023-08-16 22:43 | 1364.079768 | 27.4999 | 3 | 1 | 4.003424 | 0 | 0 | 0 | 0 | 0 | 0 | -6.844487e-06 | 24.94723 | 24.99975 | 25.22354
2023-08-16 22:43 | 1364.181568 | 27.6017 | 3 | 1 | 4.003306 | 0 | 0 | 0 | 0 | 0 | 0 | 5.809576e-07 | 24.94723 | 24.99975 | 25.22354
2023-08-16 22:43 | 1364.280168 | 27.7003 | 3 | 1 | 4.003446 | 0 | 0 | 0 | 0 | 0 | 0 | 7.772989e-06 | 24.94723 | 24.99975 | 25.22354
2023-08-16 22:43 | 1364.380368 | 27.8005 | 3 | 1 | 4.003482 | 0 | 0 | 0 | 0 | 0 | 0 | 1.508173e-05 | 24.94723 | 24.99975 | 25.22354
2023-08-16 22:43 | 1364.480368 | 27.9005 | 3 | 1 | 4.003467 | 0 | 0 | 0 | 0 | 0 | 0 | 2.237588e-05 | 24.94723 | 24.99975 | 25.22354
2023-08-16 22:43 | 1364.579768 | 27.9999 | 3 | 1 | 4.003496 | 0 | 0 | 0 | 0 | 0 | 0 | 2.962626e-05 | 24.94723 | 24.99975 | 25.22354
2023-08-16 22:43 | 1364.679768 | 28.0999 | 3 | 1 | 4.003453 | 0 | 0 | 0 | 0 | 0 | 0 | 3.692041e-05 | 24.94723 | 24.99975 | 25.22354
2023-08-16 22:43 | 1364.781568 | 28.2017 | 3 | 1 | 4.003413 | 0 | 0 | 0 | 0 | 0 | 0 | 4.434586e-05 | 24.94723 | 24.99975 | 25.22354
2023-08-16 22:43 | 1364.880968 | 28.3011 | 3 | 1 | 4.00337 | 0 | 0 | 0 | 0 | 0 | 0 | 3.794334e-05 | 24.94723 | 24.99975 | 25.22354
2023-08-16 22:43 | 1364.982168 | 28.4023 | 3 | 1 | 4.003436 | 0 | 0 | 0 | 0 | 0 | 0 | 3.142488e-05 | 24.94723 | 24.99975 | 25.22354
2023-08-16 22:43 | 1365.079968 | 28.5001 | 3 | 1 | 4.003488 | 0 | 0 | 0 | 0 | 0 | 0 | 2.512542e-05 | 24.94723 | 24.99975 | 25.22354
2023-08-16 22:43 | 1365.179768 | 28.5999 | 3 | 1 | 4.003394 | 0 | 0 | 0 | 0 | 0 | 0 | 1.869713e-05 | 24.94723 | 24.99975 | 25.22354
2023-08-16 22:43 | 1365.280368 | 28.7005 | 3 | 1 | 4.003426 | 0 | 0 | 0 | 0 | 0 | 0 | 1.221732e-05 | 24.94723 | 24.99975 | 25.22354
2023-08-16 22:43 | 1365.380168 | 28.8003 | 3 | 1 | 4.003465 | 0 | 0 | 0 | 0 | 0 | 0 | 5.789034e-06 | 24.94723 | 24.99975 | 25.22354
2023-08-16 22:43 | 1365.480968 | 28.9011 | 3 | 1 | 4.003414 | 0 | 0 | 0 | 0 | 0 | 0 | -7.036616e-07 | 24.94723 | 24.99975 | 25.22354
2023-08-16 22:43 | 1365.581568 | 29.0017 | 3 | 1 | 4.003591 | 0 | 0 | 0 | 0 | 0 | 0 | -7.183475e-06 | 24.94723 | 24.99975 | 25.22354
2023-08-16 22:43 | 1365.679968 | 29.1001 | 3 | 1 | 4.003439 | 0 | 0 | 0 | 0 | 0 | 0 | -1.352158e-05 | 24.94723 | 24.99975 | 25.22354
2023-08-16 22:43 | 1365.780968 | 29.2011 | 3 | 1 | 4.003479 | 0 | 0 | 0 | 0 | 0 | 0 | -2.002716e-05 | 24.90903 | 24.99975 | 25.22354
2023-08-16 22:43 | 1365.879768 | 29.2999 | 3 | 1 | 4.003258 | 0 | 0 | 0 | 0 | 0 | 0 | -2.002716e-05 | 24.90903 | 24.99975 | 25.22354
2023-08-16 22:43 | 1365.981968 | 29.4021 | 3 | 1 | 4.00345 | 0 | 0 | 0 | 0 | 0 | 0 | -2.002716e-05 | 24.90903 | 24.99975 | 25.22354
2023-08-16 22:43 | 1366.080568 | 29.5007 | 3 | 1 | 4.003375 | 0 | 0 | 0 | 0 | 0 | 0 | -2.002716e-05 | 24.90903 | 24.99975 | 25.22354
2023-08-16 22:43 | 1366.179968 | 29.6001 | 3 | 1 | 4.003433 | 0 | 0 | 0 | 0 | 0 | 0 | -2.002716e-05 | 24.90903 | 24.99975 | 25.22354
2023-08-16 22:43 | 1366.280368 | 29.7005 | 3 | 1 | 4.003504 | 0 | 0 | 0 | 0 | 0 | 0 | -2.002716e-05 | 24.90903 | 24.99975 | 25.22354
2023-08-16 22:43 | 1366.380768 | 29.8009 | 3 | 1 | 4.003524 | 0 | 0 | 0 | 0 | 0 | 0 | -2.002716e-05 | 24.90903 | 24.99975 | 25.22354
2023-08-16 22:43 | 1366.480368 | 29.9005 | 3 | 1 | 4.003662 | 0 | 0 | 0 | 0 | 0 | 0 | -2.002716e-05 | 24.90903 | 24.99975 | 25.22354
2023-08-16 22:43 | 1366.580368 | 30.0005 | 3 | 1 | 4.003538 | 0 | 0 | 0 | 0 | 0 | 0 | -2.002716e-05 | 24.90903 | 24.99975 | 25.22354
2023-08-16 22:43 | 1366.581668 | 30.0018 | 3 | 1 | 4.003538 | 0 | 0 | 0 | 0 | 0 | 0 | -2.002716e-05 | 24.90903 | 24.99975 | 25.22354