## Global_Info
TEST REPORT
|  |  | 20230820_v4_EIS326 | Serial Number |  | C:\ArbinSoftware\DataPro\Result\20230820_v4_EIS326
|  |  | 2023-08-27 | 207487
Channel | Start DateTime | Schedule File Name | Creator | Comments | Software Version | Schedule Version | MASS | Specific Capacity | Capacity | Item ID | Has Aux | Has Specail | Log Aux Data Flag | Log Special Flag
4 | 2023-08-20 08:38 | INR21700_m50T\2nd_life_EIS\EIS_general.sdu |  |  | PV7.0 Build: 181116USB | Schedule Version 7.00.15 | 0 | 0 | 4.85 |  | 1 | 0 | TRUE | TRUE
Note on G2: Click to open file path

## ACIM_Chan4
Device_ID | Test_ID | Channel_ID | Cycle_ID | Step_ID | Pt | Freq | Zmod | Zphz
Gamry_1 | 823 | 3 | 1 | 2 | 0 | 10019.53 | 0.0458878 | 48.58671
Gamry_1 | 823 | 3 | 1 | 2 | 1 | 7207.031 | 0.0380263 | 42.97765
Gamry_1 | 823 | 3 | 1 | 2 | 2 | 5150.463 | 0.0322788 | 36.32138
Gamry_1 | 823 | 3 | 1 | 2 | 3 | 3715.701 | 0.0285128 | 29.38255
Gamry_1 | 823 | 3 | 1 | 2 | 4 | 2686.738 | 0.0261987 | 22.48719
Gamry_1 | 823 | 3 | 1 | 2 | 5 | 1933.594 | 0.024917 | 16.22444
Gamry_1 | 823 | 3 | 1 | 2 | 6 | 1395.089 | 0.0243395 | 11.11594
Gamry_1 | 823 | 3 | 1 | 2 | 7 | 1000.702 | 0.0241729 | 7.09763
Gamry_1 | 823 | 3 | 1 | 2 | 8 | 716.9117 | 0.0242409 | 4.111582
Gamry_1 | 823 | 3 | 1 | 2 | 9 | 520.8333 | 0.0244305 | 2.020452
Gamry_1 | 823 | 3 | 1 | 2 | 10 | 372.8693 | 0.0246815 | 0.4314792
Gamry_1 | 823 | 3 | 1 | 2 | 11 | 269.3965 | 0.0249628 | -0.7043918
Gamry_1 | 823 | 3 | 1 | 2 | 12 | 193.6983 | 0.0252716 | -1.531398
Gamry_1 | 823 | 3 | 1 | 2 | 13 | 139.2327 | 0.0256031 | -2.130723
Gamry_1 | 823 | 3 | 1 | 2 | 14 | 99.734 | 0.0259486 | -2.5864
Gamry_1 | 823 | 3 | 1 | 2 | 15 | 72.11539 | 0.0263246 | -2.909137
Gamry_1 | 823 | 3 | 1 | 2 | 16 | 49.86702 | 0.0266917 | -3.180631
Gamry_1 | 823 | 3 | 1 | 2 | 17 | 37.5 | 0.0269942 | -3.367876
Gamry_1 | 823 | 3 | 1 | 2 | 18 | 27.25291 | 0.0273563 | -3.533416
Gamry_1 | 823 | 3 | 1 | 2 | 19 | 19.29012 | 0.027761 | -3.705136
Gamry_1 | 823 | 3 | 1 | 2 | 20 | 13.95089 | 0.0281748 | -3.797071
Gamry_1 | 823 | 3 | 1 | 2 | 21 | 9.9734 | 0.0286625 | -3.879934
Gamry_1 | 823 | 3 | 1 | 2 | 22 | 7.233796 | 0.0291649 | -3.758602
Gamry_1 | 823 | 3 | 1 | 2 | 23 | 5.196785 | 0.0295869 | -3.711157
Gamry_1 | 823 | 3 | 1 | 2 | 24 | 3.720238 | 0.0300984 | -3.398974
Gamry_1 | 823 | 3 | 1 | 2 | 25 | 2.689329 | 0.0302681 | -3.219891
Gamry_1 | 823 | 3 | 1 | 2 | 26 | 1.929012 | 0.0307383 | -2.864769
Gamry_1 | 823 | 3 | 1 | 2 | 27 | 1.395089 | 0.0310016 | -2.724029
Gamry_1 | 823 | 3 | 1 | 2 | 28 | 0.997765 | 0.0312507 | -2.584203
Gamry_1 | 823 | 3 | 1 | 2 | 29 | 0.7233796 | 0.0314475 | -2.578554
Gamry_1 | 823 | 3 | 1 | 2 | 30 | 0.5185288 | 0.0316222 | -2.690424
Gamry_1 | 823 | 3 | 1 | 2 | 31 | 0.3732086 | 0.0319429 | -3.006466
Gamry_1 | 823 | 3 | 1 | 2 | 32 | 0.2687787 | 0.0321186 | -3.333251
Gamry_1 | 823 | 3 | 1 | 2 | 33 | 0.1933787 | 0.0324019 | -3.873033
Gamry_1 | 823 | 3 | 1 | 2 | 34 | 0.1391776 | 0.0327857 | -4.537258
Gamry_1 | 823 | 3 | 1 | 2 | 35 | 0.1001603 | 0.0332581 | -5.437881
Gamry_1 | 823 | 3 | 1 | 2 | 36 | 0.0719825 | 0.0338646 | -6.449912
Gamry_1 | 823 | 3 | 1 | 2 | 37 | 0.051807 | 0.0344502 | -7.620268
Gamry_1 | 823 | 3 | 1 | 2 | 38 | 0.0372971 | 0.0351732 | -9.029907
Gamry_1 | 823 | 3 | 1 | 2 | 39 | 0.0268286 | 0.0360043 | -10.8801
Gamry_1 | 823 | 3 | 1 | 2 | 40 | 0.0193124 | 0.037006 | -13.28602
Gamry_1 | 823 | 3 | 1 | 2 | 41 | 0.0138979 | 0.038381 | -16.4465
Gamry_1 | 823 | 3 | 1 | 2 | 42 | 0.0100006 | 0.0404423 | -20.29628
Note on A1: Device_ID
Note on B1: Test_ID
Note on C1: Channel_ID
Note on D1: Cycle_ID
Note on E1: Step_ID
Note on F1: Pt
Note on G1: Freq
Note on H1: Zmod
Note on I1: Zphz

## Channel_4_1
Date_Time | Test_Time(s) | Step_Time(s) | Step_Index | Cycle_Index | Voltage(V) | Current(A) | Charge_Capacity(Ah) | Discharge_Capacity(Ah) | Charge_Energy(Wh) | Discharge_Energy(Wh) | Internal Resistance(Ohm) | dV/dt(V/s) | Aux_Temperature(¡æ)_1
2023-08-20 08:39 | 0.1007 | 0.1005 | 1 | 1 | 3.26153 | 0 | 0 | 0 | 0 | 0 | 0 | 0 | 24.93328
2023-08-20 08:39 | 0.2014 | 0.2012 | 1 | 1 | 3.261563 | 0 | 0 | 0 | 0 | 0 | 0 | 0 | 24.93328
2023-08-20 08:39 | 0.3008 | 0.3006 | 1 | 1 | 3.261547 | 0 | 0 | 0 | 0 | 0 | 0 | 0 | 24.93328
2023-08-20 08:39 | 0.4002 | 0.4 | 1 | 1 | 3.261561 | 0 | 0 | 0 | 0 | 0 | 0 | 0 | 24.93328
2023-08-20 08:39 | 0.5006 | 0.5004 | 1 | 1 | 3.261645 | 0 | 0 | 0 | 0 | 0 | 0 | 0 | 24.93328
2023-08-20 08:39 | 0.6002 | 0.6 | 1 | 1 | 3.2615 | 0 | 0 | 0 | 0 | 0 | 0 | 0 | 24.93328
2023-08-20 08:39 | 0.7003 | 0.7001 | 1 | 1 | 3.261564 | 0 | 0 | 0 | 0 | 0 | 0 | 0 | 24.93328
2023-08-20 08:39 | 0.8004 | 0.8002 | 1 | 1 | 3.261648 | 0 | 0 | 0 | 0 | 0 | 0 | -1.368372e-07 | 24.93328
2023-08-20 08:39 | 0.9004 | 0.9002 | 1 | 1 | 3.261548 | 0 | 0 | 0 | 0 | 0 | 0 | -2.735376e-07 | 24.93328
2023-08-20 08:39 | 1.0006 | 1.0004 | 1 | 1 | 3.261541 | 0 | 0 | 0 | 0 | 0 | 0 | -4.105115e-07 | 24.9836
2023-08-20 08:39 | 1.0013 | 1.0011 | 1 | 1 | 3.261541 | 0 | 0 | 0 | 0 | 0 | 0 | -4.114684e-07 | 24.9836
2023-08-20 08:39 | 1.0189 | 0.0017 | 2 | 1 | 3.261878 | 0 | 0 | 0 | 0 | 0 | 0 | -4.355277e-07 | 24.9836
2023-08-20 08:40 | 61.0195 | 60.0023 | 2 | 1 | 3.269027 | 0 | 0 | 0 | 0 | 0 | 0 | -8.245663e-05 | 24.98127
2023-08-20 08:41 | 121.0203 | 120.0031 | 2 | 1 | 3.263144 | 0 | 0 | 0 | 0 | 0 | 0 | -0.000164478 | 24.97894
2023-08-20 08:42 | 181.021 | 180.0038 | 2 | 1 | 3.262141 | 0 | 0 | 0 | 0 | 0 | 0 | -0.0002464992 | 24.97661
2023-08-20 08:43 | 241.0216 | 240.0044 | 2 | 1 | 3.255314 | 0 | 0 | 0 | 0 | 0 | 0 | -0.0003285203 | 24.97428
2023-08-20 08:44 | 301.0217 | 300.0045 | 2 | 1 | 3.267429 | 0 | 0 | 0 | 0 | 0 | 0 | -0.0004105408 | 24.97195
2023-08-20 08:45 | 361.0219 | 360.0047 | 2 | 1 | 3.25929 | 0 | 0 | 0 | 0 | 0 | 0 | -0.0004925613 | 24.96962
2023-08-20 08:46 | 421.022 | 420.0048 | 2 | 1 | 3.260039 | 0 | 0 | 0 | 0 | 0 | 0 | -0.0005745817 | 24.96729
2023-08-20 08:47 | 481.0221 | 480.0049 | 2 | 1 | 3.268313 | 0 | 0 | 0 | 0 | 0 | 0 | -0.0006566021 | 24.96496
2023-08-20 08:48 | 541.0227 | 540.0055 | 2 | 1 | 3.260882 | 0 | 0 | 0 | 0 | 0 | 0 | -0.0007386232 | 24.96263
2023-08-20 08:49 | 601.0231 | 600.0059 | 2 | 1 | 3.255671 | 0 | 0 | 0 | 0 | 0 | 0 | -0.0008206441 | 24.98401
2023-08-20 08:50 | 661.0232 | 660.006 | 2 | 1 | 3.256756 | 0 | 0 | 0 | 0 | 0 | 0 | -0.0009026645 | 24.98745
2023-08-20 08:51 | 721.0243 | 720.0071 | 2 | 1 | 3.255408 | 0 | 0 | 0 | 0 | 0 | 0 | -0.0009846863 | 24.97118
2023-08-20 08:52 | 781.0245 | 780.0073 | 2 | 1 | 3.260326 | 0 | 0 | 0 | 0 | 0 | 0 | -0.001066707 | 24.97713
2023-08-20 08:53 | 841.0267 | 840.0095 | 2 | 1 | 3.267223 | 0 | 0 | 0 | 0 | 0 | 0 | -0.00114873 | 24.97668
2023-08-20 08:54 | 901.0273 | 900.0101 | 2 | 1 | 3.269126 | 0 | 0 | 0 | 0 | 0 | 0 | -0.001230751 | 24.97106
2023-08-20 08:55 | 961.0301 | 960.0129 | 2 | 1 | 3.26341 | 0 | 0 | 0 | 0 | 0 | 0 | -0.001312775 | 24.97074
2023-08-20 08:56 | 1021.0323 | 1020.0151 | 2 | 1 | 3.257324 | 0 | 0 | 0 | 0 | 0 | 0 | -0.001394799 | 24.96291
2023-08-20 08:57 | 1081.0338 | 1080.0166 | 2 | 1 | 3.269285 | 0 | 0 | 0 | 0 | 0 | 0 | -0.001476821 | 24.95111
2023-08-20 08:58 | 1141.0346 | 1140.0174 | 2 | 1 | 3.255973 | 0 | 0 | 0 | 0 | 0 | 0 | -0.001558842 | 24.9744
2023-08-20 08:59 | 1201.0347 | 1200.0175 | 2 | 1 | 3.265545 | 0 | 0 | 0 | 0 | 0 | 0 | -0.001640863 | 24.99935
2023-08-20 09:00 | 1261.038 | 1260.0208 | 2 | 1 | 3.263305 | 0 | 0 | 0 | 0 | 0 | 0 | -0.001722888 | 24.97376
2023-08-20 09:01 | 1321.038 | 1320.0208 | 2 | 1 | 3.25736 | 0 | 0 | 0 | 0 | 0 | 0 | -0.001804908 | 24.94401
2023-08-20 09:01 | 1359.873328 | 0.1005 | 3 | 1 | 3.260434 | 0 | 0 | 0 | 0 | 0 | 0 | -0.001857996 | 25.0025
2023-08-20 09:01 | 1359.972728 | 0.1999 | 3 | 1 | 3.260458 | 0 | 0 | 0 | 0 | 0 | 0 | -0.001854144 | 25.0025
2023-08-20 09:01 | 1360.074128 | 0.3013 | 3 | 1 | 3.260513 | 0 | 0 | 0 | 0 | 0 | 0 | -0.001850215 | 25.0025
2023-08-20 09:01 | 1360.172628 | 0.3998 | 3 | 1 | 3.260418 | 0 | 0 | 0 | 0 | 0 | 0 | -0.001846399 | 25.0025
2023-08-20 09:01 | 1360.272628 | 0.4998 | 3 | 1 | 3.260439 | 0 | 0 | 0 | 0 | 0 | 0 | -0.001842524 | 25.0025
2023-08-20 09:01 | 1360.373428 | 0.6006 | 3 | 1 | 3.260489 | 0 | 0 | 0 | 0 | 0 | 0 | -0.001838618 | 25.0025
2023-08-20 09:01 | 1360.472828 | 0.7 | 3 | 1 | 3.260458 | 0 | 0 | 0 | 0 | 0 | 0 | -0.001834767 | 25.0025
2023-08-20 09:01 | 1360.573028 | 0.8002 | 3 | 1 | 3.260353 | 0 | 0 | 0 | 0 | 0 | 0 | -0.001830884 | 25.0025
2023-08-20 09:02 | 1360.673228 | 0.9004 | 3 | 1 | 3.260471 | 0 | 0 | 0 | 0 | 0 | 0 | -0.001827002 | 25.0025
2023-08-20 09:02 | 1360.773828 | 1.001 | 3 | 1 | 3.260419 | 0 | 0 | 0 | 0 | 0 | 0 | -0.001646407 | 25.0025
2023-08-20 09:02 | 1360.873228 | 1.1004 | 3 | 1 | 3.260464 | 0 | 0 | 0 | 0 | 0 | 0 | -0.001467967 | 25.0025
2023-08-20 09:02 | 1360.973428 | 1.2006 | 3 | 1 | 3.260452 | 0 | 0 | 0 | 0 | 0 | 0 | -0.00128809 | 25.0025
2023-08-20 09:02 | 1361.073128 | 1.3003 | 3 | 1 | 3.260328 | 0 | 0 | 0 | 0 | 0 | 0 | -0.001109111 | 25.0025
2023-08-20 09:02 | 1361.173328 | 1.4005 | 3 | 1 | 3.260404 | 0 | 0 | 0 | 0 | 0 | 0 | -0.000929235 | 25.0025
2023-08-20 09:02 | 1361.273228 | 1.5004 | 3 | 1 | 3.260565 | 0 | 0 | 0 | 0 | 0 | 0 | -0.0007498971 | 25.0025
2023-08-20 09:02 | 1361.372728 | 1.5999 | 3 | 1 | 3.260458 | 0 | 0 | 0 | 0 | 0 | 0 | -0.0005712773 | 25.0025
2023-08-20 09:02 | 1361.472928 | 1.7001 | 3 | 1 | 3.260482 | 0 | 0 | 0 | 0 | 0 | 0 | -0.0003914008 | 24.96742
2023-08-20 09:02 | 1361.572628 | 1.7998 | 3 | 1 | 3.260563 | 0 | 0 | 0 | 0 | 0 | 0 | -0.000212422 | 24.96738
2023-08-20 09:02 | 1361.673028 | 1.9002 | 3 | 1 | 3.260489 | 0 | 0 | 0 | 0 | 0 | 0 | -3.218651e-05 | 24.96738
2023-08-20 09:02 | 1361.773528 | 2.0007 | 3 | 1 | 3.260425 | 0 | 0 | 0 | 0 | 0 | 0 | -5.00908e-05 | 24.96738
2023-08-20 09:02 | 1361.872928 | 2.1001 | 3 | 1 | 3.260486 | 0 | 0 | 0 | 0 | 0 | 0 | -6.779912e-05 | 24.96738
2023-08-20 09:02 | 1361.972628 | 2.1998 | 3 | 1 | 3.260453 | 0 | 0 | 0 | 0 | 0 | 0 | -8.556088e-05 | 24.96738
2023-08-20 09:02 | 1362.073128 | 2.3003 | 3 | 1 | 3.260405 | 0 | 0 | 0 | 0 | 0 | 0 | -0.0001034652 | 24.96738
2023-08-20 09:02 | 1362.173328 | 2.4005 | 3 | 1 | 3.260453 | 0 | 0 | 0 | 0 | 0 | 0 | -0.000121316 | 24.96738
2023-08-20 09:02 | 1362.274128 | 2.5013 | 3 | 1 | 3.260493 | 0 | 0 | 0 | 0 | 0 | 0 | -0.0001392738 | 24.96738
2023-08-20 09:02 | 1362.372728 | 2.5999 | 3 | 1 | 3.260431 | 0 | 0 | 0 | 0 | 0 | 0 | -0.0001568395 | 24.96738
2023-08-20 09:02 | 1362.472928 | 2.7001 | 3 | 1 | 3.260493 | 0 | 0 | 0 | 0 | 0 | 0 | -0.0001746904 | 24.96738
2023-08-20 09:02 | 1362.573328 | 2.8005 | 3 | 1 | 3.260427 | 0 | 0 | 0 | 0 | 0 | 0 | -0.0001925769 | 24.96738
2023-08-20 09:02 | 1362.672728 | 2.8999 | 3 | 1 | 3.260489 | 0 | 0 | 0 | 0 | 0 | 0 | -0.0002102852 | 24.96738
2023-08-20 09:02 | 1362.773928 | 3.0011 | 3 | 1 | 3.260398 | 0 | 0 | 0 | 0 | 0 | 0 | -0.0001906145 | 24.96738
2023-08-20 09:02 | 1362.873328 | 3.1005 | 3 | 1 | 3.260576 | 0 | 0 | 0 | 0 | 0 | 0 | -0.0001712936 | 24.96738
2023-08-20 09:02 | 1362.972728 | 3.1999 | 3 | 1 | 3.260448 | 0 | 0 | 0 | 0 | 0 | 0 | -0.0001519728 | 24.96738
2023-08-20 09:02 | 1363.073828 | 3.301 | 3 | 1 | 3.260457 | 0 | 0 | 0 | 0 | 0 | 0 | -0.0001323215 | 24.96738
2023-08-20 09:02 | 1363.173928 | 3.4011 | 3 | 1 | 3.260393 | 0 | 0 | 0 | 0 | 0 | 0 | -0.0001128646 | 24.96738
2023-08-20 09:02 | 1363.272628 | 3.4998 | 3 | 1 | 3.260491 | 0 | 0 | 0 | 0 | 0 | 0 | -9.367985e-05 | 24.96738
2023-08-20 09:02 | 1363.372828 | 3.6 | 3 | 1 | 3.260419 | 0 | 0 | 0 | 0 | 0 | 0 | -7.420351e-05 | 24.96738
2023-08-20 09:02 | 1363.473128 | 3.7003 | 3 | 1 | 3.260485 | 0 | 0 | 0 | 0 | 0 | 0 | -5.470774e-05 | 24.96738
2023-08-20 09:02 | 1363.573328 | 3.8005 | 3 | 1 | 3.260338 | 0 | 0 | 0 | 0 | 0 | 0 | -3.52314e-05 | 24.96738
2023-08-20 09:02 | 1363.673628 | 3.9008 | 3 | 1 | 3.260346 | 0 | 0 | 0 | 0 | 0 | 0 | -1.573563e-05 | 24.96738
2023-08-20 09:02 | 1363.773328 | 4.0005 | 3 | 1 | 3.260386 | 0 | 0 | 0 | 0 | 0 | 0 | 5.497651e-06 | 24.96738
2023-08-20 09:02 | 1363.873228 | 4.1004 | 3 | 1 | 3.260492 | 0 | 0 | 0 | 0 | 0 | 0 | 2.677352e-05 | 24.96738
2023-08-20 09:02 | 1363.972628 | 4.1998 | 3 | 1 | 3.260469 | 0 | 0 | 0 | 0 | 0 | 0 | 4.794291e-05 | 24.96738
2023-08-20 09:02 | 1364.073128 | 4.3003 | 3 | 1 | 3.26061 | 0 | 0 | 0 | 0 | 0 | 0 | 6.934656e-05 | 24.96738
2023-08-20 09:02 | 1364.173328 | 4.4005 | 3 | 1 | 3.260466 | 0 | 0 | 0 | 0 | 0 | 0 | 9.068632e-05 | 24.96738
2023-08-20 09:02 | 1364.273328 | 4.5005 | 3 | 1 | 3.26051 | 0 | 0 | 0 | 0 | 0 | 0 | 0.0001119835 | 24.96646
2023-08-20 09:02 | 1364.373028 | 4.6002 | 3 | 1 | 3.260446 | 0 | 0 | 0 | 0 | 0 | 0 | 0.0001332168 | 24.96646
2023-08-20 09:02 | 1364.474128 | 4.7013 | 3 | 1 | 3.260485 | 0 | 0 | 0 | 0 | 0 | 0 | 0.0001547482 | 24.96646
2023-08-20 09:02 | 1364.572728 | 4.7999 | 3 | 1 | 3.260418 | 0 | 0 | 0 | 0 | 0 | 0 | 0.0001757472 | 24.96646
2023-08-20 09:02 | 1364.673328 | 4.9005 | 3 | 1 | 3.260503 | 0 | 0 | 0 | 0 | 0 | 0 | 0.0001971722 | 24.96646
2023-08-20 09:02 | 1364.772728 | 4.9999 | 3 | 1 | 3.260413 | 0 | 0 | 0 | 0 | 0 | 0 | 0.000196935 | 24.96646
2023-08-20 09:02 | 1364.873128 | 5.1003 | 3 | 1 | 3.260466 | 0 | 0 | 0 | 0 | 0 | 0 | 0.0001966955 | 24.96646
2023-08-20 09:02 | 1364.974128 | 5.2013 | 3 | 1 | 3.260529 | 0 | 0 | 0 | 0 | 0 | 0 | 0.0001964546 | 24.96646
2023-08-20 09:02 | 1365.073728 | 5.3009 | 3 | 1 | 3.260438 | 0 | 0 | 0 | 0 | 0 | 0 | 0.000196217 | 24.96646
2023-08-20 09:02 | 1365.173328 | 5.4005 | 3 | 1 | 3.260392 | 0 | 0 | 0 | 0 | 0 | 0 | 0.0001959794 | 24.96646
2023-08-20 09:02 | 1365.273928 | 5.5011 | 3 | 1 | 3.260433 | 0 | 0 | 0 | 0 | 0 | 0 | 0.0001957394 | 24.96646
2023-08-20 09:02 | 1365.373328 | 5.6005 | 3 | 1 | 3.260517 | 0 | 0 | 0 | 0 | 0 | 0 | 0.0001955022 | 24.96646
2023-08-20 09:02 | 1365.472728 | 5.6999 | 3 | 1 | 3.260488 | 0 | 0 | 0 | 0 | 0 | 0 | 0.0001952651 | 24.96646
2023-08-20 09:02 | 1365.573328 | 5.8005 | 3 | 1 | 3.260504 | 0 | 0 | 0 | 0 | 0 | 0 | 0.0001950251 | 24.96646
2023-08-20 09:02 | 1365.672728 | 5.8999 | 3 | 1 | 3.260509 | 0 | 0 | 0 | 0 | 0 | 0 | 0.000194788 | 24.96646
2023-08-20 09:02 | 1365.772728 | 5.9999 | 3 | 1 | 3.260498 | 0 | 0 | 0 | 0 | 0 | 0 | 0.0001855008 | 24.96646
2023-08-20 09:02 | 1365.872728 | 6.0999 | 3 | 1 | 3.260512 | 0 | 0 | 0 | 0 | 0 | 0 | 0.0001762136 | 24.96646
2023-08-20 09:02 | 1365.972928 | 6.2001 | 3 | 1 | 3.260485 | 0 | 0 | 0 | 0 | 0 | 0 | 0.0001669079 | 24.96646
2023-08-20 09:02 | 1366.073328 | 6.3005 | 3 | 1 | 3.260575 | 0 | 0 | 0 | 0 | 0 | 0 | 0.0001575835 | 24.96646
2023-08-20 09:02 | 1366.172728 | 6.3999 | 3 | 1 | 3.260447 | 0 | 0 | 0 | 0 | 0 | 0 | 0.0001483521 | 24.96646
2023-08-20 09:02 | 1366.273128 | 6.5003 | 3 | 1 | 3.260522 | 0 | 0 | 0 | 0 | 0 | 0 | 0.0001390278 | 24.96646
2023-08-20 09:02 | 1366.373328 | 6.6005 | 3 | 1 | 3.260424 | 0 | 0 | 0 | 0 | 0 | 0 | 0.000129722 | 24.96646
2023-08-20 09:02 | 1366.473528 | 6.7007 | 3 | 1 | 3.260513 | 0 | 0 | 0 | 0 | 0 | 0 | 0.0001204162 | 24.96646
2023-08-20 09:02 | 1366.573828 | 6.801 | 3 | 1 | 3.26053 | 0 | 0 | 0 | 0 | 0 | 0 | 0.0001111012 | 24.96646
2023-08-20 09:02 | 1366.673928 | 6.9011 | 3 | 1 | 3.260527 | 0 | 0 | 0 | 0 | 0 | 0 | 0.0001018047 | 24.96646
2023-08-20 09:02 | 1366.773328 | 7.0005 | 3 | 1 | 3.260495 | 0 | 0 | 0 | 0 | 0 | 0 | 9.05433e-05 | 24.96646
2023-08-20 09:02 | 1366.872728 | 7.0999 | 3 | 1 | 3.260593 | 0 | 0 | 0 | 0 | 0 | 0 | 7.928186e-05 | 24.96646
2023-08-20 09:02 | 1366.974128 | 7.2013 | 3 | 1 | 3.26053 | 0 | 0 | 0 | 0 | 0 | 0 | 6.779383e-05 | 24.96646
2023-08-20 09:02 | 1367.072928 | 7.3001 | 3 | 1 | 3.260442 | 0 | 0 | 0 | 0 | 0 | 0 | 5.660037e-05 | 25.01367
2023-08-20 09:02 | 1367.173328 | 7.4005 | 3 | 1 | 3.260494 | 0 | 0 | 0 | 0 | 0 | 0 | 4.522564e-05 | 25.01367
2023-08-20 09:02 | 1367.273528 | 7.5007 | 3 | 1 | 3.260543 | 0 | 0 | 0 | 0 | 0 | 0 | 3.387357e-05 | 25.01367
2023-08-20 09:02 | 1367.372928 | 7.6001 | 3 | 1 | 3.260404 | 0 | 0 | 0 | 0 | 0 | 0 | 2.261213e-05 | 25.01367
2023-08-20 09:02 | 1367.473128 | 7.7003 | 3 | 1 | 3.260471 | 0 | 0 | 0 | 0 | 0 | 0 | 1.126005e-05 | 25.01367
2023-08-20 09:02 | 1367.572628 | 7.7998 | 3 | 1 | 3.2605 | 0 | 0 | 0 | 0 | 0 | 0 | -1.27128e-08 | 25.01367
2023-08-20 09:02 | 1367.673528 | 7.9007 | 3 | 1 | 3.260564 | 0 | 0 | 0 | 0 | 0 | 0 | -1.144409e-05 | 25.01367
2023-08-20 09:02 | 1367.773928 | 8.0011 | 3 | 1 | 3.2606 | 0 | 0 | 0 | 0 | 0 | 0 | -1.24738e-05 | 25.01367
2023-08-20 09:02 | 1367.873328 | 8.1005 | 3 | 1 | 3.260461 | 0 | 0 | 0 | 0 | 0 | 0 | -1.349326e-05 | 25.01367
2023-08-20 09:02 | 1367.972728 | 8.1999 | 3 | 1 | 3.260547 | 0 | 0 | 0 | 0 | 0 | 0 | -1.451272e-05 | 25.01367
2023-08-20 09:02 | 1368.072928 | 8.3001 | 3 | 1 | 3.260464 | 0 | 0 | 0 | 0 | 0 | 0 | -1.554038e-05 | 25.01367
2023-08-20 09:02 | 1368.173128 | 8.4003 | 3 | 1 | 3.260581 | 0 | 0 | 0 | 0 | 0 | 0 | -1.656804e-05 | 25.01367
2023-08-20 09:02 | 1368.273128 | 8.5003 | 3 | 1 | 3.260531 | 0 | 0 | 0 | 0 | 0 | 0 | -1.759365e-05 | 25.01367
2023-08-20 09:02 | 1368.373328 | 8.6005 | 3 | 1 | 3.260513 | 0 | 0 | 0 | 0 | 0 | 0 | -1.862131e-05 | 25.01367
2023-08-20 09:02 | 1368.473328 | 8.7005 | 3 | 1 | 3.26051 | 0 | 0 | 0 | 0 | 0 | 0 | -1.964692e-05 | 25.01367
2023-08-20 09:02 | 1368.573728 | 8.8009 | 3 | 1 | 3.260502 | 0 | 0 | 0 | 0 | 0 | 0 | -2.067663e-05 | 25.01367
2023-08-20 09:02 | 1368.673128 | 8.9003 | 3 | 1 | 3.260545 | 0 | 0 | 0 | 0 | 0 | 0 | -2.169609e-05 | 25.01367
2023-08-20 09:02 | 1368.773528 | 9.0007 | 3 | 1 | 3.260539 | 0 | 0 | 0 | 0 | 0 | 0 | -1.25475e-05 | 25.01367
2023-08-20 09:02 | 1368.873728 | 9.1009 | 3 | 1 | 3.260477 | 0 | 0 | 0 | 0 | 0 | 0 | -3.417126e-06 | 25.01367
2023-08-20 09:02 | 1368.973928 | 9.2011 | 3 | 1 | 3.260457 | 0 | 0 | 0 | 0 | 0 | 0 | 5.713244e-06 | 25.01367
2023-08-20 09:02 | 1369.072828 | 9.3 | 3 | 1 | 3.260552 | 0 | 0 | 0 | 0 | 0 | 0 | 1.472516e-05 | 25.01367
2023-08-20 09:02 | 1369.173128 | 9.4003 | 3 | 1 | 3.26055 | 0 | 0 | 0 | 0 | 0 | 0 | 2.386464e-05 | 25.01367
2023-08-20 09:02 | 1369.273328 | 9.5005 | 3 | 1 | 3.260479 | 0 | 0 | 0 | 0 | 0 | 0 | 3.299501e-05 | 25.01367
2023-08-20 09:02 | 1369.373528 | 9.6007 | 3 | 1 | 3.260495 | 0 | 0 | 0 | 0 | 0 | 0 | 4.212538e-05 | 25.01367
2023-08-20 09:02 | 1369.472728 | 9.6999 | 3 | 1 | 3.260498 | 0 | 0 | 0 | 0 | 0 | 0 | 5.116463e-05 | 25.01367
2023-08-20 09:02 | 1369.573128 | 9.8003 | 3 | 1 | 3.260531 | 0 | 0 | 0 | 0 | 0 | 0 | 6.031322e-05 | 25.01367
2023-08-20 09:02 | 1369.672628 | 9.8998 | 3 | 1 | 3.260516 | 0 | 0 | 0 | 0 | 0 | 0 | 6.937981e-05 | 25.01367
2023-08-20 09:02 | 1369.773528 | 10.0007 | 3 | 1 | 3.260532 | 0 | 0 | 0 | 0 | 0 | 0 | 6.142349e-05 | 25.01367
2023-08-20 09:02 | 1369.872928 | 10.1001 | 3 | 1 | 3.260493 | 0 | 0 | 0 | 0 | 0 | 0 | 5.358546e-05 | 25.01367
2023-08-20 09:02 | 1369.973628 | 10.2008 | 3 | 1 | 3.26058 | 0 | 0 | 0 | 0 | 0 | 0 | 4.564491e-05 | 24.92826
2023-08-20 09:02 | 1370.074128 | 10.3013 | 3 | 1 | 3.260476 | 0 | 0 | 0 | 0 | 0 | 0 | 3.772014e-05 | 24.92826
2023-08-20 09:02 | 1370.173528 | 10.4007 | 3 | 1 | 3.260523 | 0 | 0 | 0 | 0 | 0 | 0 | 2.98821e-05 | 24.92826
2023-08-20 09:02 | 1370.272928 | 10.5001 | 3 | 1 | 3.260446 | 0 | 0 | 0 | 0 | 0 | 0 | 2.204407e-05 | 24.92826
2023-08-20 09:02 | 1370.373928 | 10.6011 | 3 | 1 | 3.26053 | 0 | 0 | 0 | 0 | 0 | 0 | 1.407987e-05 | 24.92826
2023-08-20 09:02 | 1370.472628 | 10.6998 | 3 | 1 | 3.260624 | 0 | 0 | 0 | 0 | 0 | 0 | 6.297033e-06 | 24.92826
2023-08-20 09:02 | 1370.573128 | 10.8003 | 3 | 1 | 3.2605 | 0 | 0 | 0 | 0 | 0 | 0 | -1.62774e-06 | 24.92826
2023-08-20 09:02 | 1370.673428 | 10.9006 | 3 | 1 | 3.260664 | 0 | 0 | 0 | 0 | 0 | 0 | -9.536743e-06 | 24.92826
2023-08-20 09:02 | 1370.772828 | 11 | 3 | 1 | 3.26056 | 0 | 0 | 0 | 0 | 0 | 0 | -8.120924e-07 | 24.92826
2023-08-20 09:02 | 1370.873828 | 11.101 | 3 | 1 | 3.260591 | 0 | 0 | 0 | 0 | 0 | 0 | 8.052995e-06 | 24.92826
2023-08-20 09:02 | 1370.974128 | 11.2013 | 3 | 1 | 3.260516 | 0 | 0 | 0 | 0 | 0 | 0 | 1.685664e-05 | 24.92826
2023-08-20 09:02 | 1371.073028 | 11.3002 | 3 | 1 | 3.260613 | 0 | 0 | 0 | 0 | 0 | 0 | 2.553741e-05 | 24.92826
2023-08-20 09:02 | 1371.173228 | 11.4004 | 3 | 1 | 3.2605 | 0 | 0 | 0 | 0 | 0 | 0 | 3.433228e-05 | 24.92826
2023-08-20 09:02 | 1371.272628 | 11.4998 | 3 | 1 | 3.260538 | 0 | 0 | 0 | 0 | 0 | 0 | 4.305693e-05 | 24.92826
2023-08-20 09:02 | 1371.372828 | 11.6 | 3 | 1 | 3.260706 | 0 | 0 | 0 | 0 | 0 | 0 | 5.18518e-05 | 24.92826
2023-08-20 09:02 | 1371.473028 | 11.7002 | 3 | 1 | 3.260532 | 0 | 0 | 0 | 0 | 0 | 0 | 6.064666e-05 | 24.92826
2023-08-20 09:02 | 1371.573028 | 11.8002 | 3 | 1 | 3.26055 | 0 | 0 | 0 | 0 | 0 | 0 | 6.942398e-05 | 24.92826
2023-08-20 09:02 | 1371.673028 | 11.9002 | 3 | 1 | 3.260509 | 0 | 0 | 0 | 0 | 0 | 0 | 7.820129e-05 | 24.92826
2023-08-20 09:02 | 1371.773228 | 12.0004 | 3 | 1 | 3.26056 | 0 | 0 | 0 | 0 | 0 | 0 | 5.435234e-05 | 24.92826
2023-08-20 09:02 | 1371.873228 | 12.1004 | 3 | 1 | 3.26045 | 0 | 0 | 0 | 0 | 0 | 0 | 3.055098e-05 | 24.92826
2023-08-20 09:02 | 1371.973028 | 12.2002 | 3 | 1 | 3.260545 | 0 | 0 | 0 | 0 | 0 | 0 | 6.797229e-06 | 24.92826
2023-08-20 09:02 | 1372.073628 | 12.3008 | 3 | 1 | 3.260502 | 0 | 0 | 0 | 0 | 0 | 0 | -1.714693e-05 | 24.92826
2023-08-20 09:02 | 1372.173028 | 12.4002 | 3 | 1 | 3.26061 | 0 | 0 | 0 | 0 | 0 | 0 | -4.080548e-05 | 24.92826
2023-08-20 09:02 | 1372.274028 | 12.5012 | 3 | 1 | 3.260566 | 0 | 0 | 0 | 0 | 0 | 0 | -6.484485e-05 | 24.92826
2023-08-20 09:02 | 1372.372728 | 12.5999 | 3 | 1 | 3.260618 | 0 | 0 | 0 | 0 | 0 | 0 | -8.833679e-05 | 24.92826
2023-08-20 09:02 | 1372.473028 | 12.7002 | 3 | 1 | 3.260648 | 0 | 0 | 0 | 0 | 0 | 0 | -0.0001122095 | 24.92826
2023-08-20 09:02 | 1372.573528 | 12.8007 | 3 | 1 | 3.260522 | 0 | 0 | 0 | 0 | 0 | 0 | -0.0001361299 | 24.92826
2023-08-20 09:02 | 1372.673728 | 12.9009 | 3 | 1 | 3.260493 | 0 | 0 | 0 | 0 | 0 | 0 | -0.0001599789 | 24.92826
2023-08-20 09:02 | 1372.773828 | 13.001 | 3 | 1 | 3.260532 | 0 | 0 | 0 | 0 | 0 | 0 | -0.0001320014 | 24.98016
2023-08-20 09:02 | 1372.873228 | 13.1004 | 3 | 1 | 3.260654 | 0 | 0 | 0 | 0 | 0 | 0 | -0.0001042195 | 24.98016
2023-08-20 09:02 | 1372.973028 | 13.2002 | 3 | 1 | 3.260621 | 0 | 0 | 0 | 0 | 0 | 0 | -7.632583e-05 | 24.98016
2023-08-20 09:02 | 1373.072728 | 13.2999 | 3 | 1 | 3.260578 | 0 | 0 | 0 | 0 | 0 | 0 | -4.846012e-05 | 24.98016
2023-08-20 09:02 | 1373.172928 | 13.4001 | 3 | 1 | 3.260586 | 0 | 0 | 0 | 0 | 0 | 0 | -2.045466e-05 | 24.98016
2023-08-20 09:02 | 1373.273228 | 13.5004 | 3 | 1 | 3.26055 | 0 | 0 | 0 | 0 | 0 | 0 | 7.578746e-06 | 24.98016
2023-08-20 09:02 | 1373.372628 | 13.5998 | 3 | 1 | 3.260557 | 0 | 0 | 0 | 0 | 0 | 0 | 3.536061e-05 | 24.98016
2023-08-20 09:02 | 1373.472828 | 13.7 | 3 | 1 | 3.260547 | 0 | 0 | 0 | 0 | 0 | 0 | 6.336607e-05 | 24.98016
2023-08-20 09:02 | 1373.573228 | 13.8004 | 3 | 1 | 3.260525 | 0 | 0 | 0 | 0 | 0 | 0 | 9.142743e-05 | 24.98016
2023-08-20 09:02 | 1373.672628 | 13.8998 | 3 | 1 | 3.260658 | 0 | 0 | 0 | 0 | 0 | 0 | 0.0001192093 | 24.98016
2023-08-20 09:02 | 1373.773228 | 14.0004 | 3 | 1 | 3.260599 | 0 | 0 | 0 | 0 | 0 | 0 | 0.0001061797 | 24.98016
2023-08-20 09:02 | 1373.873228 | 14.1004 | 3 | 1 | 3.260554 | 0 | 0 | 0 | 0 | 0 | 0 | 9.32279e-05 | 24.98016
2023-08-20 09:02 | 1373.972628 | 14.1998 | 3 | 1 | 3.260598 | 0 | 0 | 0 | 0 | 0 | 0 | 8.035378e-05 | 24.98016
2023-08-20 09:02 | 1374.073028 | 14.3002 | 3 | 1 | 3.260503 | 0 | 0 | 0 | 0 | 0 | 0 | 6.735013e-05 | 24.98016
2023-08-20 09:02 | 1374.173428 | 14.4006 | 3 | 1 | 3.260582 | 0 | 0 | 0 | 0 | 0 | 0 | 5.434648e-05 | 24.98016
2023-08-20 09:02 | 1374.272828 | 14.5 | 3 | 1 | 3.26065 | 0 | 0 | 0 | 0 | 0 | 0 | 4.147236e-05 | 24.98016
2023-08-20 09:02 | 1374.372828 | 14.6 | 3 | 1 | 3.260481 | 0 | 0 | 0 | 0 | 0 | 0 | 2.852052e-05 | 24.98016
2023-08-20 09:02 | 1374.473028 | 14.7002 | 3 | 1 | 3.260567 | 0 | 0 | 0 | 0 | 0 | 0 | 1.554278e-05 | 24.98016
2023-08-20 09:02 | 1374.572628 | 14.7998 | 3 | 1 | 3.26054 | 0 | 0 | 0 | 0 | 0 | 0 | 2.642746e-06 | 24.98016
2023-08-20 09:02 | 1374.674028 | 14.9012 | 3 | 1 | 3.260614 | 0 | 0 | 0 | 0 | 0 | 0 | -1.049042e-05 | 24.98016
2023-08-20 09:02 | 1374.772628 | 14.9998 | 3 | 1 | 3.260608 | 0 | 0 | 0 | 0 | 0 | 0 | 7.554376e-07 | 24.98016
2023-08-20 09:02 | 1374.872828 | 15.1 | 3 | 1 | 3.260635 | 0 | 0 | 0 | 0 | 0 | 0 | 1.218378e-05 | 24.98016
2023-08-20 09:02 | 1374.973928 | 15.2011 | 3 | 1 | 3.26058 | 0 | 0 | 0 | 0 | 0 | 0 | 2.371477e-05 | 24.98016
2023-08-20 09:02 | 1375.072728 | 15.2999 | 3 | 1 | 3.260557 | 0 | 0 | 0 | 0 | 0 | 0 | 3.498344e-05 | 24.98016
2023-08-20 09:02 | 1375.173528 | 15.4007 | 3 | 1 | 3.26071 | 0 | 0 | 0 | 0 | 0 | 0 | 4.648022e-05 | 24.98016
2023-08-20 09:02 | 1375.272628 | 15.4998 | 3 | 1 | 3.260598 | 0 | 0 | 0 | 0 | 0 | 0 | 5.77831e-05 | 24.98016
2023-08-20 09:02 | 1375.372628 | 15.5998 | 3 | 1 | 3.260566 | 0 | 0 | 0 | 0 | 0 | 0 | 6.918863e-05 | 24.98016
2023-08-20 09:02 | 1375.472828 | 15.7 | 3 | 1 | 3.260501 | 0 | 0 | 0 | 0 | 0 | 0 | 8.061698e-05 | 24.98016
2023-08-20 09:02 | 1375.573028 | 15.8002 | 3 | 1 | 3.260673 | 0 | 0 | 0 | 0 | 0 | 0 | 9.204532e-05 | 24.98016
2023-08-20 09:02 | 1375.673228 | 15.9004 | 3 | 1 | 3.260606 | 0 | 0 | 0 | 0 | 0 | 0 | 0.0001034737 | 24.97145
2023-08-20 09:02 | 1375.772628 | 15.9998 | 3 | 1 | 3.260588 | 0 | 0 | 0 | 0 | 0 | 0 | 8.402897e-05 | 24.97144
2023-08-20 09:02 | 1375.873028 | 16.1002 | 3 | 1 | 3.260669 | 0 | 0 | 0 | 0 | 0 | 0 | 6.438867e-05 | 24.97144
2023-08-20 09:02 | 1375.973228 | 16.2004 | 3 | 1 | 3.260586 | 0 | 0 | 0 | 0 | 0 | 0 | 4.478748e-05 | 24.97144
2023-08-20 09:02 | 1376.072928 | 16.3001 | 3 | 1 | 3.260583 | 0 | 0 | 0 | 0 | 0 | 0 | 2.528411e-05 | 24.97144
2023-08-20 09:02 | 1376.173128 | 16.4003 | 3 | 1 | 3.260574 | 0 | 0 | 0 | 0 | 0 | 0 | 5.682922e-06 | 24.97144
2023-08-20 09:02 | 1376.273828 | 16.501 | 3 | 1 | 3.260725 | 0 | 0 | 0 | 0 | 0 | 0 | -1.401607e-05 | 24.97144
2023-08-20 09:02 | 1376.374228 | 16.6014 | 3 | 1 | 3.260577 | 0 | 0 | 0 | 0 | 0 | 0 | -3.365638e-05 | 24.97144
2023-08-20 09:02 | 1376.472628 | 16.6998 | 3 | 1 | 3.260657 | 0 | 0 | 0 | 0 | 0 | 0 | -5.290545e-05 | 24.97144
2023-08-20 09:02 | 1376.573228 | 16.8004 | 3 | 1 | 3.260622 | 0 | 0 | 0 | 0 | 0 | 0 | -7.258488e-05 | 24.97144
2023-08-20 09:02 | 1376.672628 | 16.8998 | 3 | 1 | 3.260553 | 0 | 0 | 0 | 0 | 0 | 0 | -9.202957e-05 | 24.97144
2023-08-20 09:02 | 1376.772628 | 16.9998 | 3 | 1 | 3.260575 | 0 | 0 | 0 | 0 | 0 | 0 | -7.169857e-05 | 24.97144
2023-08-20 09:02 | 1376.872928 | 17.1001 | 3 | 1 | 3.260592 | 0 | 0 | 0 | 0 | 0 | 0 | -5.130657e-05 | 24.97144
2023-08-20 09:02 | 1376.972828 | 17.2 | 3 | 1 | 3.260635 | 0 | 0 | 0 | 0 | 0 | 0 | -3.099589e-05 | 24.97144
2023-08-20 09:02 | 1377.073228 | 17.3004 | 3 | 1 | 3.260602 | 0 | 0 | 0 | 0 | 0 | 0 | -1.058356e-05 | 24.97144
2023-08-20 09:02 | 1377.173628 | 17.4008 | 3 | 1 | 3.260531 | 0 | 0 | 0 | 0 | 0 | 0 | 9.828766e-06 | 24.97144
2023-08-20 09:02 | 1377.273028 | 17.5002 | 3 | 1 | 3.260618 | 0 | 0 | 0 | 0 | 0 | 0 | 3.003779e-05 | 24.97144
2023-08-20 09:02 | 1377.372828 | 17.6 | 3 | 1 | 3.260555 | 0 | 0 | 0 | 0 | 0 | 0 | 5.032813e-05 | 24.97144
2023-08-20 09:02 | 1377.473228 | 17.7004 | 3 | 1 | 3.26071 | 0 | 0 | 0 | 0 | 0 | 0 | 7.074046e-05 | 24.97144
2023-08-20 09:02 | 1377.572828 | 17.8 | 3 | 1 | 3.260635 | 0 | 0 | 0 | 0 | 0 | 0 | 9.099014e-05 | 24.97144
2023-08-20 09:02 | 1377.672928 | 17.9001 | 3 | 1 | 3.260556 | 0 | 0 | 0 | 0 | 0 | 0 | 0.0001113415 | 24.97144
2023-08-20 09:02 | 1377.773028 | 18.0002 | 3 | 1 | 3.260625 | 0 | 0 | 0 | 0 | 0 | 0 | 0.0001022991 | 24.97144
2023-08-20 09:02 | 1377.873028 | 18.1002 | 3 | 1 | 3.260625 | 0 | 0 | 0 | 0 | 0 | 0 | 9.326573e-05 | 24.97144
2023-08-20 09:02 | 1377.973528 | 18.2007 | 3 | 1 | 3.260702 | 0 | 0 | 0 | 0 | 0 | 0 | 8.418721e-05 | 24.97144
2023-08-20 09:02 | 1378.073228 | 18.3004 | 3 | 1 | 3.26055 | 0 | 0 | 0 | 0 | 0 | 0 | 7.518096e-05 | 24.97144
2023-08-20 09:02 | 1378.172628 | 18.3998 | 3 | 1 | 3.260695 | 0 | 0 | 0 | 0 | 0 | 0 | 6.620181e-05 | 24.97144
2023-08-20 09:02 | 1378.272628 | 18.4998 | 3 | 1 | 3.260603 | 0 | 0 | 0 | 0 | 0 | 0 | 5.716845e-05 | 24.97144
2023-08-20 09:02 | 1378.372828 | 18.6 | 3 | 1 | 3.260678 | 0 | 0 | 0 | 0 | 0 | 0 | 4.811703e-05 | 24.97144
2023-08-20 09:02 | 1378.472828 | 18.7 | 3 | 1 | 3.260702 | 0 | 0 | 0 | 0 | 0 | 0 | 3.908368e-05 | 24.98294
2023-08-20 09:02 | 1378.573828 | 18.801 | 3 | 1 | 3.26063 | 0 | 0 | 0 | 0 | 0 | 0 | 2.995999e-05 | 24.98294
2023-08-20 09:02 | 1378.673228 | 18.9004 | 3 | 1 | 3.260636 | 0 | 0 | 0 | 0 | 0 | 0 | 2.098083e-05 | 24.98294
2023-08-20 09:02 | 1378.773228 | 19.0004 | 3 | 1 | 3.260507 | 0 | 0 | 0 | 0 | 0 | 0 | 5.40743e-06 | 24.98294
2023-08-20 09:02 | 1378.872628 | 19.0998 | 3 | 1 | 3.260604 | 0 | 0 | 0 | 0 | 0 | 0 | -1.007254e-05 | 24.98294
2023-08-20 09:02 | 1378.973228 | 19.2004 | 3 | 1 | 3.260625 | 0 | 0 | 0 | 0 | 0 | 0 | -2.573938e-05 | 24.98294
2023-08-20 09:02 | 1379.074228 | 19.3014 | 3 | 1 | 3.260566 | 0 | 0 | 0 | 0 | 0 | 0 | -4.146852e-05 | 24.98294
2023-08-20 09:02 | 1379.172828 | 19.4 | 3 | 1 | 3.260577 | 0 | 0 | 0 | 0 | 0 | 0 | -5.68239e-05 | 24.98294
2023-08-20 09:02 | 1379.273028 | 19.5002 | 3 | 1 | 3.26068 | 0 | 0 | 0 | 0 | 0 | 0 | -7.242845e-05 | 24.98294
2023-08-20 09:02 | 1379.373028 | 19.6002 | 3 | 1 | 3.260584 | 0 | 0 | 0 | 0 | 0 | 0 | -8.800185e-05 | 24.98294
2023-08-20 09:02 | 1379.473228 | 19.7004 | 3 | 1 | 3.260535 | 0 | 0 | 0 | 0 | 0 | 0 | -0.0001036064 | 24.98294
2023-08-20 09:02 | 1379.572628 | 19.7998 | 3 | 1 | 3.260588 | 0 | 0 | 0 | 0 | 0 | 0 | -0.0001190864 | 24.98294
2023-08-20 09:02 | 1379.672928 | 19.9001 | 3 | 1 | 3.260666 | 0 | 0 | 0 | 0 | 0 | 0 | -0.0001347065 | 24.98294
2023-08-20 09:02 | 1379.772928 | 20.0001 | 3 | 1 | 3.260695 | 0 | 0 | 0 | 0 | 0 | 0 | -0.0001117752 | 24.98294
2023-08-20 09:02 | 1379.873128 | 20.1003 | 3 | 1 | 3.260645 | 0 | 0 | 0 | 0 | 0 | 0 | -8.879807e-05 | 24.98294
2023-08-20 09:02 | 1379.973428 | 20.2006 | 3 | 1 | 3.260676 | 0 | 0 | 0 | 0 | 0 | 0 | -6.5798e-05 | 24.98294
2023-08-20 09:02 | 1380.073128 | 20.3003 | 3 | 1 | 3.260586 | 0 | 0 | 0 | 0 | 0 | 0 | -4.293551e-05 | 24.98294
2023-08-20 09:02 | 1380.174228 | 20.4014 | 3 | 1 | 3.260642 | 0 | 0 | 0 | 0 | 0 | 0 | -1.975199e-05 | 24.98294
2023-08-20 09:02 | 1380.272728 | 20.4999 | 3 | 1 | 3.2606 | 0 | 0 | 0 | 0 | 0 | 0 | 2.835327e-06 | 24.98294
2023-08-20 09:02 | 1380.372728 | 20.5999 | 3 | 1 | 3.260811 | 0 | 0 | 0 | 0 | 0 | 0 | 2.576661e-05 | 24.98294
2023-08-20 09:02 | 1380.472728 | 20.6999 | 3 | 1 | 3.260684 | 0 | 0 | 0 | 0 | 0 | 0 | 4.869789e-05 | 24.98294
2023-08-20 09:02 | 1380.573128 | 20.8003 | 3 | 1 | 3.260557 | 0 | 0 | 0 | 0 | 0 | 0 | 7.172089e-05 | 24.98294
2023-08-20 09:02 | 1380.673128 | 20.9003 | 3 | 1 | 3.260708 | 0 | 0 | 0 | 0 | 0 | 0 | 9.465218e-05 | 24.98294
2023-08-20 09:02 | 1380.774028 | 21.0012 | 3 | 1 | 3.260739 | 0 | 0 | 0 | 0 | 0 | 0 | 8.204156e-05 | 24.98294
2023-08-20 09:02 | 1380.872728 | 21.0999 | 3 | 1 | 3.260676 | 0 | 0 | 0 | 0 | 0 | 0 | 6.97059e-05 | 24.98294
2023-08-20 09:02 | 1380.972728 | 21.1999 | 3 | 1 | 3.260627 | 0 | 0 | 0 | 0 | 0 | 0 | 5.720777e-05 | 24.98294
2023-08-20 09:02 | 1381.074128 | 21.3013 | 3 | 1 | 3.260632 | 0 | 0 | 0 | 0 | 0 | 0 | 4.453466e-05 | 24.98294
2023-08-20 09:02 | 1381.173528 | 21.4007 | 3 | 1 | 3.260767 | 0 | 0 | 0 | 0 | 0 | 0 | 3.211152e-05 | 24.98294
2023-08-20 09:02 | 1381.272928 | 21.5001 | 3 | 1 | 3.260651 | 0 | 0 | 0 | 0 | 0 | 0 | 1.968838e-05 | 25.01492
2023-08-20 09:02 | 1381.373128 | 21.6003 | 3 | 1 | 3.260695 | 0 | 0 | 0 | 0 | 0 | 0 | 7.165246e-06 | 25.01492
2023-08-20 09:02 | 1381.473328 | 21.7005 | 3 | 1 | 3.260663 | 0 | 0 | 0 | 0 | 0 | 0 | -5.357883e-06 | 25.01492
2023-08-20 09:02 | 1381.572728 | 21.7999 | 3 | 1 | 3.260797 | 0 | 0 | 0 | 0 | 0 | 0 | -1.778103e-05 | 25.01492
2023-08-20 09:02 | 1381.672728 | 21.8999 | 3 | 1 | 3.260729 | 0 | 0 | 0 | 0 | 0 | 0 | -3.027916e-05 | 25.01492
2023-08-20 09:02 | 1381.772928 | 22.0001 | 3 | 1 | 3.260615 | 0 | 0 | 0 | 0 | 0 | 0 | -2.184952e-05 | 25.01492
2023-08-20 09:02 | 1381.872928 | 22.1001 | 3 | 1 | 3.260641 | 0 | 0 | 0 | 0 | 0 | 0 | -1.343671e-05 | 25.01492
2023-08-20 09:02 | 1381.972928 | 22.2001 | 3 | 1 | 3.26058 | 0 | 0 | 0 | 0 | 0 | 0 | -5.023902e-06 | 25.01492
2023-08-20 09:02 | 1382.074128 | 22.3013 | 3 | 1 | 3.260626 | 0 | 0 | 0 | 0 | 0 | 0 | 3.489863e-06 | 25.01492
2023-08-20 09:02 | 1382.173528 | 22.4007 | 3 | 1 | 3.260633 | 0 | 0 | 0 | 0 | 0 | 0 | 1.18522e-05 | 25.01492
2023-08-20 09:02 | 1382.272928 | 22.5001 | 3 | 1 | 3.260758 | 0 | 0 | 0 | 0 | 0 | 0 | 2.021453e-05 | 25.01492
2023-08-20 09:02 | 1382.373328 | 22.6005 | 3 | 1 | 3.26066 | 0 | 0 | 0 | 0 | 0 | 0 | 2.866099e-05 | 25.01492
2023-08-20 09:02 | 1382.473628 | 22.7008 | 3 | 1 | 3.260653 | 0 | 0 | 0 | 0 | 0 | 0 | 3.709904e-05 | 25.01492
2023-08-20 09:02 | 1382.573728 | 22.8009 | 3 | 1 | 3.260719 | 0 | 0 | 0 | 0 | 0 | 0 | 4.552027e-05 | 25.01492
2023-08-20 09:02 | 1382.673128 | 22.9003 | 3 | 1 | 3.260679 | 0 | 0 | 0 | 0 | 0 | 0 | 5.38826e-05 | 25.01492
2023-08-20 09:02 | 1382.773228 | 23.0004 | 3 | 1 | 3.260584 | 0 | 0 | 0 | 0 | 0 | 0 | 4.283499e-05 | 25.01492
2023-08-20 09:02 | 1382.872828 | 23.1 | 3 | 1 | 3.260629 | 0 | 0 | 0 | 0 | 0 | 0 | 3.184256e-05 | 25.01492
2023-08-20 09:02 | 1382.973028 | 23.2002 | 3 | 1 | 3.26068 | 0 | 0 | 0 | 0 | 0 | 0 | 2.078392e-05 | 25.01492
2023-08-20 09:02 | 1383.072728 | 23.2999 | 3 | 1 | 3.260563 | 0 | 0 | 0 | 0 | 0 | 0 | 9.780454e-06 | 25.01492
2023-08-20 09:02 | 1383.172928 | 23.4001 | 3 | 1 | 3.26074 | 0 | 0 | 0 | 0 | 0 | 0 | -1.278192e-06 | 25.01492
2023-08-20 09:02 | 1383.272928 | 23.5001 | 3 | 1 | 3.260738 | 0 | 0 | 0 | 0 | 0 | 0 | -1.231477e-05 | 25.01492
2023-08-20 09:02 | 1383.373828 | 23.601 | 3 | 1 | 3.260664 | 0 | 0 | 0 | 0 | 0 | 0 | -2.345067e-05 | 25.01492
2023-08-20 09:02 | 1383.474128 | 23.7013 | 3 | 1 | 3.26067 | 0 | 0 | 0 | 0 | 0 | 0 | -3.452035e-05 | 25.01492
2023-08-20 09:02 | 1383.574028 | 23.8012 | 3 | 1 | 3.260646 | 0 | 0 | 0 | 0 | 0 | 0 | -4.554589e-05 | 25.01492
2023-08-20 09:02 | 1383.673328 | 23.9005 | 3 | 1 | 3.260729 | 0 | 0 | 0 | 0 | 0 | 0 | -5.65052e-05 | 25.01492
2023-08-20 09:02 | 1383.772728 | 23.9999 | 3 | 1 | 3.260749 | 0 | 0 | 0 | 0 | 0 | 0 | -4.977811e-05 | 25.01492
2023-08-20 09:02 | 1383.873628 | 24.1008 | 3 | 1 | 3.260667 | 0 | 0 | 0 | 0 | 0 | 0 | -4.294949e-05 | 25.01492
2023-08-20 09:02 | 1383.972928 | 24.2001 | 3 | 1 | 3.260671 | 0 | 0 | 0 | 0 | 0 | 0 | -3.622916e-05 | 25.01492
2023-08-20 09:02 | 1384.073328 | 24.3005 | 3 | 1 | 3.260759 | 0 | 0 | 0 | 0 | 0 | 0 | -2.943439e-05 | 25.01492
2023-08-20 09:02 | 1384.172728 | 24.3999 | 3 | 1 | 3.260691 | 0 | 0 | 0 | 0 | 0 | 0 | -2.270729e-05 | 24.96776
2023-08-20 09:02 | 1384.273128 | 24.5003 | 3 | 1 | 3.260702 | 0 | 0 | 0 | 0 | 0 | 0 | -1.591252e-05 | 24.96771
2023-08-20 09:02 | 1384.374128 | 24.6013 | 3 | 1 | 3.260671 | 0 | 0 | 0 | 0 | 0 | 0 | -9.077135e-06 | 24.96771
2023-08-20 09:02 | 1384.472728 | 24.6999 | 3 | 1 | 3.26069 | 0 | 0 | 0 | 0 | 0 | 0 | -2.404179e-06 | 24.96771
2023-08-20 09:02 | 1384.572928 | 24.8001 | 3 | 1 | 3.260696 | 0 | 0 | 0 | 0 | 0 | 0 | 4.37706e-06 | 24.96771
2023-08-20 09:02 | 1384.673828 | 24.901 | 3 | 1 | 3.260725 | 0 | 0 | 0 | 0 | 0 | 0 | 1.120567e-05 | 24.96771
2023-08-20 09:02 | 1384.773128 | 25.0003 | 3 | 1 | 3.260646 | 0 | 0 | 0 | 0 | 0 | 0 | 1.172631e-05 | 24.96771
2023-08-20 09:02 | 1384.873128 | 25.1003 | 3 | 1 | 3.260685 | 0 | 0 | 0 | 0 | 0 | 0 | 1.225063e-05 | 24.96771
2023-08-20 09:02 | 1384.973128 | 25.2003 | 3 | 1 | 3.260637 | 0 | 0 | 0 | 0 | 0 | 0 | 1.277494e-05 | 24.96771
2023-08-20 09:02 | 1385.072728 | 25.2999 | 3 | 1 | 3.260713 | 0 | 0 | 0 | 0 | 0 | 0 | 1.329715e-05 | 24.96771
2023-08-20 09:02 | 1385.172728 | 25.3999 | 3 | 1 | 3.260753 | 0 | 0 | 0 | 0 | 0 | 0 | 1.382146e-05 | 24.96771
2023-08-20 09:02 | 1385.273628 | 25.5008 | 3 | 1 | 3.260747 | 0 | 0 | 0 | 0 | 0 | 0 | 1.435049e-05 | 24.96771
2023-08-20 09:02 | 1385.373028 | 25.6002 | 3 | 1 | 3.260794 | 0 | 0 | 0 | 0 | 0 | 0 | 1.487166e-05 | 24.96771
2023-08-20 09:02 | 1385.473128 | 25.7003 | 3 | 1 | 3.260716 | 0 | 0 | 0 | 0 | 0 | 0 | 1.539649e-05 | 24.96771
2023-08-20 09:02 | 1385.574028 | 25.8012 | 3 | 1 | 3.260648 | 0 | 0 | 0 | 0 | 0 | 0 | 1.592552e-05 | 24.96771
2023-08-20 09:02 | 1385.674228 | 25.9014 | 3 | 1 | 3.260763 | 0 | 0 | 0 | 0 | 0 | 0 | 1.645088e-05 | 24.96771
2023-08-20 09:02 | 1385.772728 | 25.9999 | 3 | 1 | 3.260672 | 0 | 0 | 0 | 0 | 0 | 0 | 2.923781e-05 | 24.96771
2023-08-20 09:02 | 1385.872728 | 26.0999 | 3 | 1 | 3.26068 | 0 | 0 | 0 | 0 | 0 | 0 | 4.221947e-05 | 24.96771
2023-08-20 09:02 | 1385.973528 | 26.2007 | 3 | 1 | 3.260703 | 0 | 0 | 0 | 0 | 0 | 0 | 5.530497e-05 | 24.96771
2023-08-20 09:02 | 1386.073228 | 26.3004 | 3 | 1 | 3.260727 | 0 | 0 | 0 | 0 | 0 | 0 | 6.824768e-05 | 24.96771
2023-08-20 09:02 | 1386.173528 | 26.4007 | 3 | 1 | 3.260652 | 0 | 0 | 0 | 0 | 0 | 0 | 8.126828e-05 | 24.96771
2023-08-20 09:02 | 1386.272928 | 26.5001 | 3 | 1 | 3.260677 | 0 | 0 | 0 | 0 | 0 | 0 | 9.417205e-05 | 24.96771
2023-08-20 09:02 | 1386.373128 | 26.6003 | 3 | 1 | 3.260681 | 0 | 0 | 0 | 0 | 0 | 0 | 0.0001071797 | 24.96771
2023-08-20 09:02 | 1386.473328 | 26.7005 | 3 | 1 | 3.260649 | 0 | 0 | 0 | 0 | 0 | 0 | 0.0001201873 | 24.96771
2023-08-20 09:02 | 1386.573028 | 26.8002 | 3 | 1 | 3.260734 | 0 | 0 | 0 | 0 | 0 | 0 | 0.00013313 | 24.96771
2023-08-20 09:02 | 1386.673328 | 26.9005 | 3 | 1 | 3.260755 | 0 | 0 | 0 | 0 | 0 | 0 | 0.0001461506 | 24.96771
2023-08-20 09:02 | 1386.773528 | 27.0007 | 3 | 1 | 3.260792 | 0 | 0 | 0 | 0 | 0 | 0 | 0.0001276766 | 24.96771
2023-08-20 09:02 | 1386.872928 | 27.1001 | 3 | 1 | 3.260743 | 0 | 0 | 0 | 0 | 0 | 0 | 0.0001093501 | 24.96771
2023-08-20 09:02 | 1386.973428 | 27.2006 | 3 | 1 | 3.260634 | 0 | 0 | 0 | 0 | 0 | 0 | 9.082076e-05 | 25.02606
2023-08-20 09:02 | 1387.073128 | 27.3003 | 3 | 1 | 3.26077 | 0 | 0 | 0 | 0 | 0 | 0 | 7.243894e-05 | 25.02612
2023-08-20 09:02 | 1387.173328 | 27.4005 | 3 | 1 | 3.260797 | 0 | 0 | 0 | 0 | 0 | 0 | 5.396493e-05 | 25.02612
2023-08-20 09:02 | 1387.274228 | 27.5014 | 3 | 1 | 3.260764 | 0 | 0 | 0 | 0 | 0 | 0 | 3.536187e-05 | 25.02612
2023-08-20 09:02 | 1387.372928 | 27.6001 | 3 | 1 | 3.260701 | 0 | 0 | 0 | 0 | 0 | 0 | 1.716442e-05 | 25.02612
2023-08-20 09:02 | 1387.473728 | 27.7009 | 3 | 1 | 3.260699 | 0 | 0 | 0 | 0 | 0 | 0 | -1.420208e-06 | 25.02612
2023-08-20 09:02 | 1387.573328 | 27.8005 | 3 | 1 | 3.260684 | 0 | 0 | 0 | 0 | 0 | 0 | -1.978359e-05 | 25.02612
2023-08-20 09:02 | 1387.672928 | 27.9001 | 3 | 1 | 3.260777 | 0 | 0 | 0 | 0 | 0 | 0 | -3.814697e-05 | 25.02612
2023-08-20 09:02 | 1387.773628 | 28.0008 | 3 | 1 | 3.260765 | 0 | 0 | 0 | 0 | 0 | 0 | -3.414112e-05 | 25.02612
2023-08-20 09:02 | 1387.873028 | 28.1002 | 3 | 1 | 3.260788 | 0 | 0 | 0 | 0 | 0 | 0 | -3.018697e-05 | 25.02612
2023-08-20 09:02 | 1387.973628 | 28.2008 | 3 | 1 | 3.260783 | 0 | 0 | 0 | 0 | 0 | 0 | -2.61851e-05 | 25.02612
2023-08-20 09:02 | 1388.073328 | 28.3005 | 3 | 1 | 3.260795 | 0 | 0 | 0 | 0 | 0 | 0 | -2.221902e-05 | 25.02612
2023-08-20 09:02 | 1388.172728 | 28.3999 | 3 | 1 | 3.260678 | 0 | 0 | 0 | 0 | 0 | 0 | -1.826488e-05 | 25.02612
2023-08-20 09:02 | 1388.272928 | 28.5001 | 3 | 1 | 3.260816 | 0 | 0 | 0 | 0 | 0 | 0 | -1.427891e-05 | 25.02612
2023-08-20 09:02 | 1388.374028 | 28.6012 | 3 | 1 | 3.260734 | 0 | 0 | 0 | 0 | 0 | 0 | -1.025714e-05 | 25.02612
2023-08-20 09:02 | 1388.473428 | 28.7006 | 3 | 1 | 3.260747 | 0 | 0 | 0 | 0 | 0 | 0 | -6.303002e-06 | 25.02612
2023-08-20 09:02 | 1388.573128 | 28.8003 | 3 | 1 | 3.260692 | 0 | 0 | 0 | 0 | 0 | 0 | -2.336926e-06 | 25.02612
2023-08-20 09:02 | 1388.673828 | 28.901 | 3 | 1 | 3.260737 | 0 | 0 | 0 | 0 | 0 | 0 | 1.66893e-06 | 25.02612
2023-08-20 09:02 | 1388.773728 | 29.0009 | 3 | 1 | 3.260795 | 0 | 0 | 0 | 0 | 0 | 0 | -7.961253e-06 | 25.02612
2023-08-20 09:02 | 1388.873028 | 29.1002 | 3 | 1 | 3.260633 | 0 | 0 | 0 | 0 | 0 | 0 | -1.75336e-05 | 25.02612
2023-08-20 09:02 | 1388.973028 | 29.2002 | 3 | 1 | 3.260693 | 0 | 0 | 0 | 0 | 0 | 0 | -2.717342e-05 | 25.02612
2023-08-20 09:02 | 1389.072628 | 29.2998 | 3 | 1 | 3.260746 | 0 | 0 | 0 | 0 | 0 | 0 | -3.677468e-05 | 25.02612
2023-08-20 09:02 | 1389.172928 | 29.4001 | 3 | 1 | 3.260765 | 0 | 0 | 0 | 0 | 0 | 0 | -4.644342e-05 | 25.02612
2023-08-20 09:02 | 1389.273228 | 29.5004 | 3 | 1 | 3.260772 | 0 | 0 | 0 | 0 | 0 | 0 | -5.611217e-05 | 25.02612
2023-08-20 09:02 | 1389.373428 | 29.6006 | 3 | 1 | 3.260734 | 0 | 0 | 0 | 0 | 0 | 0 | -6.577127e-05 | 25.02612
2023-08-20 09:02 | 1389.472828 | 29.7 | 3 | 1 | 3.26077 | 0 | 0 | 0 | 0 | 0 | 0 | -7.535325e-05 | 25.02612
2023-08-20 09:02 | 1389.573028 | 29.8002 | 3 | 1 | 3.260853 | 0 | 0 | 0 | 0 | 0 | 0 | -8.501235e-05 | 25.02612
2023-08-20 09:02 | 1389.673028 | 29.9002 | 3 | 1 | 3.260775 | 0 | 0 | 0 | 0 | 0 | 0 | -9.465218e-05 | 25.02612
2023-08-20 09:02 | 1389.773228 | 30.0004 | 3 | 1 | 3.260803 | 0 | 0 | 0 | 0 | 0 | 0 | -9.465218e-05 | 25.02612
2023-08-20 09:02 | 1389.774028 | 30.0012 | 3 | 1 | 3.260803 | 0 | 0 | 0 | 0 | 0 | 0 | -9.465218e-05 | 25.02612