## Global_Info
TEST REPORT
|  |  | 20230817_v5_EIS363 | Serial Number |  | C:\ArbinSoftware\DataPro\Result\20230817_v5_EIS363
|  |  | 2023-08-27 | 207487
Channel | Start DateTime | Schedule File Name | Creator | Comments | Software Version | Schedule Version | MASS | Specific Capacity | Capacity | Item ID | Has Aux | Has Specail | Log Aux Data Flag | Log Special Flag
4 | 2023-08-17 21:36 | INR21700_m50T\2nd_life_EIS\EIS_general.sdu |  |  | PV7.0 Build: 181116USB | Schedule Version 7.00.15 | 0 | 0 | 4.85 |  | 1 | 0 | TRUE | TRUE
Note on G2: Click to open file path

## ACIM_Chan4
Device_ID | Test_ID | Channel_ID | Cycle_ID | Step_ID | Pt | Freq | Zmod | Zphz
Gamry_1 | 793 | 3 | 1 | 2 | 0 | 10019.53 | 0.0458009 | 48.78966
Gamry_1 | 793 | 3 | 1 | 2 | 1 | 7207.031 | 0.0379255 | 43.15314
Gamry_1 | 793 | 3 | 1 | 2 | 2 | 5150.463 | 0.0321262 | 36.65493
Gamry_1 | 793 | 3 | 1 | 2 | 3 | 3715.701 | 0.0283412 | 29.63671
Gamry_1 | 793 | 3 | 1 | 2 | 4 | 2686.738 | 0.0260096 | 22.751
Gamry_1 | 793 | 3 | 1 | 2 | 5 | 1933.594 | 0.0247058 | 16.45912
Gamry_1 | 793 | 3 | 1 | 2 | 6 | 1395.089 | 0.0241205 | 11.36862
Gamry_1 | 793 | 3 | 1 | 2 | 7 | 1000.702 | 0.0239643 | 7.411838
Gamry_1 | 793 | 3 | 1 | 2 | 8 | 716.9117 | 0.0240025 | 4.406488
Gamry_1 | 793 | 3 | 1 | 2 | 9 | 520.8333 | 0.0241529 | 2.341595
Gamry_1 | 793 | 3 | 1 | 2 | 10 | 372.8693 | 0.0244054 | 0.8652815
Gamry_1 | 793 | 3 | 1 | 2 | 11 | 269.3965 | 0.0246476 | -0.2073266
Gamry_1 | 793 | 3 | 1 | 2 | 12 | 193.6983 | 0.0249233 | -0.8903002
Gamry_1 | 793 | 3 | 1 | 2 | 13 | 139.2327 | 0.0251974 | -1.432933
Gamry_1 | 793 | 3 | 1 | 2 | 14 | 99.734 | 0.0255087 | -1.735238
Gamry_1 | 793 | 3 | 1 | 2 | 15 | 72.11539 | 0.0257861 | -1.952153
Gamry_1 | 793 | 3 | 1 | 2 | 16 | 49.86702 | 0.0260437 | -1.902833
Gamry_1 | 793 | 3 | 1 | 2 | 17 | 37.5 | 0.0262675 | -1.926947
Gamry_1 | 793 | 3 | 1 | 2 | 18 | 27.25291 | 0.0264848 | -1.779603
Gamry_1 | 793 | 3 | 1 | 2 | 19 | 19.29012 | 0.0266705 | -1.628186
Gamry_1 | 793 | 3 | 1 | 2 | 20 | 13.95089 | 0.0268047 | -1.327362
Gamry_1 | 793 | 3 | 1 | 2 | 21 | 9.9734 | 0.0269885 | -1.197945
Gamry_1 | 793 | 3 | 1 | 2 | 22 | 7.233796 | 0.0270217 | -1.128902
Gamry_1 | 793 | 3 | 1 | 2 | 23 | 5.196785 | 0.0271319 | -1.036148
Gamry_1 | 793 | 3 | 1 | 2 | 24 | 3.720238 | 0.0272075 | -1.006334
Gamry_1 | 793 | 3 | 1 | 2 | 25 | 2.689329 | 0.0273272 | -0.8946245
Gamry_1 | 793 | 3 | 1 | 2 | 26 | 1.929012 | 0.0273197 | -0.8854285
Gamry_1 | 793 | 3 | 1 | 2 | 27 | 1.395089 | 0.0274253 | -1.021568
Gamry_1 | 793 | 3 | 1 | 2 | 28 | 0.997765 | 0.0275201 | -1.134984
Gamry_1 | 793 | 3 | 1 | 2 | 29 | 0.7233796 | 0.0275739 | -1.254378
Gamry_1 | 793 | 3 | 1 | 2 | 30 | 0.5185288 | 0.0276633 | -1.484831
Gamry_1 | 793 | 3 | 1 | 2 | 31 | 0.3732086 | 0.0278405 | -1.726532
Gamry_1 | 793 | 3 | 1 | 2 | 32 | 0.2687787 | 0.0279486 | -2.009419
Gamry_1 | 793 | 3 | 1 | 2 | 33 | 0.1933787 | 0.0280942 | -2.210745
Gamry_1 | 793 | 3 | 1 | 2 | 34 | 0.1391776 | 0.0282846 | -2.638883
Gamry_1 | 793 | 3 | 1 | 2 | 35 | 0.1001603 | 0.0285013 | -3.149348
Gamry_1 | 793 | 3 | 1 | 2 | 36 | 0.0719825 | 0.0288038 | -3.720098
Gamry_1 | 793 | 3 | 1 | 2 | 37 | 0.051807 | 0.0290949 | -4.503148
Gamry_1 | 793 | 3 | 1 | 2 | 38 | 0.0372971 | 0.02947 | -5.376999
Gamry_1 | 793 | 3 | 1 | 2 | 39 | 0.0268286 | 0.0299745 | -6.432476
Gamry_1 | 793 | 3 | 1 | 2 | 40 | 0.0193124 | 0.0305499 | -7.655413
Gamry_1 | 793 | 3 | 1 | 2 | 41 | 0.0138979 | 0.0312414 | -9.10152
Gamry_1 | 793 | 3 | 1 | 2 | 42 | 0.0100006 | 0.0321649 | -10.91147
Note on A1: Device_ID
Note on B1: Test_ID
Note on C1: Channel_ID
Note on D1: Cycle_ID
Note on E1: Step_ID
Note on F1: Pt
Note on G1: Freq
Note on H1: Zmod
Note on I1: Zphz

## Channel_4_1
Date_Time | Test_Time(s) | Step_Time(s) | Step_Index | Cycle_Index | Voltage(V) | Current(A) | Charge_Capacity(Ah) | Discharge_Capacity(Ah) | Charge_Energy(Wh) | Discharge_Energy(Wh) | Internal Resistance(Ohm) | dV/dt(V/s) | Aux_Temperature(¡æ)_1
2023-08-17 21:36 | 0.1009 | 0.1006 | 1 | 1 | 3.634362 | 0 | 0 | 0 | 0 | 0 | 0 | 0 | 24.90248
2023-08-17 21:36 | 0.2001 | 0.1998 | 1 | 1 | 3.63428 | 0 | 0 | 0 | 0 | 0 | 0 | -7.818896e-08 | 24.90248
2023-08-17 21:36 | 0.3007 | 0.3004 | 1 | 1 | 3.634325 | 0 | 0 | 0 | 0 | 0 | 0 | -1.574814e-07 | 24.90248
2023-08-17 21:36 | 0.4007 | 0.4004 | 1 | 1 | 3.63429 | 0 | 0 | 0 | 0 | 0 | 0 | -2.363009e-07 | 24.90248
2023-08-17 21:36 | 0.5007 | 0.5004 | 1 | 1 | 3.634324 | 0 | 0 | 0 | 0 | 0 | 0 | -3.151204e-07 | 24.90248
2023-08-17 21:36 | 0.6007 | 0.6004 | 1 | 1 | 3.63425 | 0 | 0 | 0 | 0 | 0 | 0 | -3.9394e-07 | 24.90248
2023-08-17 21:36 | 0.7006 | 0.7003 | 1 | 1 | 3.634289 | 0 | 0 | 0 | 0 | 0 | 0 | -4.726807e-07 | 24.90248
2023-08-17 21:36 | 0.8003 | 0.8 | 1 | 1 | 3.634369 | 0 | 0 | 0 | 0 | 0 | 0 | -5.512637e-07 | 24.90248
2023-08-17 21:36 | 0.9011 | 0.9008 | 1 | 1 | 3.634362 | 0 | 0 | 0 | 0 | 0 | 0 | -6.307138e-07 | 24.90248
2023-08-17 21:36 | 1.0013 | 1.001 | 1 | 1 | 3.634295 | 0 | 0 | 0 | 0 | 0 | 0 | -7.09691e-07 | 24.90248
2023-08-17 21:36 | 1.0023 | 1.002 | 1 | 1 | 3.634296 | 0 | 0 | 0 | 0 | 0 | 0 | -7.104791e-07 | 24.90248
2023-08-17 21:36 | 1.0202 | 0.0017 | 2 | 1 | 3.634328 | 0 | 0 | 0 | 0 | 0 | 0 | -7.245878e-07 | 24.90249
2023-08-17 21:37 | 61.0231 | 60.0046 | 2 | 1 | 3.639661 | 0 | 0 | 0 | 0 | 0 | 0 | -4.801859e-05 | 24.90385
2023-08-17 21:38 | 121.0242 | 120.0057 | 2 | 1 | 3.635337 | 0 | 0 | 0 | 0 | 0 | 0 | -9.531116e-05 | 24.90521
2023-08-17 21:39 | 181.0261 | 180.0076 | 2 | 1 | 3.628228 | 0 | 0 | 0 | 0 | 0 | 0 | -0.0001426044 | 24.90658
2023-08-17 21:40 | 241.0264 | 240.0079 | 2 | 1 | 3.641142 | 0 | 0 | 0 | 0 | 0 | 0 | -0.0001898963 | 24.90794
2023-08-17 21:41 | 301.0267 | 300.0082 | 2 | 1 | 3.637487 | 0 | 0 | 0 | 0 | 0 | 0 | -0.0002371883 | 24.90931
2023-08-17 21:42 | 361.0274 | 360.0089 | 2 | 1 | 3.638628 | 0 | 0 | 0 | 0 | 0 | 0 | -0.0002844805 | 24.91067
2023-08-17 21:43 | 421.0274 | 420.0089 | 2 | 1 | 3.641714 | 0 | 0 | 0 | 0 | 0 | 0 | -0.0003317722 | 24.91203
2023-08-17 21:44 | 481.0298 | 480.0113 | 2 | 1 | 3.638886 | 0 | 0 | 0 | 0 | 0 | 0 | -0.0003790658 | 24.9134
2023-08-17 21:45 | 541.0317 | 540.0132 | 2 | 1 | 3.628429 | 0 | 0 | 0 | 0 | 0 | 0 | -0.0004263591 | 24.91476
2023-08-17 21:46 | 601.0329 | 600.0144 | 2 | 1 | 3.641823 | 0 | 0 | 0 | 0 | 0 | 0 | -0.0004736517 | 24.87971
2023-08-17 21:47 | 661.0354 | 660.0169 | 2 | 1 | 3.64063 | 0 | 0 | 0 | 0 | 0 | 0 | -0.0005209454 | 24.9489
2023-08-17 21:48 | 721.0356 | 720.0171 | 2 | 1 | 3.634327 | 0 | 0 | 0 | 0 | 0 | 0 | -0.0005682373 | 24.91082
2023-08-17 21:49 | 781.036 | 780.0175 | 2 | 1 | 3.62889 | 0 | 0 | 0 | 0 | 0 | 0 | -0.0006155293 | 24.93791
2023-08-17 21:50 | 841.0367 | 840.0182 | 2 | 1 | 3.63162 | 0 | 0 | 0 | 0 | 0 | 0 | -0.0006628216 | 24.93075
2023-08-17 21:51 | 901.0367 | 900.0182 | 2 | 1 | 3.638713 | 0 | 0 | 0 | 0 | 0 | 0 | -0.0007101133 | 24.89325
2023-08-17 21:52 | 961.0386 | 960.0201 | 2 | 1 | 3.642192 | 0 | 0 | 0 | 0 | 0 | 0 | -0.0007574065 | 24.9139
2023-08-17 21:53 | 1021.0396 | 1020.0211 | 2 | 1 | 3.637539 | 0 | 0 | 0 | 0 | 0 | 0 | -0.000804699 | 24.88196
2023-08-17 21:54 | 1081.0401 | 1080.0216 | 2 | 1 | 3.629288 | 0 | 0 | 0 | 0 | 0 | 0 | -0.0008519911 | 24.85678
2023-08-17 21:55 | 1141.0419 | 1140.0234 | 2 | 1 | 3.64233 | 0 | 0 | 0 | 0 | 0 | 0 | -0.0008992842 | 24.87682
2023-08-17 21:56 | 1201.0435 | 1200.025 | 2 | 1 | 3.62956 | 0 | 0 | 0 | 0 | 0 | 0 | -0.0009465772 | 25.11248
2023-08-17 21:57 | 1261.0443 | 1260.0258 | 2 | 1 | 3.637201 | 0 | 0 | 0 | 0 | 0 | 0 | -0.0009938695 | 25.23731
2023-08-17 21:58 | 1321.045 | 1320.0265 | 2 | 1 | 3.637494 | 0 | 0 | 0 | 0 | 0 | 0 | -0.001041162 | 25.2239
2023-08-17 21:59 | 1381.046 | 1380.0275 | 2 | 1 | 3.629469 | 0 | 0 | 0 | 0 | 0 | 0 | -0.001088454 | 25.28688
2023-08-17 22:00 | 1416.948688 | 0.1013 | 3 | 1 | 3.63412 | 0 | 0 | 0 | 0 | 0 | 0 | -0.001116753 | 25.18181
2023-08-17 22:00 | 1417.047988 | 0.2006 | 3 | 1 | 3.634004 | 0 | 0 | 0 | 0 | 0 | 0 | -0.001115919 | 25.1818
2023-08-17 22:00 | 1417.147588 | 0.3002 | 3 | 1 | 3.634113 | 0 | 0 | 0 | 0 | 0 | 0 | -0.001115084 | 25.15915
2023-08-17 22:00 | 1417.247788 | 0.4004 | 3 | 1 | 3.634072 | 0 | 0 | 0 | 0 | 0 | 0 | -0.0009896421 | 25.15915
2023-08-17 22:00 | 1417.347188 | 0.4998 | 3 | 1 | 3.634176 | 0 | 0 | 0 | 0 | 0 | 0 | -0.0008652021 | 25.15915
2023-08-17 22:00 | 1417.447388 | 0.6 | 3 | 1 | 3.634276 | 0 | 0 | 0 | 0 | 0 | 0 | -0.0007397605 | 25.15915
2023-08-17 22:00 | 1417.547588 | 0.7002 | 3 | 1 | 3.634177 | 0 | 0 | 0 | 0 | 0 | 0 | -0.0006143189 | 25.15915
2023-08-17 22:00 | 1417.647588 | 0.8002 | 3 | 1 | 3.634068 | 0 | 0 | 0 | 0 | 0 | 0 | -0.0004891277 | 25.15915
2023-08-17 22:00 | 1417.747888 | 0.9005 | 3 | 1 | 3.634076 | 0 | 0 | 0 | 0 | 0 | 0 | -0.0003635609 | 25.15915
2023-08-17 22:00 | 1417.847488 | 1.0001 | 3 | 1 | 3.634168 | 0 | 0 | 0 | 0 | 0 | 0 | -0.0002388705 | 25.15915
2023-08-17 22:00 | 1417.947288 | 1.0999 | 3 | 1 | 3.634174 | 0 | 0 | 0 | 0 | 0 | 0 | -0.0001139296 | 25.15915
2023-08-17 22:00 | 1418.047588 | 1.2002 | 3 | 1 | 3.634087 | 0 | 0 | 0 | 0 | 0 | 0 | 1.163713e-05 | 25.15915
2023-08-17 22:00 | 1418.147988 | 1.3006 | 3 | 1 | 3.634166 | 0 | 0 | 0 | 0 | 0 | 0 | 0.0001373291 | 25.15915
2023-08-17 22:00 | 1418.247388 | 1.4 | 3 | 1 | 3.634185 | 0 | 0 | 0 | 0 | 0 | 0 | 0.0001299114 | 25.15915
2023-08-17 22:00 | 1418.347288 | 1.4999 | 3 | 1 | 3.634078 | 0 | 0 | 0 | 0 | 0 | 0 | 0.0001224563 | 25.15915
2023-08-17 22:00 | 1418.447988 | 1.6006 | 3 | 1 | 3.634232 | 0 | 0 | 0 | 0 | 0 | 0 | 0.0001149416 | 25.15915
2023-08-17 22:00 | 1418.547788 | 1.7004 | 3 | 1 | 3.634177 | 0 | 0 | 0 | 0 | 0 | 0 | 0.000107494 | 25.15915
2023-08-17 22:00 | 1418.648588 | 1.8012 | 3 | 1 | 3.634174 | 0 | 0 | 0 | 0 | 0 | 0 | 9.997182e-05 | 25.15915
2023-08-17 22:00 | 1418.748088 | 1.9007 | 3 | 1 | 3.634209 | 0 | 0 | 0 | 0 | 0 | 0 | 9.254663e-05 | 25.15915
2023-08-17 22:00 | 1418.848188 | 2.0008 | 3 | 1 | 3.634116 | 0 | 0 | 0 | 0 | 0 | 0 | 8.507667e-05 | 25.15915
2023-08-17 22:00 | 1418.947988 | 2.1006 | 3 | 1 | 3.634081 | 0 | 0 | 0 | 0 | 0 | 0 | 7.762909e-05 | 25.15915
2023-08-17 22:00 | 1419.048388 | 2.201 | 3 | 1 | 3.634138 | 0 | 0 | 0 | 0 | 0 | 0 | 7.013674e-05 | 25.15915
2023-08-17 22:00 | 1419.147988 | 2.3006 | 3 | 1 | 3.634137 | 0 | 0 | 0 | 0 | 0 | 0 | 6.270409e-05 | 25.15915
2023-08-17 22:00 | 1419.247788 | 2.4004 | 3 | 1 | 3.634141 | 0 | 0 | 0 | 0 | 0 | 0 | 6.294222e-05 | 25.15915
2023-08-17 22:00 | 1419.347188 | 2.4998 | 3 | 1 | 3.634072 | 0 | 0 | 0 | 0 | 0 | 0 | 6.31794e-05 | 25.15915
2023-08-17 22:00 | 1419.447388 | 2.6 | 3 | 1 | 3.634126 | 0 | 0 | 0 | 0 | 0 | 0 | 6.341848e-05 | 25.15915
2023-08-17 22:00 | 1419.548588 | 2.7012 | 3 | 1 | 3.634109 | 0 | 0 | 0 | 0 | 0 | 0 | 6.365996e-05 | 25.15915
2023-08-17 22:00 | 1419.647588 | 2.8002 | 3 | 1 | 3.63413 | 0 | 0 | 0 | 0 | 0 | 0 | 6.389618e-05 | 25.15915
2023-08-17 22:00 | 1419.747588 | 2.9002 | 3 | 1 | 3.634024 | 0 | 0 | 0 | 0 | 0 | 0 | 6.413479e-05 | 25.15915
2023-08-17 22:00 | 1419.847788 | 3.0004 | 3 | 1 | 3.634096 | 0 | 0 | 0 | 0 | 0 | 0 | 6.437388e-05 | 25.15915
2023-08-17 22:00 | 1419.948388 | 3.101 | 3 | 1 | 3.634191 | 0 | 0 | 0 | 0 | 0 | 0 | 6.461392e-05 | 25.15728
2023-08-17 22:00 | 1420.047788 | 3.2004 | 3 | 1 | 3.634177 | 0 | 0 | 0 | 0 | 0 | 0 | 6.485109e-05 | 25.15728
2023-08-17 22:00 | 1420.147188 | 3.2998 | 3 | 1 | 3.634059 | 0 | 0 | 0 | 0 | 0 | 0 | 6.508827e-05 | 25.15728
2023-08-17 22:00 | 1420.247388 | 3.4 | 3 | 1 | 3.634119 | 0 | 0 | 0 | 0 | 0 | 0 | 5.691887e-05 | 25.15728
2023-08-17 22:00 | 1420.347388 | 3.5 | 3 | 1 | 3.634136 | 0 | 0 | 0 | 0 | 0 | 0 | 4.876577e-05 | 25.15728
2023-08-17 22:00 | 1420.448388 | 3.601 | 3 | 1 | 3.634151 | 0 | 0 | 0 | 0 | 0 | 0 | 4.053113e-05 | 25.15728
2023-08-17 22:00 | 1420.547288 | 3.6999 | 3 | 1 | 3.634098 | 0 | 0 | 0 | 0 | 0 | 0 | 3.246772e-05 | 25.15728
2023-08-17 22:00 | 1420.647388 | 3.8 | 3 | 1 | 3.634105 | 0 | 0 | 0 | 0 | 0 | 0 | 2.430647e-05 | 25.15728
2023-08-17 22:00 | 1420.747788 | 3.9004 | 3 | 1 | 3.634188 | 0 | 0 | 0 | 0 | 0 | 0 | 1.612075e-05 | 25.15728
2023-08-17 22:00 | 1420.847188 | 3.9998 | 3 | 1 | 3.634174 | 0 | 0 | 0 | 0 | 0 | 0 | 8.016571e-06 | 25.15728
2023-08-17 22:00 | 1420.947388 | 4.1 | 3 | 1 | 3.634111 | 0 | 0 | 0 | 0 | 0 | 0 | -1.528349e-07 | 25.15728
2023-08-17 22:00 | 1421.047988 | 4.2006 | 3 | 1 | 3.634156 | 0 | 0 | 0 | 0 | 0 | 0 | -8.354854e-06 | 25.15728
2023-08-17 22:00 | 1421.147288 | 4.2999 | 3 | 1 | 3.634167 | 0 | 0 | 0 | 0 | 0 | 0 | -1.645088e-05 | 25.15728
2023-08-17 22:00 | 1421.247688 | 4.4003 | 3 | 1 | 3.634133 | 0 | 0 | 0 | 0 | 0 | 0 | -1.279288e-05 | 25.15728
2023-08-17 22:00 | 1421.348688 | 4.5013 | 3 | 1 | 3.634134 | 0 | 0 | 0 | 0 | 0 | 0 | -9.11301e-06 | 25.15728
2023-08-17 22:00 | 1421.448388 | 4.601 | 3 | 1 | 3.634205 | 0 | 0 | 0 | 0 | 0 | 0 | -5.480508e-06 | 25.15728
2023-08-17 22:00 | 1421.547888 | 4.7005 | 3 | 1 | 3.634176 | 0 | 0 | 0 | 0 | 0 | 0 | -1.855293e-06 | 25.15728
2023-08-17 22:00 | 1421.648588 | 4.8012 | 3 | 1 | 3.634187 | 0 | 0 | 0 | 0 | 0 | 0 | 1.813643e-06 | 25.15728
2023-08-17 22:00 | 1421.747688 | 4.9003 | 3 | 1 | 3.63413 | 0 | 0 | 0 | 0 | 0 | 0 | 5.424285e-06 | 25.15728
2023-08-17 22:00 | 1421.848488 | 5.0011 | 3 | 1 | 3.634139 | 0 | 0 | 0 | 0 | 0 | 0 | 9.096864e-06 | 25.15728
2023-08-17 22:00 | 1421.948588 | 5.1012 | 3 | 1 | 3.634128 | 0 | 0 | 0 | 0 | 0 | 0 | 1.274394e-05 | 25.15728
2023-08-17 22:00 | 1422.048188 | 5.2008 | 3 | 1 | 3.634156 | 0 | 0 | 0 | 0 | 0 | 0 | 1.63728e-05 | 25.15728
2023-08-17 22:00 | 1422.148488 | 5.3011 | 3 | 1 | 3.634151 | 0 | 0 | 0 | 0 | 0 | 0 | 2.002716e-05 | 25.15728
2023-08-17 22:00 | 1422.247488 | 5.4001 | 3 | 1 | 3.634129 | 0 | 0 | 0 | 0 | 0 | 0 | 2.113763e-05 | 25.15728
2023-08-17 22:00 | 1422.348488 | 5.5011 | 3 | 1 | 3.634142 | 0 | 0 | 0 | 0 | 0 | 0 | 2.227054e-05 | 25.15728
2023-08-17 22:00 | 1422.448088 | 5.6007 | 3 | 1 | 3.634131 | 0 | 0 | 0 | 0 | 0 | 0 | 2.338774e-05 | 25.15728
2023-08-17 22:00 | 1422.547288 | 5.6999 | 3 | 1 | 3.634246 | 0 | 0 | 0 | 0 | 0 | 0 | 2.450046e-05 | 25.15728
2023-08-17 22:00 | 1422.648488 | 5.8011 | 3 | 1 | 3.634124 | 0 | 0 | 0 | 0 | 0 | 0 | 2.563561e-05 | 25.15728
2023-08-17 22:00 | 1422.747288 | 5.8999 | 3 | 1 | 3.634222 | 0 | 0 | 0 | 0 | 0 | 0 | 2.674383e-05 | 25.0955
2023-08-17 22:00 | 1422.847888 | 6.0005 | 3 | 1 | 3.634276 | 0 | 0 | 0 | 0 | 0 | 0 | 2.787225e-05 | 25.0955
2023-08-17 22:00 | 1422.947288 | 6.0999 | 3 | 1 | 3.634218 | 0 | 0 | 0 | 0 | 0 | 0 | 2.898721e-05 | 25.0955
2023-08-17 22:00 | 1423.047488 | 6.2001 | 3 | 1 | 3.634162 | 0 | 0 | 0 | 0 | 0 | 0 | 3.011114e-05 | 25.0955
2023-08-17 22:00 | 1423.147488 | 6.3001 | 3 | 1 | 3.634229 | 0 | 0 | 0 | 0 | 0 | 0 | 3.123283e-05 | 25.0955
2023-08-17 22:00 | 1423.248488 | 6.4011 | 3 | 1 | 3.634203 | 0 | 0 | 0 | 0 | 0 | 0 | 3.070328e-05 | 25.0955
2023-08-17 22:00 | 1423.347888 | 6.5005 | 3 | 1 | 3.63417 | 0 | 0 | 0 | 0 | 0 | 0 | 3.018211e-05 | 25.0955
2023-08-17 22:00 | 1423.447888 | 6.6005 | 3 | 1 | 3.634254 | 0 | 0 | 0 | 0 | 0 | 0 | 2.96578e-05 | 25.0955
2023-08-17 22:00 | 1423.548288 | 6.7009 | 3 | 1 | 3.634243 | 0 | 0 | 0 | 0 | 0 | 0 | 2.913139e-05 | 25.0955
2023-08-17 22:00 | 1423.647888 | 6.8005 | 3 | 1 | 3.634223 | 0 | 0 | 0 | 0 | 0 | 0 | 2.860918e-05 | 25.0955
2023-08-17 22:00 | 1423.748488 | 6.9011 | 3 | 1 | 3.634217 | 0 | 0 | 0 | 0 | 0 | 0 | 2.808172e-05 | 25.0955
2023-08-17 22:00 | 1423.847188 | 6.9998 | 3 | 1 | 3.634229 | 0 | 0 | 0 | 0 | 0 | 0 | 2.756423e-05 | 25.0955
2023-08-17 22:00 | 1423.947488 | 7.1001 | 3 | 1 | 3.634211 | 0 | 0 | 0 | 0 | 0 | 0 | 2.703834e-05 | 25.0955
2023-08-17 22:00 | 1424.047888 | 7.2005 | 3 | 1 | 3.634172 | 0 | 0 | 0 | 0 | 0 | 0 | 2.651194e-05 | 25.0955
2023-08-17 22:00 | 1424.147888 | 7.3005 | 3 | 1 | 3.634266 | 0 | 0 | 0 | 0 | 0 | 0 | 2.598763e-05 | 25.0955
2023-08-17 22:00 | 1424.248288 | 7.4009 | 3 | 1 | 3.63412 | 0 | 0 | 0 | 0 | 0 | 0 | 2.285248e-05 | 25.0955
2023-08-17 22:00 | 1424.347788 | 7.5004 | 3 | 1 | 3.634269 | 0 | 0 | 0 | 0 | 0 | 0 | 1.974543e-05 | 25.0955
2023-08-17 22:00 | 1424.448488 | 7.6011 | 3 | 1 | 3.634214 | 0 | 0 | 0 | 0 | 0 | 0 | 1.660091e-05 | 25.0955
2023-08-17 22:00 | 1424.548288 | 7.7009 | 3 | 1 | 3.634259 | 0 | 0 | 0 | 0 | 0 | 0 | 1.34845e-05 | 25.0955
2023-08-17 22:00 | 1424.647688 | 7.8003 | 3 | 1 | 3.634148 | 0 | 0 | 0 | 0 | 0 | 0 | 1.038058e-05 | 25.0955
2023-08-17 22:00 | 1424.747688 | 7.9003 | 3 | 1 | 3.634217 | 0 | 0 | 0 | 0 | 0 | 0 | 7.257917e-06 | 25.0955
2023-08-17 22:00 | 1424.848688 | 8.0013 | 3 | 1 | 3.634229 | 0 | 0 | 0 | 0 | 0 | 0 | 4.104032e-06 | 25.0955
2023-08-17 22:00 | 1424.947588 | 8.1002 | 3 | 1 | 3.634231 | 0 | 0 | 0 | 0 | 0 | 0 | 1.015722e-06 | 25.0955
2023-08-17 22:00 | 1425.047288 | 8.1999 | 3 | 1 | 3.634126 | 0 | 0 | 0 | 0 | 0 | 0 | -2.097569e-06 | 25.0955
2023-08-17 22:00 | 1425.148088 | 8.3007 | 3 | 1 | 3.634201 | 0 | 0 | 0 | 0 | 0 | 0 | -5.245209e-06 | 25.0955
2023-08-17 22:00 | 1425.247488 | 8.4001 | 3 | 1 | 3.634235 | 0 | 0 | 0 | 0 | 0 | 0 | -6.45409e-06 | 25.0955
2023-08-17 22:00 | 1425.347488 | 8.5001 | 3 | 1 | 3.634304 | 0 | 0 | 0 | 0 | 0 | 0 | -7.670268e-06 | 25.0955
2023-08-17 22:00 | 1425.448188 | 8.6008 | 3 | 1 | 3.63413 | 0 | 0 | 0 | 0 | 0 | 0 | -8.894959e-06 | 25.0955
2023-08-17 22:00 | 1425.547688 | 8.7003 | 3 | 1 | 3.634077 | 0 | 0 | 0 | 0 | 0 | 0 | -1.010506e-05 | 25.0955
2023-08-17 22:00 | 1425.647888 | 8.8005 | 3 | 1 | 3.634175 | 0 | 0 | 0 | 0 | 0 | 0 | -1.132367e-05 | 25.13152
2023-08-17 22:00 | 1425.747288 | 8.8999 | 3 | 1 | 3.634156 | 0 | 0 | 0 | 0 | 0 | 0 | -1.253255e-05 | 25.13152
2023-08-17 22:00 | 1425.847288 | 8.9999 | 3 | 1 | 3.634189 | 0 | 0 | 0 | 0 | 0 | 0 | -1.374873e-05 | 25.13152
2023-08-17 22:00 | 1425.947888 | 9.1005 | 3 | 1 | 3.634229 | 0 | 0 | 0 | 0 | 0 | 0 | -1.49722e-05 | 25.13152
2023-08-17 22:00 | 1426.048588 | 9.2012 | 3 | 1 | 3.634163 | 0 | 0 | 0 | 0 | 0 | 0 | -1.619689e-05 | 25.13152
2023-08-17 22:00 | 1426.147888 | 9.3005 | 3 | 1 | 3.634223 | 0 | 0 | 0 | 0 | 0 | 0 | -1.740456e-05 | 25.13152
2023-08-17 22:00 | 1426.247488 | 9.4001 | 3 | 1 | 3.634238 | 0 | 0 | 0 | 0 | 0 | 0 | -1.134678e-05 | 25.13152
2023-08-17 22:00 | 1426.348688 | 9.5013 | 3 | 1 | 3.63426 | 0 | 0 | 0 | 0 | 0 | 0 | -5.191686e-06 | 25.13152
2023-08-17 22:00 | 1426.447788 | 9.6004 | 3 | 1 | 3.634177 | 0 | 0 | 0 | 0 | 0 | 0 | 8.356814e-07 | 25.13152
2023-08-17 22:00 | 1426.548088 | 9.7007 | 3 | 1 | 3.634252 | 0 | 0 | 0 | 0 | 0 | 0 | 6.936034e-06 | 25.13152
2023-08-17 22:00 | 1426.648288 | 9.8009 | 3 | 1 | 3.63431 | 0 | 0 | 0 | 0 | 0 | 0 | 1.303031e-05 | 25.13152
2023-08-17 22:00 | 1426.747688 | 9.9003 | 3 | 1 | 3.634266 | 0 | 0 | 0 | 0 | 0 | 0 | 1.907592e-05 | 25.13152
2023-08-17 22:00 | 1426.847688 | 10.0003 | 3 | 1 | 3.634214 | 0 | 0 | 0 | 0 | 0 | 0 | 2.515803e-05 | 25.13152
2023-08-17 22:00 | 1426.947888 | 10.1005 | 3 | 1 | 3.634228 | 0 | 0 | 0 | 0 | 0 | 0 | 3.12523e-05 | 25.13152
2023-08-17 22:00 | 1427.048088 | 10.2007 | 3 | 1 | 3.634248 | 0 | 0 | 0 | 0 | 0 | 0 | 3.734657e-05 | 25.13152
2023-08-17 22:00 | 1427.147488 | 10.3001 | 3 | 1 | 3.634277 | 0 | 0 | 0 | 0 | 0 | 0 | 4.339218e-05 | 25.13152
2023-08-17 22:00 | 1427.247488 | 10.4001 | 3 | 1 | 3.634225 | 0 | 0 | 0 | 0 | 0 | 0 | 3.018643e-05 | 25.13152
2023-08-17 22:00 | 1427.347488 | 10.5001 | 3 | 1 | 3.63423 | 0 | 0 | 0 | 0 | 0 | 0 | 1.698069e-05 | 25.13152
2023-08-17 22:00 | 1427.447288 | 10.5999 | 3 | 1 | 3.634285 | 0 | 0 | 0 | 0 | 0 | 0 | 3.801348e-06 | 25.13152
2023-08-17 22:00 | 1427.547888 | 10.7005 | 3 | 1 | 3.634089 | 0 | 0 | 0 | 0 | 0 | 0 | -9.483634e-06 | 25.13152
2023-08-17 22:00 | 1427.647888 | 10.8005 | 3 | 1 | 3.634296 | 0 | 0 | 0 | 0 | 0 | 0 | -2.268938e-05 | 25.13152
2023-08-17 22:00 | 1427.747288 | 10.8999 | 3 | 1 | 3.634241 | 0 | 0 | 0 | 0 | 0 | 0 | -3.58159e-05 | 25.13152
2023-08-17 22:00 | 1427.847488 | 11.0001 | 3 | 1 | 3.634178 | 0 | 0 | 0 | 0 | 0 | 0 | -4.904806e-05 | 25.13152
2023-08-17 22:00 | 1427.947788 | 11.1004 | 3 | 1 | 3.634279 | 0 | 0 | 0 | 0 | 0 | 0 | -6.229342e-05 | 25.13152
2023-08-17 22:00 | 1428.047488 | 11.2001 | 3 | 1 | 3.634359 | 0 | 0 | 0 | 0 | 0 | 0 | -7.545955e-05 | 25.13152
2023-08-17 22:00 | 1428.147688 | 11.3003 | 3 | 1 | 3.634245 | 0 | 0 | 0 | 0 | 0 | 0 | -8.869171e-05 | 25.13152
2023-08-17 22:00 | 1428.247888 | 11.4005 | 3 | 1 | 3.634251 | 0 | 0 | 0 | 0 | 0 | 0 | -8.164148e-05 | 25.13152
2023-08-17 22:00 | 1428.347288 | 11.4999 | 3 | 1 | 3.634265 | 0 | 0 | 0 | 0 | 0 | 0 | -7.464753e-05 | 25.13152
2023-08-17 22:00 | 1428.447288 | 11.5999 | 3 | 1 | 3.634132 | 0 | 0 | 0 | 0 | 0 | 0 | -6.761137e-05 | 25.10575
2023-08-17 22:00 | 1428.547688 | 11.7003 | 3 | 1 | 3.634195 | 0 | 0 | 0 | 0 | 0 | 0 | -6.054706e-05 | 25.10575
2023-08-17 22:00 | 1428.648088 | 11.8007 | 3 | 1 | 3.634253 | 0 | 0 | 0 | 0 | 0 | 0 | -5.348275e-05 | 25.10575
2023-08-17 22:00 | 1428.747488 | 11.9001 | 3 | 1 | 3.63429 | 0 | 0 | 0 | 0 | 0 | 0 | -4.648881e-05 | 25.10575
2023-08-17 22:00 | 1428.847488 | 12.0001 | 3 | 1 | 3.634148 | 0 | 0 | 0 | 0 | 0 | 0 | -3.945265e-05 | 25.10575
2023-08-17 22:00 | 1428.947888 | 12.1005 | 3 | 1 | 3.634272 | 0 | 0 | 0 | 0 | 0 | 0 | -3.238834e-05 | 25.10575
2023-08-17 22:00 | 1429.047288 | 12.1999 | 3 | 1 | 3.634217 | 0 | 0 | 0 | 0 | 0 | 0 | -2.539439e-05 | 25.10575
2023-08-17 22:00 | 1429.147288 | 12.2999 | 3 | 1 | 3.634226 | 0 | 0 | 0 | 0 | 0 | 0 | -1.835823e-05 | 25.10575
2023-08-17 22:00 | 1429.247488 | 12.4001 | 3 | 1 | 3.634249 | 0 | 0 | 0 | 0 | 0 | 0 | -1.250705e-05 | 25.10575
2023-08-17 22:00 | 1429.347488 | 12.5001 | 3 | 1 | 3.634277 | 0 | 0 | 0 | 0 | 0 | 0 | -6.667545e-06 | 25.10575
2023-08-17 22:00 | 1429.447688 | 12.6003 | 3 | 1 | 3.63428 | 0 | 0 | 0 | 0 | 0 | 0 | -8.163626e-07 | 25.10575
2023-08-17 22:00 | 1429.548688 | 12.7013 | 3 | 1 | 3.63427 | 0 | 0 | 0 | 0 | 0 | 0 | 5.081536e-06 | 25.10575
2023-08-17 22:00 | 1429.648088 | 12.8007 | 3 | 1 | 3.634302 | 0 | 0 | 0 | 0 | 0 | 0 | 1.0886e-05 | 25.10575
2023-08-17 22:00 | 1429.747488 | 12.9001 | 3 | 1 | 3.634368 | 0 | 0 | 0 | 0 | 0 | 0 | 1.669047e-05 | 25.10575
2023-08-17 22:00 | 1429.848688 | 13.0013 | 3 | 1 | 3.634256 | 0 | 0 | 0 | 0 | 0 | 0 | 2.260005e-05 | 25.10575
2023-08-17 22:00 | 1429.948388 | 13.101 | 3 | 1 | 3.634256 | 0 | 0 | 0 | 0 | 0 | 0 | 2.842203e-05 | 25.10575
2023-08-17 22:00 | 1430.047288 | 13.1999 | 3 | 1 | 3.634305 | 0 | 0 | 0 | 0 | 0 | 0 | 3.41973e-05 | 25.10575
2023-08-17 22:00 | 1430.147588 | 13.3002 | 3 | 1 | 3.634259 | 0 | 0 | 0 | 0 | 0 | 0 | 4.005432e-05 | 25.10575
2023-08-17 22:00 | 1430.247388 | 13.4 | 3 | 1 | 3.634218 | 0 | 0 | 0 | 0 | 0 | 0 | 3.329948e-05 | 25.10575
2023-08-17 22:00 | 1430.348588 | 13.5012 | 3 | 1 | 3.634259 | 0 | 0 | 0 | 0 | 0 | 0 | 2.644988e-05 | 25.10575
2023-08-17 22:00 | 1430.447188 | 13.5998 | 3 | 1 | 3.634301 | 0 | 0 | 0 | 0 | 0 | 0 | 1.977625e-05 | 25.10575
2023-08-17 22:00 | 1430.547688 | 13.7003 | 3 | 1 | 3.63433 | 0 | 0 | 0 | 0 | 0 | 0 | 1.297403e-05 | 25.10575
2023-08-17 22:00 | 1430.647788 | 13.8004 | 3 | 1 | 3.634245 | 0 | 0 | 0 | 0 | 0 | 0 | 6.198883e-06 | 25.10575
2023-08-17 22:00 | 1430.747388 | 13.9 | 3 | 1 | 3.634358 | 0 | 0 | 0 | 0 | 0 | 0 | -5.424237e-07 | 25.10575
2023-08-17 22:00 | 1430.847588 | 14.0002 | 3 | 1 | 3.634266 | 0 | 0 | 0 | 0 | 0 | 0 | -7.324341e-06 | 25.10575
2023-08-17 22:00 | 1430.947188 | 14.0998 | 3 | 1 | 3.63422 | 0 | 0 | 0 | 0 | 0 | 0 | -1.406565e-05 | 25.10575
2023-08-17 22:00 | 1431.047788 | 14.2004 | 3 | 1 | 3.634342 | 0 | 0 | 0 | 0 | 0 | 0 | -2.087464e-05 | 25.10575
2023-08-17 22:00 | 1431.147988 | 14.3006 | 3 | 1 | 3.634257 | 0 | 0 | 0 | 0 | 0 | 0 | -2.765656e-05 | 25.10575
2023-08-17 22:00 | 1431.248188 | 14.4008 | 3 | 1 | 3.634303 | 0 | 0 | 0 | 0 | 0 | 0 | -1.861908e-05 | 25.10575
2023-08-17 22:00 | 1431.347588 | 14.5002 | 3 | 1 | 3.634338 | 0 | 0 | 0 | 0 | 0 | 0 | -9.653757e-06 | 25.17686
2023-08-17 22:00 | 1431.447588 | 14.6002 | 3 | 1 | 3.634307 | 0 | 0 | 0 | 0 | 0 | 0 | -6.343194e-07 | 25.17686
2023-08-17 22:00 | 1431.547788 | 14.7004 | 3 | 1 | 3.634274 | 0 | 0 | 0 | 0 | 0 | 0 | 8.403157e-06 | 25.17686
2023-08-17 22:00 | 1431.647788 | 14.8004 | 3 | 1 | 3.634299 | 0 | 0 | 0 | 0 | 0 | 0 | 1.74226e-05 | 25.17686
2023-08-17 22:00 | 1431.747188 | 14.8998 | 3 | 1 | 3.634329 | 0 | 0 | 0 | 0 | 0 | 0 | 2.638792e-05 | 25.17686
2023-08-17 22:00 | 1431.847388 | 15 | 3 | 1 | 3.634283 | 0 | 0 | 0 | 0 | 0 | 0 | 3.542539e-05 | 25.17686
2023-08-17 22:00 | 1431.947488 | 15.1001 | 3 | 1 | 3.634268 | 0 | 0 | 0 | 0 | 0 | 0 | 4.445385e-05 | 25.17686
2023-08-17 22:00 | 1432.047988 | 15.2006 | 3 | 1 | 3.634266 | 0 | 0 | 0 | 0 | 0 | 0 | 5.351839e-05 | 25.17686
2023-08-17 22:00 | 1432.147188 | 15.2998 | 3 | 1 | 3.634327 | 0 | 0 | 0 | 0 | 0 | 0 | 6.246567e-05 | 25.17686
2023-08-17 22:00 | 1432.247588 | 15.4002 | 3 | 1 | 3.634179 | 0 | 0 | 0 | 0 | 0 | 0 | 5.794153e-05 | 25.17686
2023-08-17 22:00 | 1432.347788 | 15.5004 | 3 | 1 | 3.634262 | 0 | 0 | 0 | 0 | 0 | 0 | 5.342641e-05 | 25.17686
2023-08-17 22:00 | 1432.447188 | 15.5998 | 3 | 1 | 3.634327 | 0 | 0 | 0 | 0 | 0 | 0 | 4.894733e-05 | 25.17686
2023-08-17 22:00 | 1432.547388 | 15.7 | 3 | 1 | 3.634359 | 0 | 0 | 0 | 0 | 0 | 0 | 4.443221e-05 | 25.17686
2023-08-17 22:00 | 1432.647388 | 15.8 | 3 | 1 | 3.634301 | 0 | 0 | 0 | 0 | 0 | 0 | 3.99261e-05 | 25.17686
2023-08-17 22:00 | 1432.747988 | 15.9006 | 3 | 1 | 3.634233 | 0 | 0 | 0 | 0 | 0 | 0 | 3.539295e-05 | 25.17686
2023-08-17 22:00 | 1432.847188 | 15.9998 | 3 | 1 | 3.63431 | 0 | 0 | 0 | 0 | 0 | 0 | 3.092289e-05 | 25.17686
2023-08-17 22:00 | 1432.947588 | 16.1002 | 3 | 1 | 3.634254 | 0 | 0 | 0 | 0 | 0 | 0 | 2.639875e-05 | 25.17686
2023-08-17 22:00 | 1433.048588 | 16.2012 | 3 | 1 | 3.634355 | 0 | 0 | 0 | 0 | 0 | 0 | 2.184758e-05 | 25.17686
2023-08-17 22:00 | 1433.147188 | 16.2998 | 3 | 1 | 3.63429 | 0 | 0 | 0 | 0 | 0 | 0 | 1.740456e-05 | 25.17686
2023-08-17 22:00 | 1433.247388 | 16.4 | 3 | 1 | 3.634357 | 0 | 0 | 0 | 0 | 0 | 0 | 8.423885e-06 | 25.17686
2023-08-17 22:00 | 1433.347388 | 16.5 | 3 | 1 | 3.634352 | 0 | 0 | 0 | 0 | 0 | 0 | -5.388613e-07 | 25.17686
2023-08-17 22:00 | 1433.448188 | 16.6008 | 3 | 1 | 3.634283 | 0 | 0 | 0 | 0 | 0 | 0 | -9.573309e-06 | 25.17686
2023-08-17 22:00 | 1433.548688 | 16.7013 | 3 | 1 | 3.634307 | 0 | 0 | 0 | 0 | 0 | 0 | -1.858087e-05 | 25.17686
2023-08-17 22:00 | 1433.647788 | 16.8004 | 3 | 1 | 3.634293 | 0 | 0 | 0 | 0 | 0 | 0 | -2.746295e-05 | 25.17686
2023-08-17 22:00 | 1433.747788 | 16.9004 | 3 | 1 | 3.634391 | 0 | 0 | 0 | 0 | 0 | 0 | -3.64257e-05 | 25.17686
2023-08-17 22:00 | 1433.847188 | 16.9998 | 3 | 1 | 3.634279 | 0 | 0 | 0 | 0 | 0 | 0 | -4.533467e-05 | 25.17686
2023-08-17 22:00 | 1433.948288 | 17.1009 | 3 | 1 | 3.634222 | 0 | 0 | 0 | 0 | 0 | 0 | -5.4396e-05 | 25.17686
2023-08-17 22:00 | 1434.047988 | 17.2006 | 3 | 1 | 3.634319 | 0 | 0 | 0 | 0 | 0 | 0 | -6.333186e-05 | 25.17686
2023-08-17 22:00 | 1434.147388 | 17.3 | 3 | 1 | 3.634264 | 0 | 0 | 0 | 0 | 0 | 0 | -7.224083e-05 | 25.17064
2023-08-17 22:00 | 1434.248788 | 17.4014 | 3 | 1 | 3.634315 | 0 | 0 | 0 | 0 | 0 | 0 | -5.602546e-05 | 25.17064
2023-08-17 22:00 | 1434.347788 | 17.5004 | 3 | 1 | 3.63431 | 0 | 0 | 0 | 0 | 0 | 0 | -4.019388e-05 | 25.17064
2023-08-17 22:00 | 1434.447788 | 17.6004 | 3 | 1 | 3.634349 | 0 | 0 | 0 | 0 | 0 | 0 | -2.420239e-05 | 25.17064
2023-08-17 22:00 | 1434.547488 | 17.7001 | 3 | 1 | 3.634365 | 0 | 0 | 0 | 0 | 0 | 0 | -8.258878e-06 | 25.17064
2023-08-17 22:00 | 1434.647588 | 17.8002 | 3 | 1 | 3.634352 | 0 | 0 | 0 | 0 | 0 | 0 | 7.748604e-06 | 25.17064
2023-08-17 22:00 | 1434.748788 | 17.9014 | 3 | 1 | 3.634348 | 0 | 0 | 0 | 0 | 0 | 0 | 2.393199e-05 | 25.17064
2023-08-17 22:00 | 1434.848188 | 18.0008 | 3 | 1 | 3.634316 | 0 | 0 | 0 | 0 | 0 | 0 | 3.982753e-05 | 25.17064
2023-08-17 22:00 | 1434.947588 | 18.1002 | 3 | 1 | 3.634351 | 0 | 0 | 0 | 0 | 0 | 0 | 5.572307e-05 | 25.17064
2023-08-17 22:00 | 1435.047788 | 18.2004 | 3 | 1 | 3.634266 | 0 | 0 | 0 | 0 | 0 | 0 | 7.174655e-05 | 25.17064
2023-08-17 22:00 | 1435.147788 | 18.3004 | 3 | 1 | 3.634386 | 0 | 0 | 0 | 0 | 0 | 0 | 8.773804e-05 | 25.17064
2023-08-17 22:00 | 1435.247188 | 18.3998 | 3 | 1 | 3.63434 | 0 | 0 | 0 | 0 | 0 | 0 | 7.597873e-05 | 25.17064
2023-08-17 22:00 | 1435.347188 | 18.4998 | 3 | 1 | 3.634349 | 0 | 0 | 0 | 0 | 0 | 0 | 6.414843e-05 | 25.17064
2023-08-17 22:00 | 1435.448288 | 18.6009 | 3 | 1 | 3.634342 | 0 | 0 | 0 | 0 | 0 | 0 | 5.2188e-05 | 25.17064
2023-08-17 22:00 | 1435.547788 | 18.7004 | 3 | 1 | 3.634355 | 0 | 0 | 0 | 0 | 0 | 0 | 4.041686e-05 | 25.17064
2023-08-17 22:00 | 1435.647388 | 18.8 | 3 | 1 | 3.634347 | 0 | 0 | 0 | 0 | 0 | 0 | 2.863389e-05 | 25.17064
2023-08-17 22:00 | 1435.747588 | 18.9002 | 3 | 1 | 3.634252 | 0 | 0 | 0 | 0 | 0 | 0 | 1.677994e-05 | 25.17064
2023-08-17 22:00 | 1435.848588 | 19.0012 | 3 | 1 | 3.634413 | 0 | 0 | 0 | 0 | 0 | 0 | 4.831339e-06 | 25.17064
2023-08-17 22:00 | 1435.948088 | 19.1007 | 3 | 1 | 3.634349 | 0 | 0 | 0 | 0 | 0 | 0 | -6.939803e-06 | 25.17064
2023-08-17 22:00 | 1436.047388 | 19.2 | 3 | 1 | 3.634374 | 0 | 0 | 0 | 0 | 0 | 0 | -1.868728e-05 | 25.17064
2023-08-17 22:00 | 1436.147388 | 19.3 | 3 | 1 | 3.634254 | 0 | 0 | 0 | 0 | 0 | 0 | -3.051758e-05 | 25.17064
2023-08-17 22:00 | 1436.247388 | 19.4 | 3 | 1 | 3.634344 | 0 | 0 | 0 | 0 | 0 | 0 | -2.556244e-05 | 25.17064
2023-08-17 22:00 | 1436.347388 | 19.5 | 3 | 1 | 3.634388 | 0 | 0 | 0 | 0 | 0 | 0 | -2.060729e-05 | 25.17064
2023-08-17 22:00 | 1436.447588 | 19.6002 | 3 | 1 | 3.634427 | 0 | 0 | 0 | 0 | 0 | 0 | -1.564224e-05 | 25.17064
2023-08-17 22:00 | 1436.547788 | 19.7004 | 3 | 1 | 3.634391 | 0 | 0 | 0 | 0 | 0 | 0 | -1.067719e-05 | 25.17064
2023-08-17 22:00 | 1436.647188 | 19.7998 | 3 | 1 | 3.634337 | 0 | 0 | 0 | 0 | 0 | 0 | -5.751777e-06 | 25.17064
2023-08-17 22:00 | 1436.747988 | 19.9006 | 3 | 1 | 3.634295 | 0 | 0 | 0 | 0 | 0 | 0 | -7.569933e-07 | 25.17064
2023-08-17 22:00 | 1436.847388 | 20 | 3 | 1 | 3.634334 | 0 | 0 | 0 | 0 | 0 | 0 | 4.168418e-06 | 25.17064
2023-08-17 22:00 | 1436.948288 | 20.1009 | 3 | 1 | 3.634334 | 0 | 0 | 0 | 0 | 0 | 0 | 9.168157e-06 | 25.14117
2023-08-17 22:00 | 1437.047888 | 20.2005 | 3 | 1 | 3.634354 | 0 | 0 | 0 | 0 | 0 | 0 | 1.410348e-05 | 25.14117
2023-08-17 22:00 | 1437.148188 | 20.3008 | 3 | 1 | 3.634456 | 0 | 0 | 0 | 0 | 0 | 0 | 1.907349e-05 | 25.14117
2023-08-17 22:00 | 1437.247188 | 20.3998 | 3 | 1 | 3.634294 | 0 | 0 | 0 | 0 | 0 | 0 | 1.002613e-05 | 25.14117
2023-08-17 22:00 | 1437.348288 | 20.5009 | 3 | 1 | 3.634331 | 0 | 0 | 0 | 0 | 0 | 0 | 7.868624e-07 | 25.14117
2023-08-17 22:00 | 1437.447388 | 20.6 | 3 | 1 | 3.634386 | 0 | 0 | 0 | 0 | 0 | 0 | -8.269631e-06 | 25.14117
2023-08-17 22:00 | 1437.548388 | 20.701 | 3 | 1 | 3.634398 | 0 | 0 | 0 | 0 | 0 | 0 | -1.749976e-05 | 25.14117
2023-08-17 22:00 | 1437.647988 | 20.8006 | 3 | 1 | 3.634326 | 0 | 0 | 0 | 0 | 0 | 0 | -2.660195e-05 | 25.14117
2023-08-17 22:00 | 1437.748388 | 20.901 | 3 | 1 | 3.634256 | 0 | 0 | 0 | 0 | 0 | 0 | -3.577725e-05 | 25.14117
2023-08-17 22:00 | 1437.847788 | 21.0004 | 3 | 1 | 3.63431 | 0 | 0 | 0 | 0 | 0 | 0 | -4.486116e-05 | 25.14117
2023-08-17 22:00 | 1437.947788 | 21.1004 | 3 | 1 | 3.634278 | 0 | 0 | 0 | 0 | 0 | 0 | -5.39999e-05 | 25.14117
2023-08-17 22:00 | 1438.047188 | 21.1998 | 3 | 1 | 3.634394 | 0 | 0 | 0 | 0 | 0 | 0 | -6.308381e-05 | 25.14117
2023-08-17 22:00 | 1438.147388 | 21.3 | 3 | 1 | 3.634374 | 0 | 0 | 0 | 0 | 0 | 0 | -7.224083e-05 | 25.14117
2023-08-17 22:00 | 1438.247688 | 21.4003 | 3 | 1 | 3.6344 | 0 | 0 | 0 | 0 | 0 | 0 | -5.767612e-05 | 25.14117
2023-08-17 22:00 | 1438.347888 | 21.5005 | 3 | 1 | 3.634492 | 0 | 0 | 0 | 0 | 0 | 0 | -4.312594e-05 | 25.14117
2023-08-17 22:00 | 1438.448588 | 21.6012 | 3 | 1 | 3.634424 | 0 | 0 | 0 | 0 | 0 | 0 | -2.850314e-05 | 25.14117
2023-08-17 22:00 | 1438.547588 | 21.7002 | 3 | 1 | 3.634366 | 0 | 0 | 0 | 0 | 0 | 0 | -1.412721e-05 | 25.14117
2023-08-17 22:00 | 1438.647388 | 21.8 | 3 | 1 | 3.634377 | 0 | 0 | 0 | 0 | 0 | 0 | 3.648884e-07 | 25.14117
2023-08-17 22:00 | 1438.748588 | 21.9012 | 3 | 1 | 3.634337 | 0 | 0 | 0 | 0 | 0 | 0 | 1.506029e-05 | 25.14117
2023-08-17 22:00 | 1438.847988 | 22.0006 | 3 | 1 | 3.634419 | 0 | 0 | 0 | 0 | 0 | 0 | 2.94943e-05 | 25.14117
2023-08-17 22:00 | 1438.947788 | 22.1004 | 3 | 1 | 3.634449 | 0 | 0 | 0 | 0 | 0 | 0 | 4.39864e-05 | 25.14117
2023-08-17 22:00 | 1439.047788 | 22.2004 | 3 | 1 | 3.634293 | 0 | 0 | 0 | 0 | 0 | 0 | 5.850755e-05 | 25.14117
2023-08-17 22:00 | 1439.147288 | 22.2999 | 3 | 1 | 3.634379 | 0 | 0 | 0 | 0 | 0 | 0 | 7.295609e-05 | 25.14117
2023-08-17 22:00 | 1439.247888 | 22.4005 | 3 | 1 | 3.634276 | 0 | 0 | 0 | 0 | 0 | 0 | 5.348362e-05 | 25.14117
2023-08-17 22:00 | 1439.347888 | 22.5005 | 3 | 1 | 3.634403 | 0 | 0 | 0 | 0 | 0 | 0 | 3.412728e-05 | 25.14117
2023-08-17 22:00 | 1439.447288 | 22.5999 | 3 | 1 | 3.634341 | 0 | 0 | 0 | 0 | 0 | 0 | 1.488709e-05 | 25.14117
2023-08-17 22:00 | 1439.547888 | 22.7005 | 3 | 1 | 3.634339 | 0 | 0 | 0 | 0 | 0 | 0 | -4.585379e-06 | 25.14117
2023-08-17 22:00 | 1439.647288 | 22.7999 | 3 | 1 | 3.634401 | 0 | 0 | 0 | 0 | 0 | 0 | -2.382557e-05 | 25.14117
2023-08-17 22:00 | 1439.747988 | 22.9006 | 3 | 1 | 3.634378 | 0 | 0 | 0 | 0 | 0 | 0 | -4.33174e-05 | 25.14117
2023-08-17 22:00 | 1439.848888 | 23.0015 | 3 | 1 | 3.634347 | 0 | 0 | 0 | 0 | 0 | 0 | -6.284794e-05 | 25.16006
2023-08-17 22:00 | 1439.948188 | 23.1008 | 3 | 1 | 3.634356 | 0 | 0 | 0 | 0 | 0 | 0 | -8.206877e-05 | 25.16006
2023-08-17 22:00 | 1440.047888 | 23.2005 | 3 | 1 | 3.634416 | 0 | 0 | 0 | 0 | 0 | 0 | -0.000101367 | 25.16006
2023-08-17 22:00 | 1440.148688 | 23.3013 | 3 | 1 | 3.634332 | 0 | 0 | 0 | 0 | 0 | 0 | -0.0001208782 | 25.16006
2023-08-17 22:00 | 1440.248188 | 23.4008 | 3 | 1 | 3.634326 | 0 | 0 | 0 | 0 | 0 | 0 | -0.0001000114 | 25.16006
2023-08-17 22:00 | 1440.347488 | 23.5001 | 3 | 1 | 3.63438 | 0 | 0 | 0 | 0 | 0 | 0 | -7.918653e-05 | 25.16006
2023-08-17 22:00 | 1440.448288 | 23.6009 | 3 | 1 | 3.634416 | 0 | 0 | 0 | 0 | 0 | 0 | -5.804709e-05 | 25.16006
2023-08-17 22:00 | 1440.547188 | 23.6998 | 3 | 1 | 3.634372 | 0 | 0 | 0 | 0 | 0 | 0 | -3.73061e-05 | 25.16006
2023-08-17 22:00 | 1440.647388 | 23.8 | 3 | 1 | 3.634488 | 0 | 0 | 0 | 0 | 0 | 0 | -1.629248e-05 | 25.16006
2023-08-17 22:00 | 1440.747488 | 23.9001 | 3 | 1 | 3.634335 | 0 | 0 | 0 | 0 | 0 | 0 | 4.70016e-06 | 25.16006
2023-08-17 22:00 | 1440.848088 | 24.0007 | 3 | 1 | 3.634423 | 0 | 0 | 0 | 0 | 0 | 0 | 2.579766e-05 | 25.16006
2023-08-17 22:00 | 1440.947488 | 24.1001 | 3 | 1 | 3.634363 | 0 | 0 | 0 | 0 | 0 | 0 | 4.664351e-05 | 25.16006
2023-08-17 22:00 | 1441.047788 | 24.2004 | 3 | 1 | 3.63433 | 0 | 0 | 0 | 0 | 0 | 0 | 6.767809e-05 | 25.16006
2023-08-17 22:00 | 1441.147988 | 24.3006 | 3 | 1 | 3.634412 | 0 | 0 | 0 | 0 | 0 | 0 | 8.869171e-05 | 25.16006
2023-08-17 22:00 | 1441.247288 | 24.3999 | 3 | 1 | 3.634419 | 0 | 0 | 0 | 0 | 0 | 0 | 8.480707e-05 | 25.16006
2023-08-17 22:00 | 1441.347688 | 24.5003 | 3 | 1 | 3.634338 | 0 | 0 | 0 | 0 | 0 | 0 | 8.087941e-05 | 25.16006
2023-08-17 22:00 | 1441.448788 | 24.6014 | 3 | 1 | 3.634376 | 0 | 0 | 0 | 0 | 0 | 0 | 7.692435e-05 | 25.16006
2023-08-17 22:00 | 1441.547588 | 24.7002 | 3 | 1 | 3.634464 | 0 | 0 | 0 | 0 | 0 | 0 | 7.305928e-05 | 25.16006
2023-08-17 22:00 | 1441.647688 | 24.8003 | 3 | 1 | 3.634551 | 0 | 0 | 0 | 0 | 0 | 0 | 6.914334e-05 | 25.16006
2023-08-17 22:00 | 1441.747188 | 24.8998 | 3 | 1 | 3.634463 | 0 | 0 | 0 | 0 | 0 | 0 | 6.525088e-05 | 25.16006
2023-08-17 22:00 | 1441.847988 | 25.0006 | 3 | 1 | 3.634403 | 0 | 0 | 0 | 0 | 0 | 0 | 6.130757e-05 | 25.16006
2023-08-17 22:00 | 1441.947688 | 25.1003 | 3 | 1 | 3.634372 | 0 | 0 | 0 | 0 | 0 | 0 | 5.740728e-05 | 25.16006
2023-08-17 22:00 | 1442.047388 | 25.2 | 3 | 1 | 3.634405 | 0 | 0 | 0 | 0 | 0 | 0 | 5.3507e-05 | 25.16006
2023-08-17 22:00 | 1442.147488 | 25.3001 | 3 | 1 | 3.634491 | 0 | 0 | 0 | 0 | 0 | 0 | 4.959106e-05 | 25.16006
2023-08-17 22:00 | 1442.247888 | 25.4005 | 3 | 1 | 3.634376 | 0 | 0 | 0 | 0 | 0 | 0 | 4.65271e-05 | 25.16006
2023-08-17 22:00 | 1442.347288 | 25.4999 | 3 | 1 | 3.634345 | 0 | 0 | 0 | 0 | 0 | 0 | 4.349365e-05 | 25.16006
2023-08-17 22:00 | 1442.447488 | 25.6001 | 3 | 1 | 3.634409 | 0 | 0 | 0 | 0 | 0 | 0 | 4.043579e-05 | 25.16006
2023-08-17 22:00 | 1442.547688 | 25.7003 | 3 | 1 | 3.634396 | 0 | 0 | 0 | 0 | 0 | 0 | 3.737793e-05 | 25.16006
2023-08-17 22:00 | 1442.647688 | 25.8003 | 3 | 1 | 3.634442 | 0 | 0 | 0 | 0 | 0 | 0 | 3.432617e-05 | 25.12936
2023-08-17 22:00 | 1442.747288 | 25.8999 | 3 | 1 | 3.634447 | 0 | 0 | 0 | 0 | 0 | 0 | 3.128662e-05 | 25.12936
2023-08-17 22:00 | 1442.847588 | 26.0002 | 3 | 1 | 3.634357 | 0 | 0 | 0 | 0 | 0 | 0 | 2.822571e-05 | 25.12936
2023-08-17 22:00 | 1442.947888 | 26.1005 | 3 | 1 | 3.634387 | 0 | 0 | 0 | 0 | 0 | 0 | 2.516479e-05 | 25.12936
2023-08-17 22:00 | 1443.047488 | 26.2001 | 3 | 1 | 3.634454 | 0 | 0 | 0 | 0 | 0 | 0 | 2.212524e-05 | 25.12936
2023-08-17 22:00 | 1443.147488 | 26.3001 | 3 | 1 | 3.634383 | 0 | 0 | 0 | 0 | 0 | 0 | 1.907349e-05 | 25.12936
2023-08-17 22:00 | 1443.247688 | 26.4003 | 3 | 1 | 3.634468 | 0 | 0 | 0 | 0 | 0 | 0 | 2.509425e-05 | 25.12936
2023-08-17 22:00 | 1443.347288 | 26.4999 | 3 | 1 | 3.634444 | 0 | 0 | 0 | 0 | 0 | 0 | 3.107897e-05 | 25.12936
2023-08-17 22:00 | 1443.447688 | 26.6003 | 3 | 1 | 3.634408 | 0 | 0 | 0 | 0 | 0 | 0 | 3.711175e-05 | 25.12936
2023-08-17 22:00 | 1443.547288 | 26.6999 | 3 | 1 | 3.634469 | 0 | 0 | 0 | 0 | 0 | 0 | 4.309647e-05 | 25.12936
2023-08-17 22:00 | 1443.648088 | 26.8007 | 3 | 1 | 3.63441 | 0 | 0 | 0 | 0 | 0 | 0 | 4.915328e-05 | 25.12936
2023-08-17 22:00 | 1443.747488 | 26.9001 | 3 | 1 | 3.634398 | 0 | 0 | 0 | 0 | 0 | 0 | 5.512598e-05 | 25.12936
2023-08-17 22:00 | 1443.847488 | 27.0001 | 3 | 1 | 3.634413 | 0 | 0 | 0 | 0 | 0 | 0 | 6.113473e-05 | 25.12936
2023-08-17 22:00 | 1443.947788 | 27.1004 | 3 | 1 | 3.634418 | 0 | 0 | 0 | 0 | 0 | 0 | 6.716151e-05 | 25.12936
2023-08-17 22:00 | 1444.047388 | 27.2 | 3 | 1 | 3.634432 | 0 | 0 | 0 | 0 | 0 | 0 | 7.314622e-05 | 25.12936
2023-08-17 22:01 | 1444.147388 | 27.3 | 3 | 1 | 3.634356 | 0 | 0 | 0 | 0 | 0 | 0 | 7.915497e-05 | 25.12936
2023-08-17 22:01 | 1444.247888 | 27.4005 | 3 | 1 | 3.634338 | 0 | 0 | 0 | 0 | 0 | 0 | 6.588717e-05 | 25.12936
2023-08-17 22:01 | 1444.347888 | 27.5005 | 3 | 1 | 3.634348 | 0 | 0 | 0 | 0 | 0 | 0 | 5.268538e-05 | 25.12936
2023-08-17 22:01 | 1444.447288 | 27.5999 | 3 | 1 | 3.634395 | 0 | 0 | 0 | 0 | 0 | 0 | 3.95628e-05 | 25.12936
2023-08-17 22:01 | 1444.547488 | 27.7001 | 3 | 1 | 3.634393 | 0 | 0 | 0 | 0 | 0 | 0 | 2.633461e-05 | 25.12936
2023-08-17 22:01 | 1444.647188 | 27.7998 | 3 | 1 | 3.634485 | 0 | 0 | 0 | 0 | 0 | 0 | 1.317243e-05 | 25.12936
2023-08-17 22:01 | 1444.747488 | 27.9001 | 3 | 1 | 3.634442 | 0 | 0 | 0 | 0 | 0 | 0 | -6.896385e-08 | 25.12936
2023-08-17 22:01 | 1444.847688 | 28.0003 | 3 | 1 | 3.634516 | 0 | 0 | 0 | 0 | 0 | 0 | -1.329716e-05 | 25.12936
2023-08-17 22:01 | 1444.947988 | 28.1006 | 3 | 1 | 3.634376 | 0 | 0 | 0 | 0 | 0 | 0 | -2.653855e-05 | 25.12936
2023-08-17 22:01 | 1445.048288 | 28.2009 | 3 | 1 | 3.634394 | 0 | 0 | 0 | 0 | 0 | 0 | -3.977994e-05 | 25.12936
2023-08-17 22:01 | 1445.147888 | 28.3005 | 3 | 1 | 3.63445 | 0 | 0 | 0 | 0 | 0 | 0 | -5.292892e-05 | 25.12936
2023-08-17 22:01 | 1445.247188 | 28.3998 | 3 | 1 | 3.634473 | 0 | 0 | 0 | 0 | 0 | 0 | -5.252685e-05 | 25.12936
2023-08-17 22:01 | 1445.347988 | 28.5006 | 3 | 1 | 3.634442 | 0 | 0 | 0 | 0 | 0 | 0 | -5.211871e-05 | 25.12936
2023-08-17 22:01 | 1445.447988 | 28.6006 | 3 | 1 | 3.634359 | 0 | 0 | 0 | 0 | 0 | 0 | -5.17138e-05 | 25.12936
2023-08-17 22:01 | 1445.547688 | 28.7003 | 3 | 1 | 3.63423 | 0 | 0 | 0 | 0 | 0 | 0 | -5.131011e-05 | 25.13462
2023-08-17 22:01 | 1445.647888 | 28.8005 | 3 | 1 | 3.634431 | 0 | 0 | 0 | 0 | 0 | 0 | -5.090439e-05 | 25.13462
2023-08-17 22:01 | 1445.747288 | 28.8999 | 3 | 1 | 3.634319 | 0 | 0 | 0 | 0 | 0 | 0 | -5.050191e-05 | 25.13462
2023-08-17 22:01 | 1445.847288 | 28.9999 | 3 | 1 | 3.634416 | 0 | 0 | 0 | 0 | 0 | 0 | -5.009701e-05 | 25.13462
2023-08-17 22:01 | 1445.948388 | 29.101 | 3 | 1 | 3.634437 | 0 | 0 | 0 | 0 | 0 | 0 | -4.968765e-05 | 25.13462
2023-08-17 22:01 | 1446.048088 | 29.2007 | 3 | 1 | 3.63439 | 0 | 0 | 0 | 0 | 0 | 0 | -4.928395e-05 | 25.13462
2023-08-17 22:01 | 1446.148888 | 29.3015 | 3 | 1 | 3.634454 | 0 | 0 | 0 | 0 | 0 | 0 | -4.887581e-05 | 25.13462
2023-08-17 22:01 | 1446.247888 | 29.4005 | 3 | 1 | 3.634423 | 0 | 0 | 0 | 0 | 0 | 0 | -4.887581e-05 | 25.13462
2023-08-17 22:01 | 1446.347888 | 29.5005 | 3 | 1 | 3.634447 | 0 | 0 | 0 | 0 | 0 | 0 | -4.887581e-05 | 25.13462
2023-08-17 22:01 | 1446.447288 | 29.5999 | 3 | 1 | 3.634449 | 0 | 0 | 0 | 0 | 0 | 0 | -4.887581e-05 | 25.13462
2023-08-17 22:01 | 1446.547488 | 29.7001 | 3 | 1 | 3.634574 | 0 | 0 | 0 | 0 | 0 | 0 | -4.887581e-05 | 25.13462
2023-08-17 22:01 | 1446.647488 | 29.8001 | 3 | 1 | 3.634449 | 0 | 0 | 0 | 0 | 0 | 0 | -4.887581e-05 | 25.13462
2023-08-17 22:01 | 1446.747488 | 29.9001 | 3 | 1 | 3.634415 | 0 | 0 | 0 | 0 | 0 | 0 | -4.887581e-05 | 25.13462
2023-08-17 22:01 | 1446.847688 | 30.0003 | 3 | 1 | 3.634468 | 0 | 0 | 0 | 0 | 0 | 0 | -4.887581e-05 | 25.13462
2023-08-17 22:01 | 1446.848688 | 30.0013 | 3 | 1 | 3.634491 | 0 | 0 | 0 | 0 | 0 | 0 | -4.887581e-05 | 25.13462