## Global_Info
TEST REPORT
|  |  | 20230817_v5_EIS400V_EIS | Serial Number |  | C:\ArbinSoftware\DataPro\Result\20230817_v5_EIS400V_EIS
|  |  | 2023-08-27 | 207487
Channel | Start DateTime | Schedule File Name | Creator | Comments | Software Version | Schedule Version | MASS | Specific Capacity | Capacity | Item ID | Has Aux | Has Specail | Log Aux Data Flag | Log Special Flag
4 | 2023-08-17 10:29 | INR21700_m50T\2nd_life_EIS\EIS_general.sdu |  |  | PV7.0 Build: 181116USB | Schedule Version 7.00.15 | 0 | 0 | 4.85 |  | 1 | 0 | TRUE | TRUE
Note on G2: Click to open file path

## ACIM_Chan4
Device_ID | Test_ID | Channel_ID | Cycle_ID | Step_ID | Pt | Freq | Zmod | Zphz
Gamry_1 | 781 | 3 | 1 | 2 | 0 | 10019.53 | 0.0457031 | 48.90737
Gamry_1 | 781 | 3 | 1 | 2 | 1 | 7207.031 | 0.0377861 | 43.35249
Gamry_1 | 781 | 3 | 1 | 2 | 2 | 5150.463 | 0.0319944 | 36.85119
Gamry_1 | 781 | 3 | 1 | 2 | 3 | 3715.701 | 0.0281973 | 29.89372
Gamry_1 | 781 | 3 | 1 | 2 | 4 | 2686.738 | 0.0258316 | 22.98577
Gamry_1 | 781 | 3 | 1 | 2 | 5 | 1933.594 | 0.0245144 | 16.6922
Gamry_1 | 781 | 3 | 1 | 2 | 6 | 1395.089 | 0.0239224 | 11.55455
Gamry_1 | 781 | 3 | 1 | 2 | 7 | 1000.702 | 0.0237204 | 7.535704
Gamry_1 | 781 | 3 | 1 | 2 | 8 | 716.9117 | 0.0237555 | 4.55589
Gamry_1 | 781 | 3 | 1 | 2 | 9 | 520.8333 | 0.0238963 | 2.522358
Gamry_1 | 781 | 3 | 1 | 2 | 10 | 372.8693 | 0.0241398 | 0.9189686
Gamry_1 | 781 | 3 | 1 | 2 | 11 | 269.3965 | 0.0243575 | -0.0817065
Gamry_1 | 781 | 3 | 1 | 2 | 12 | 193.6983 | 0.0246238 | -0.886426
Gamry_1 | 781 | 3 | 1 | 2 | 13 | 139.2327 | 0.0248642 | -1.406196
Gamry_1 | 781 | 3 | 1 | 2 | 14 | 99.734 | 0.0251658 | -1.795714
Gamry_1 | 781 | 3 | 1 | 2 | 15 | 72.11539 | 0.0254237 | -2.014379
Gamry_1 | 781 | 3 | 1 | 2 | 16 | 49.86702 | 0.0257178 | -2.188461
Gamry_1 | 781 | 3 | 1 | 2 | 17 | 37.5 | 0.0259616 | -2.27113
Gamry_1 | 781 | 3 | 1 | 2 | 18 | 27.25291 | 0.0262325 | -2.218397
Gamry_1 | 781 | 3 | 1 | 2 | 19 | 19.29012 | 0.0264897 | -2.084648
Gamry_1 | 781 | 3 | 1 | 2 | 20 | 13.95089 | 0.026715 | -1.9523
Gamry_1 | 781 | 3 | 1 | 2 | 21 | 9.9734 | 0.0269274 | -1.761082
Gamry_1 | 781 | 3 | 1 | 2 | 22 | 7.233796 | 0.0270705 | -1.591012
Gamry_1 | 781 | 3 | 1 | 2 | 23 | 5.196785 | 0.0271228 | -1.476616
Gamry_1 | 781 | 3 | 1 | 2 | 24 | 3.720238 | 0.0273249 | -1.369266
Gamry_1 | 781 | 3 | 1 | 2 | 25 | 2.689329 | 0.0272964 | -1.182118
Gamry_1 | 781 | 3 | 1 | 2 | 26 | 1.929012 | 0.0274591 | -1.424811
Gamry_1 | 781 | 3 | 1 | 2 | 27 | 1.395089 | 0.0274818 | -1.506498
Gamry_1 | 781 | 3 | 1 | 2 | 28 | 0.997765 | 0.0276748 | -1.575883
Gamry_1 | 781 | 3 | 1 | 2 | 29 | 0.7233796 | 0.0277897 | -1.884715
Gamry_1 | 781 | 3 | 1 | 2 | 30 | 0.5185288 | 0.02791 | -1.937161
Gamry_1 | 781 | 3 | 1 | 2 | 31 | 0.3732086 | 0.0281082 | -2.302765
Gamry_1 | 781 | 3 | 1 | 2 | 32 | 0.2687787 | 0.0282945 | -2.736994
Gamry_1 | 781 | 3 | 1 | 2 | 33 | 0.1933787 | 0.0285329 | -3.17917
Gamry_1 | 781 | 3 | 1 | 2 | 34 | 0.1391776 | 0.0288481 | -3.728339
Gamry_1 | 781 | 3 | 1 | 2 | 35 | 0.1001603 | 0.0291809 | -4.398397
Gamry_1 | 781 | 3 | 1 | 2 | 36 | 0.0719825 | 0.0296507 | -5.127165
Gamry_1 | 781 | 3 | 1 | 2 | 37 | 0.051807 | 0.0300992 | -6.002697
Gamry_1 | 781 | 3 | 1 | 2 | 38 | 0.0372971 | 0.0306916 | -6.997455
Gamry_1 | 781 | 3 | 1 | 2 | 39 | 0.0268286 | 0.0314037 | -8.189146
Gamry_1 | 781 | 3 | 1 | 2 | 40 | 0.0193124 | 0.0322659 | -9.51858
Gamry_1 | 781 | 3 | 1 | 2 | 41 | 0.0138979 | 0.0332569 | -11.08269
Gamry_1 | 781 | 3 | 1 | 2 | 42 | 0.0100006 | 0.0345296 | -12.96932
Note on A1: Device_ID
Note on B1: Test_ID
Note on C1: Channel_ID
Note on D1: Cycle_ID
Note on E1: Step_ID
Note on F1: Pt
Note on G1: Freq
Note on H1: Zmod
Note on I1: Zphz

## Channel_4_1
Date_Time | Test_Time(s) | Step_Time(s) | Step_Index | Cycle_Index | Voltage(V) | Current(A) | Charge_Capacity(Ah) | Discharge_Capacity(Ah) | Charge_Energy(Wh) | Discharge_Energy(Wh) | Internal Resistance(Ohm) | dV/dt(V/s) | Aux_Temperature(¡æ)_1
2023-08-17 10:30 | 0.1003 | 0.1 | 1 | 1 | 4.002756 | 0 | 0 | 0 | 0 | 0 | 0 | 0 | 24.97944
2023-08-17 10:30 | 0.2005 | 0.2002 | 1 | 1 | 4.002672 | 0 | 0 | 0 | 0 | 0 | 0 | -9.697084e-08 | 24.97944
2023-08-17 10:30 | 0.3005 | 0.3002 | 1 | 1 | 4.002644 | 0 | 0 | 0 | 0 | 0 | 0 | -1.937481e-07 | 24.98534
2023-08-17 10:30 | 0.4001 | 0.3998 | 1 | 1 | 4.002765 | 0 | 0 | 0 | 0 | 0 | 0 | -2.901383e-07 | 24.98534
2023-08-17 10:30 | 0.5012 | 0.5009 | 1 | 1 | 4.002726 | 0 | 0 | 0 | 0 | 0 | 0 | -3.879801e-07 | 24.98534
2023-08-17 10:30 | 0.6005 | 0.6002 | 1 | 1 | 4.002832 | 0 | 0 | 0 | 0 | 0 | 0 | -4.8408e-07 | 24.98534
2023-08-17 10:30 | 0.7009 | 0.7006 | 1 | 1 | 4.002628 | 0 | 0 | 0 | 0 | 0 | 0 | -5.812444e-07 | 24.98534
2023-08-17 10:30 | 0.8003 | 0.8 | 1 | 1 | 4.002714 | 0 | 0 | 0 | 0 | 0 | 0 | -6.77441e-07 | 24.98534
2023-08-17 10:30 | 0.9005 | 0.9002 | 1 | 1 | 4.002799 | 0 | 0 | 0 | 0 | 0 | 0 | -7.744118e-07 | 24.98534
2023-08-17 10:30 | 1.0009 | 1.0006 | 1 | 1 | 4.00271 | 0 | 0 | 0 | 0 | 0 | 0 | -8.715762e-07 | 24.98534
2023-08-17 10:30 | 1.0011 | 1.0008 | 1 | 1 | 4.002711 | 0 | 0 | 0 | 0 | 0 | 0 | -8.717698e-07 | 24.98534
2023-08-17 10:30 | 1.0189 | 0.0017 | 2 | 1 | 4.002782 | 0 | 0 | 0 | 0 | 0 | 0 | -8.889962e-07 | 24.98534
2023-08-17 10:31 | 61.0196 | 60.0024 | 2 | 1 | 4.00091 | 0 | 0 | 0 | 0 | 0 | 0 | -5.895605e-05 | 24.9874
2023-08-17 10:32 | 121.02 | 120.0028 | 2 | 1 | 4.008709 | 0 | 0 | 0 | 0 | 0 | 0 | -0.0001170228 | 24.98945
2023-08-17 10:33 | 181.0206 | 180.0034 | 2 | 1 | 3.997115 | 0 | 0 | 0 | 0 | 0 | 0 | -0.0001750898 | 24.99151
2023-08-17 10:34 | 241.021 | 240.0038 | 2 | 1 | 4.010643 | 0 | 0 | 0 | 0 | 0 | 0 | -0.0002331565 | 24.99357
2023-08-17 10:35 | 301.0226 | 300.0054 | 2 | 1 | 3.99687 | 0 | 0 | 0 | 0 | 0 | 0 | -0.0002912244 | 24.99563
2023-08-17 10:36 | 361.0248 | 360.0076 | 2 | 1 | 3.999944 | 0 | 0 | 0 | 0 | 0 | 0 | -0.0003492929 | 24.99769
2023-08-17 10:37 | 421.0251 | 420.0079 | 2 | 1 | 3.997669 | 0 | 0 | 0 | 0 | 0 | 0 | -0.0004073596 | 24.99975
2023-08-17 10:38 | 481.0251 | 480.0079 | 2 | 1 | 4.005601 | 0 | 0 | 0 | 0 | 0 | 0 | -0.000465426 | 25.00181
2023-08-17 10:39 | 541.0254 | 540.0082 | 2 | 1 | 4.006602 | 0 | 0 | 0 | 0 | 0 | 0 | -0.0005234926 | 25.00387
2023-08-17 10:40 | 601.0254 | 600.0082 | 2 | 1 | 4.00541 | 0 | 0 | 0 | 0 | 0 | 0 | -0.000581559 | 24.95709
2023-08-17 10:41 | 661.0279 | 660.0107 | 2 | 1 | 3.998849 | 0 | 0 | 0 | 0 | 0 | 0 | -0.0006396278 | 24.98406
2023-08-17 10:42 | 721.0282 | 720.011 | 2 | 1 | 3.996861 | 0 | 0 | 0 | 0 | 0 | 0 | -0.0006976945 | 24.93555
2023-08-17 10:43 | 781.0302 | 780.013 | 2 | 1 | 3.997843 | 0 | 0 | 0 | 0 | 0 | 0 | -0.0007557628 | 24.96526
2023-08-17 10:44 | 841.0324 | 840.0152 | 2 | 1 | 4.00401 | 0 | 0 | 0 | 0 | 0 | 0 | -0.0008138313 | 24.94376
2023-08-17 10:45 | 901.0332 | 900.016 | 2 | 1 | 4.010006 | 0 | 0 | 0 | 0 | 0 | 0 | -0.0008718984 | 24.93954
2023-08-17 10:46 | 961.0335 | 960.0163 | 2 | 1 | 4.008245 | 0 | 0 | 0 | 0 | 0 | 0 | -0.0009299651 | 24.94025
2023-08-17 10:47 | 1021.0346 | 1020.0174 | 2 | 1 | 3.996999 | 0 | 0 | 0 | 0 | 0 | 0 | -0.0009880325 | 24.9977
2023-08-17 10:48 | 1081.0374 | 1080.0202 | 2 | 1 | 4.010356 | 0 | 0 | 0 | 0 | 0 | 0 | -0.001046102 | 24.93638
2023-08-17 10:49 | 1141.0375 | 1140.0203 | 2 | 1 | 3.999889 | 0 | 0 | 0 | 0 | 0 | 0 | -0.001104168 | 24.93816
2023-08-17 10:50 | 1201.0382 | 1200.021 | 2 | 1 | 4.00345 | 0 | 0 | 0 | 0 | 0 | 0 | -0.001162235 | 24.94523
2023-08-17 10:51 | 1251.598868 | 0.1006 | 3 | 1 | 4.00242 | 0 | 0 | 0 | 0 | 0 | 0 | -0.001211166 | 24.9549
2023-08-17 10:51 | 1251.699168 | 0.2009 | 3 | 1 | 4.002544 | 0 | 0 | 0 | 0 | 0 | 0 | -0.001211741 | 24.9549
2023-08-17 10:51 | 1251.798568 | 0.3003 | 3 | 1 | 4.002439 | 0 | 0 | 0 | 0 | 0 | 0 | -0.00121231 | 24.9549
2023-08-17 10:51 | 1251.898968 | 0.4007 | 3 | 1 | 4.002586 | 0 | 0 | 0 | 0 | 0 | 0 | -0.001212884 | 24.9549
2023-08-17 10:51 | 1251.998368 | 0.5001 | 3 | 1 | 4.002497 | 0 | 0 | 0 | 0 | 0 | 0 | -0.001213453 | 24.9549
2023-08-17 10:51 | 1252.098668 | 0.6004 | 3 | 1 | 4.002537 | 0 | 0 | 0 | 0 | 0 | 0 | -0.001214027 | 24.9549
2023-08-17 10:51 | 1252.199068 | 0.7008 | 3 | 1 | 4.00249 | 0 | 0 | 0 | 0 | 0 | 0 | -0.00108685 | 24.9549
2023-08-17 10:51 | 1252.298468 | 0.8002 | 3 | 1 | 4.002524 | 0 | 0 | 0 | 0 | 0 | 0 | -0.0009609401 | 24.9549
2023-08-17 10:51 | 1252.398868 | 0.9006 | 3 | 1 | 4.002456 | 0 | 0 | 0 | 0 | 0 | 0 | -0.0008337632 | 24.9549
2023-08-17 10:51 | 1252.498468 | 1.0002 | 3 | 1 | 4.002595 | 0 | 0 | 0 | 0 | 0 | 0 | -0.0007075995 | 24.9549
2023-08-17 10:51 | 1252.598568 | 1.1003 | 3 | 1 | 4.00242 | 0 | 0 | 0 | 0 | 0 | 0 | -0.0005808026 | 24.9549
2023-08-17 10:51 | 1252.698868 | 1.2006 | 3 | 1 | 4.002531 | 0 | 0 | 0 | 0 | 0 | 0 | -0.0004537523 | 24.99715
2023-08-17 10:51 | 1252.798268 | 1.3 | 3 | 1 | 4.002423 | 0 | 0 | 0 | 0 | 0 | 0 | -0.000327842 | 24.99715
2023-08-17 10:51 | 1252.898668 | 1.4004 | 3 | 1 | 4.002471 | 0 | 0 | 0 | 0 | 0 | 0 | -0.000200665 | 24.99715
2023-08-17 10:51 | 1252.998868 | 1.5006 | 3 | 1 | 4.002552 | 0 | 0 | 0 | 0 | 0 | 0 | -7.374137e-05 | 24.99715
2023-08-17 10:51 | 1253.098868 | 1.6006 | 3 | 1 | 4.002562 | 0 | 0 | 0 | 0 | 0 | 0 | 5.292892e-05 | 24.99715
2023-08-17 10:51 | 1253.198468 | 1.7002 | 3 | 1 | 4.00255 | 0 | 0 | 0 | 0 | 0 | 0 | 4.280887e-05 | 24.99715
2023-08-17 10:51 | 1253.298468 | 1.8002 | 3 | 1 | 4.002502 | 0 | 0 | 0 | 0 | 0 | 0 | 3.264818e-05 | 24.99715
2023-08-17 10:51 | 1253.398768 | 1.9005 | 3 | 1 | 4.002576 | 0 | 0 | 0 | 0 | 0 | 0 | 2.2457e-05 | 24.99715
2023-08-17 10:51 | 1253.499868 | 2.0016 | 3 | 1 | 4.002501 | 0 | 0 | 0 | 0 | 0 | 0 | 1.218453e-05 | 24.99715
2023-08-17 10:51 | 1253.598868 | 2.1006 | 3 | 1 | 4.002435 | 0 | 0 | 0 | 0 | 0 | 0 | 2.125446e-06 | 24.99715
2023-08-17 10:51 | 1253.698668 | 2.2004 | 3 | 1 | 4.002586 | 0 | 0 | 0 | 0 | 0 | 0 | -8.014929e-06 | 24.99715
2023-08-17 10:51 | 1253.799268 | 2.301 | 3 | 1 | 4.00247 | 0 | 0 | 0 | 0 | 0 | 0 | -1.823659e-05 | 24.99715
2023-08-17 10:51 | 1253.898668 | 2.4004 | 3 | 1 | 4.002559 | 0 | 0 | 0 | 0 | 0 | 0 | -2.833632e-05 | 24.99715
2023-08-17 10:51 | 1253.998268 | 2.5 | 3 | 1 | 4.002513 | 0 | 0 | 0 | 0 | 0 | 0 | -3.845637e-05 | 24.99715
2023-08-17 10:51 | 1254.098468 | 2.6002 | 3 | 1 | 4.002518 | 0 | 0 | 0 | 0 | 0 | 0 | -4.863739e-05 | 24.99715
2023-08-17 10:51 | 1254.199768 | 2.7015 | 3 | 1 | 4.002526 | 0 | 0 | 0 | 0 | 0 | 0 | -3.429122e-05 | 24.99715
2023-08-17 10:51 | 1254.298868 | 2.8006 | 3 | 1 | 4.002624 | 0 | 0 | 0 | 0 | 0 | 0 | -2.025661e-05 | 24.99715
2023-08-17 10:51 | 1254.398868 | 2.9006 | 3 | 1 | 4.002509 | 0 | 0 | 0 | 0 | 0 | 0 | -6.094551e-06 | 24.99715
2023-08-17 10:51 | 1254.498268 | 3 | 3 | 1 | 4.00258 | 0 | 0 | 0 | 0 | 0 | 0 | 7.98254e-06 | 24.99715
2023-08-17 10:51 | 1254.598268 | 3.1 | 3 | 1 | 4.00246 | 0 | 0 | 0 | 0 | 0 | 0 | 2.21446e-05 | 24.99715
2023-08-17 10:51 | 1254.698468 | 3.2002 | 3 | 1 | 4.002641 | 0 | 0 | 0 | 0 | 0 | 0 | 3.633499e-05 | 24.99715
2023-08-17 10:51 | 1254.799568 | 3.3013 | 3 | 1 | 4.002547 | 0 | 0 | 0 | 0 | 0 | 0 | 5.065284e-05 | 24.99715
2023-08-17 10:51 | 1254.899668 | 3.4014 | 3 | 1 | 4.002495 | 0 | 0 | 0 | 0 | 0 | 0 | 6.482906e-05 | 24.99715
2023-08-17 10:51 | 1254.998368 | 3.5001 | 3 | 1 | 4.002559 | 0 | 0 | 0 | 0 | 0 | 0 | 7.880702e-05 | 24.99715
2023-08-17 10:51 | 1255.098468 | 3.6002 | 3 | 1 | 4.002525 | 0 | 0 | 0 | 0 | 0 | 0 | 9.298325e-05 | 24.99715
2023-08-17 10:51 | 1255.198568 | 3.7003 | 3 | 1 | 4.002499 | 0 | 0 | 0 | 0 | 0 | 0 | 6.090133e-05 | 24.99715
2023-08-17 10:51 | 1255.298668 | 3.8004 | 3 | 1 | 4.002494 | 0 | 0 | 0 | 0 | 0 | 0 | 2.881941e-05 | 24.99715
2023-08-17 10:51 | 1255.399068 | 3.9008 | 3 | 1 | 4.002558 | 0 | 0 | 0 | 0 | 0 | 0 | -3.358654e-06 | 24.99715
2023-08-17 10:51 | 1255.498468 | 4.0002 | 3 | 1 | 4.002529 | 0 | 0 | 0 | 0 | 0 | 0 | -3.521622e-05 | 24.99715
2023-08-17 10:51 | 1255.598668 | 4.1004 | 3 | 1 | 4.002582 | 0 | 0 | 0 | 0 | 0 | 0 | -6.733019e-05 | 24.9506
2023-08-17 10:51 | 1255.698368 | 4.2001 | 3 | 1 | 4.002724 | 0 | 0 | 0 | 0 | 0 | 0 | -9.928391e-05 | 24.95055
2023-08-17 10:51 | 1255.798668 | 4.3004 | 3 | 1 | 4.002577 | 0 | 0 | 0 | 0 | 0 | 0 | -0.0001314299 | 24.95055
2023-08-17 10:51 | 1255.899268 | 4.401 | 3 | 1 | 4.002683 | 0 | 0 | 0 | 0 | 0 | 0 | -0.0001636721 | 24.95055
2023-08-17 10:51 | 1255.998668 | 4.5004 | 3 | 1 | 4.002541 | 0 | 0 | 0 | 0 | 0 | 0 | -0.0001955297 | 24.95055
2023-08-17 10:51 | 1256.098268 | 4.6 | 3 | 1 | 4.00259 | 0 | 0 | 0 | 0 | 0 | 0 | -0.0002274513 | 24.95055
2023-08-17 10:51 | 1256.198668 | 4.7004 | 3 | 1 | 4.002479 | 0 | 0 | 0 | 0 | 0 | 0 | -0.0001877872 | 24.95055
2023-08-17 10:51 | 1256.298668 | 4.8004 | 3 | 1 | 4.002554 | 0 | 0 | 0 | 0 | 0 | 0 | -0.0001482811 | 24.95055
2023-08-17 10:51 | 1256.398668 | 4.9004 | 3 | 1 | 4.002516 | 0 | 0 | 0 | 0 | 0 | 0 | -0.000108775 | 24.95055
2023-08-17 10:51 | 1256.498868 | 5.0006 | 3 | 1 | 4.002529 | 0 | 0 | 0 | 0 | 0 | 0 | -6.91899e-05 | 24.95055
2023-08-17 10:51 | 1256.598368 | 5.1001 | 3 | 1 | 4.002622 | 0 | 0 | 0 | 0 | 0 | 0 | -2.988133e-05 | 24.95055
2023-08-17 10:51 | 1256.698668 | 5.2004 | 3 | 1 | 4.002577 | 0 | 0 | 0 | 0 | 0 | 0 | 9.74328e-06 | 24.95055
2023-08-17 10:51 | 1256.799068 | 5.3008 | 3 | 1 | 4.002534 | 0 | 0 | 0 | 0 | 0 | 0 | 4.94074e-05 | 24.95055
2023-08-17 10:51 | 1256.898468 | 5.4002 | 3 | 1 | 4.002573 | 0 | 0 | 0 | 0 | 0 | 0 | 8.867646e-05 | 24.95055
2023-08-17 10:51 | 1256.998668 | 5.5004 | 3 | 1 | 4.002526 | 0 | 0 | 0 | 0 | 0 | 0 | 0.0001282616 | 24.95055
2023-08-17 10:51 | 1257.098868 | 5.6006 | 3 | 1 | 4.002552 | 0 | 0 | 0 | 0 | 0 | 0 | 0.0001678467 | 24.95055
2023-08-17 10:51 | 1257.198668 | 5.7004 | 3 | 1 | 4.002535 | 0 | 0 | 0 | 0 | 0 | 0 | 0.0001758447 | 24.95055
2023-08-17 10:51 | 1257.298868 | 5.8006 | 3 | 1 | 4.002675 | 0 | 0 | 0 | 0 | 0 | 0 | 0.0001838748 | 24.95055
2023-08-17 10:51 | 1257.398268 | 5.9 | 3 | 1 | 4.002563 | 0 | 0 | 0 | 0 | 0 | 0 | 0.0001918408 | 24.95055
2023-08-17 10:51 | 1257.498468 | 6.0002 | 3 | 1 | 4.002653 | 0 | 0 | 0 | 0 | 0 | 0 | 0.0001998709 | 24.95055
2023-08-17 10:51 | 1257.598168 | 6.0999 | 3 | 1 | 4.002628 | 0 | 0 | 0 | 0 | 0 | 0 | 0.0002078609 | 24.95055
2023-08-17 10:51 | 1257.698468 | 6.2002 | 3 | 1 | 4.002565 | 0 | 0 | 0 | 0 | 0 | 0 | 0.000215899 | 24.95055
2023-08-17 10:51 | 1257.798668 | 6.3004 | 3 | 1 | 4.002734 | 0 | 0 | 0 | 0 | 0 | 0 | 0.0002239291 | 24.95055
2023-08-17 10:51 | 1257.898868 | 6.4006 | 3 | 1 | 4.002613 | 0 | 0 | 0 | 0 | 0 | 0 | 0.0002319592 | 24.95055
2023-08-17 10:51 | 1257.998268 | 6.5 | 3 | 1 | 4.002572 | 0 | 0 | 0 | 0 | 0 | 0 | 0.0002399252 | 24.95055
2023-08-17 10:51 | 1258.098468 | 6.6002 | 3 | 1 | 4.002539 | 0 | 0 | 0 | 0 | 0 | 0 | 0.0002479553 | 24.95055
2023-08-17 10:51 | 1258.198668 | 6.7004 | 3 | 1 | 4.002614 | 0 | 0 | 0 | 0 | 0 | 0 | 0.0002116027 | 24.95055
2023-08-17 10:51 | 1258.298868 | 6.8006 | 3 | 1 | 4.002495 | 0 | 0 | 0 | 0 | 0 | 0 | 0.0001752501 | 24.95055
2023-08-17 10:51 | 1258.398368 | 6.9001 | 3 | 1 | 4.00254 | 0 | 0 | 0 | 0 | 0 | 0 | 0.0001391514 | 24.95988
2023-08-17 10:51 | 1258.499068 | 7.0008 | 3 | 1 | 4.002677 | 0 | 0 | 0 | 0 | 0 | 0 | 0.0001026174 | 24.95988
2023-08-17 10:51 | 1258.598968 | 7.1007 | 3 | 1 | 4.002718 | 0 | 0 | 0 | 0 | 0 | 0 | 6.637366e-05 | 24.95988
2023-08-17 10:51 | 1258.698468 | 7.2002 | 3 | 1 | 4.002684 | 0 | 0 | 0 | 0 | 0 | 0 | 3.027501e-05 | 24.95988
2023-08-17 10:51 | 1258.798468 | 7.3002 | 3 | 1 | 4.002639 | 0 | 0 | 0 | 0 | 0 | 0 | -6.00504e-06 | 24.95988
2023-08-17 10:51 | 1258.898468 | 7.4002 | 3 | 1 | 4.002586 | 0 | 0 | 0 | 0 | 0 | 0 | -4.228509e-05 | 24.95988
2023-08-17 10:51 | 1258.998468 | 7.5002 | 3 | 1 | 4.002631 | 0 | 0 | 0 | 0 | 0 | 0 | -7.856514e-05 | 24.95988
2023-08-17 10:51 | 1259.098668 | 7.6004 | 3 | 1 | 4.002676 | 0 | 0 | 0 | 0 | 0 | 0 | -0.0001149178 | 24.95988
2023-08-17 10:51 | 1259.198668 | 7.7004 | 3 | 1 | 4.002552 | 0 | 0 | 0 | 0 | 0 | 0 | -0.0001034691 | 24.95988
2023-08-17 10:51 | 1259.298268 | 7.8 | 3 | 1 | 4.002619 | 0 | 0 | 0 | 0 | 0 | 0 | -9.206621e-05 | 24.95988
2023-08-17 10:51 | 1259.398268 | 7.9 | 3 | 1 | 4.002657 | 0 | 0 | 0 | 0 | 0 | 0 | -8.061754e-05 | 24.95988
2023-08-17 10:51 | 1259.498468 | 8.0002 | 3 | 1 | 4.002605 | 0 | 0 | 0 | 0 | 0 | 0 | -6.914597e-05 | 24.95988
2023-08-17 10:51 | 1259.598768 | 8.1005 | 3 | 1 | 4.002604 | 0 | 0 | 0 | 0 | 0 | 0 | -5.766295e-05 | 24.95988
2023-08-17 10:51 | 1259.698868 | 8.2006 | 3 | 1 | 4.002569 | 0 | 0 | 0 | 0 | 0 | 0 | -4.620283e-05 | 24.95988
2023-08-17 10:51 | 1259.798668 | 8.3004 | 3 | 1 | 4.002523 | 0 | 0 | 0 | 0 | 0 | 0 | -3.477706e-05 | 24.95988
2023-08-17 10:51 | 1259.898868 | 8.4006 | 3 | 1 | 4.002617 | 0 | 0 | 0 | 0 | 0 | 0 | -2.330549e-05 | 24.95988
2023-08-17 10:51 | 1259.998868 | 8.5006 | 3 | 1 | 4.002654 | 0 | 0 | 0 | 0 | 0 | 0 | -1.185682e-05 | 24.95988
2023-08-17 10:51 | 1260.098268 | 8.6 | 3 | 1 | 4.002572 | 0 | 0 | 0 | 0 | 0 | 0 | -4.768372e-07 | 24.95988
2023-08-17 10:51 | 1260.198468 | 8.7002 | 3 | 1 | 4.002605 | 0 | 0 | 0 | 0 | 0 | 0 | -4.584606e-06 | 24.95988
2023-08-17 10:51 | 1260.299468 | 8.8012 | 3 | 1 | 4.002587 | 0 | 0 | 0 | 0 | 0 | 0 | -8.725171e-06 | 24.95988
2023-08-17 10:51 | 1260.398968 | 8.9007 | 3 | 1 | 4.002568 | 0 | 0 | 0 | 0 | 0 | 0 | -1.280424e-05 | 24.95988
2023-08-17 10:51 | 1260.499668 | 9.0014 | 3 | 1 | 4.00261 | 0 | 0 | 0 | 0 | 0 | 0 | -1.693251e-05 | 24.95988
2023-08-17 10:51 | 1260.599268 | 9.101 | 3 | 1 | 4.002586 | 0 | 0 | 0 | 0 | 0 | 0 | -2.101568e-05 | 24.95988
2023-08-17 10:51 | 1260.698568 | 9.2003 | 3 | 1 | 4.002646 | 0 | 0 | 0 | 0 | 0 | 0 | -2.508655e-05 | 24.95988
2023-08-17 10:51 | 1260.798868 | 9.3006 | 3 | 1 | 4.002616 | 0 | 0 | 0 | 0 | 0 | 0 | -2.919842e-05 | 24.95988
2023-08-17 10:51 | 1260.899068 | 9.4008 | 3 | 1 | 4.002635 | 0 | 0 | 0 | 0 | 0 | 0 | -3.330619e-05 | 24.95988
2023-08-17 10:51 | 1260.998468 | 9.5002 | 3 | 1 | 4.002661 | 0 | 0 | 0 | 0 | 0 | 0 | -3.738116e-05 | 24.95988
2023-08-17 10:51 | 1261.098568 | 9.6003 | 3 | 1 | 4.002623 | 0 | 0 | 0 | 0 | 0 | 0 | -4.148483e-05 | 24.95988
2023-08-17 10:51 | 1261.198768 | 9.7005 | 3 | 1 | 4.002608 | 0 | 0 | 0 | 0 | 0 | 0 | -2.662554e-05 | 24.92912
2023-08-17 10:51 | 1261.299168 | 9.8009 | 3 | 1 | 4.002631 | 0 | 0 | 0 | 0 | 0 | 0 | -1.173658e-05 | 24.92912
2023-08-17 10:51 | 1261.398168 | 9.8999 | 3 | 1 | 4.002656 | 0 | 0 | 0 | 0 | 0 | 0 | 2.944756e-06 | 24.92912
2023-08-17 10:51 | 1261.499168 | 10.0009 | 3 | 1 | 4.002622 | 0 | 0 | 0 | 0 | 0 | 0 | 1.792269e-05 | 24.92912
2023-08-17 10:51 | 1261.598968 | 10.1007 | 3 | 1 | 4.00267 | 0 | 0 | 0 | 0 | 0 | 0 | 3.272266e-05 | 24.92912
2023-08-17 10:51 | 1261.698168 | 10.1999 | 3 | 1 | 4.002719 | 0 | 0 | 0 | 0 | 0 | 0 | 4.743366e-05 | 24.92912
2023-08-17 10:51 | 1261.798768 | 10.3005 | 3 | 1 | 4.00269 | 0 | 0 | 0 | 0 | 0 | 0 | 6.235228e-05 | 24.92912
2023-08-17 10:51 | 1261.898768 | 10.4005 | 3 | 1 | 4.002554 | 0 | 0 | 0 | 0 | 0 | 0 | 7.718191e-05 | 24.92912
2023-08-17 10:51 | 1261.998768 | 10.5005 | 3 | 1 | 4.002669 | 0 | 0 | 0 | 0 | 0 | 0 | 9.201155e-05 | 24.92912
2023-08-17 10:51 | 1262.098568 | 10.6003 | 3 | 1 | 4.002658 | 0 | 0 | 0 | 0 | 0 | 0 | 0.0001068115 | 24.92912
2023-08-17 10:51 | 1262.198368 | 10.7001 | 3 | 1 | 4.002721 | 0 | 0 | 0 | 0 | 0 | 0 | 9.700832e-05 | 24.92912
2023-08-17 10:51 | 1262.298968 | 10.8007 | 3 | 1 | 4.002753 | 0 | 0 | 0 | 0 | 0 | 0 | 8.712654e-05 | 24.92912
2023-08-17 10:51 | 1262.399568 | 10.9013 | 3 | 1 | 4.002681 | 0 | 0 | 0 | 0 | 0 | 0 | 7.724476e-05 | 24.92912
2023-08-17 10:51 | 1262.498968 | 11.0007 | 3 | 1 | 4.00265 | 0 | 0 | 0 | 0 | 0 | 0 | 6.748085e-05 | 24.92912
2023-08-17 10:51 | 1262.598568 | 11.1003 | 3 | 1 | 4.002641 | 0 | 0 | 0 | 0 | 0 | 0 | 5.76973e-05 | 24.92912
2023-08-17 10:51 | 1262.699168 | 11.2009 | 3 | 1 | 4.002645 | 0 | 0 | 0 | 0 | 0 | 0 | 4.781551e-05 | 24.92912
2023-08-17 10:51 | 1262.798168 | 11.2999 | 3 | 1 | 4.002598 | 0 | 0 | 0 | 0 | 0 | 0 | 3.80909e-05 | 24.92912
2023-08-17 10:51 | 1262.898368 | 11.4001 | 3 | 1 | 4.002795 | 0 | 0 | 0 | 0 | 0 | 0 | 2.824841e-05 | 24.92912
2023-08-17 10:51 | 1262.998568 | 11.5003 | 3 | 1 | 4.002661 | 0 | 0 | 0 | 0 | 0 | 0 | 1.840591e-05 | 24.92912
2023-08-17 10:51 | 1263.098568 | 11.6003 | 3 | 1 | 4.002644 | 0 | 0 | 0 | 0 | 0 | 0 | 8.583069e-06 | 24.92912
2023-08-17 10:51 | 1263.198768 | 11.7005 | 3 | 1 | 4.002587 | 0 | 0 | 0 | 0 | 0 | 0 | 1.068619e-05 | 24.92912
2023-08-17 10:51 | 1263.298368 | 11.8001 | 3 | 1 | 4.002696 | 0 | 0 | 0 | 0 | 0 | 0 | 1.277672e-05 | 24.92912
2023-08-17 10:51 | 1263.398768 | 11.9005 | 3 | 1 | 4.00261 | 0 | 0 | 0 | 0 | 0 | 0 | 1.488404e-05 | 24.92912
2023-08-17 10:51 | 1263.498968 | 12.0007 | 3 | 1 | 4.002679 | 0 | 0 | 0 | 0 | 0 | 0 | 1.698716e-05 | 24.92912
2023-08-17 10:51 | 1263.599868 | 12.1016 | 3 | 1 | 4.002669 | 0 | 0 | 0 | 0 | 0 | 0 | 1.910497e-05 | 24.92912
2023-08-17 10:51 | 1263.698368 | 12.2001 | 3 | 1 | 4.002674 | 0 | 0 | 0 | 0 | 0 | 0 | 2.117241e-05 | 24.92912
2023-08-17 10:51 | 1263.798568 | 12.3003 | 3 | 1 | 4.002803 | 0 | 0 | 0 | 0 | 0 | 0 | 2.327553e-05 | 24.92912
2023-08-17 10:51 | 1263.898768 | 12.4005 | 3 | 1 | 4.002725 | 0 | 0 | 0 | 0 | 0 | 0 | 2.537865e-05 | 24.92912
2023-08-17 10:51 | 1263.998768 | 12.5005 | 3 | 1 | 4.00274 | 0 | 0 | 0 | 0 | 0 | 0 | 2.747757e-05 | 24.92912
2023-08-17 10:51 | 1264.098168 | 12.5999 | 3 | 1 | 4.002554 | 0 | 0 | 0 | 0 | 0 | 0 | 2.95639e-05 | 24.9456
2023-08-17 10:51 | 1264.199268 | 12.701 | 3 | 1 | 4.00268 | 0 | 0 | 0 | 0 | 0 | 0 | 2.16617e-05 | 24.97668
2023-08-17 10:51 | 1264.299768 | 12.8015 | 3 | 1 | 4.002656 | 0 | 0 | 0 | 0 | 0 | 0 | 1.38064e-05 | 24.9456
2023-08-17 10:51 | 1264.398768 | 12.9005 | 3 | 1 | 4.002727 | 0 | 0 | 0 | 0 | 0 | 0 | 6.068343e-06 | 24.9456
2023-08-17 10:51 | 1264.498168 | 12.9999 | 3 | 1 | 4.002769 | 0 | 0 | 0 | 0 | 0 | 0 | -1.700981e-06 | 24.9456
2023-08-17 10:51 | 1264.598868 | 13.1006 | 3 | 1 | 4.002703 | 0 | 0 | 0 | 0 | 0 | 0 | -9.571916e-06 | 24.9456
2023-08-17 10:51 | 1264.698268 | 13.2 | 3 | 1 | 4.002808 | 0 | 0 | 0 | 0 | 0 | 0 | -1.734124e-05 | 24.9456
2023-08-17 10:51 | 1264.798768 | 13.3005 | 3 | 1 | 4.002728 | 0 | 0 | 0 | 0 | 0 | 0 | -2.519654e-05 | 24.9456
2023-08-17 10:51 | 1264.898968 | 13.4007 | 3 | 1 | 4.002699 | 0 | 0 | 0 | 0 | 0 | 0 | -3.30284e-05 | 24.9456
2023-08-17 10:51 | 1264.998368 | 13.5001 | 3 | 1 | 4.002703 | 0 | 0 | 0 | 0 | 0 | 0 | -4.079772e-05 | 24.9456
2023-08-17 10:51 | 1265.098668 | 13.6004 | 3 | 1 | 4.002773 | 0 | 0 | 0 | 0 | 0 | 0 | -4.863739e-05 | 24.9456
2023-08-17 10:51 | 1265.198168 | 13.6999 | 3 | 1 | 4.002707 | 0 | 0 | 0 | 0 | 0 | 0 | -4.341684e-05 | 24.9456
2023-08-17 10:51 | 1265.299668 | 13.8014 | 3 | 1 | 4.002672 | 0 | 0 | 0 | 0 | 0 | 0 | -3.809136e-05 | 24.9456
2023-08-17 10:51 | 1265.398168 | 13.8999 | 3 | 1 | 4.002623 | 0 | 0 | 0 | 0 | 0 | 0 | -3.292328e-05 | 24.9456
2023-08-17 10:51 | 1265.498168 | 13.9999 | 3 | 1 | 4.002587 | 0 | 0 | 0 | 0 | 0 | 0 | -2.767649e-05 | 24.9456
2023-08-17 10:51 | 1265.598368 | 14.1001 | 3 | 1 | 4.002717 | 0 | 0 | 0 | 0 | 0 | 0 | -2.241922e-05 | 24.9456
2023-08-17 10:51 | 1265.698368 | 14.2001 | 3 | 1 | 4.002717 | 0 | 0 | 0 | 0 | 0 | 0 | -1.717243e-05 | 24.9456
2023-08-17 10:51 | 1265.798868 | 14.3006 | 3 | 1 | 4.00266 | 0 | 0 | 0 | 0 | 0 | 0 | -1.189942e-05 | 24.9456
2023-08-17 10:51 | 1265.899568 | 14.4013 | 3 | 1 | 4.0027 | 0 | 0 | 0 | 0 | 0 | 0 | -6.615907e-06 | 24.9456
2023-08-17 10:51 | 1265.998268 | 14.5 | 3 | 1 | 4.002751 | 0 | 0 | 0 | 0 | 0 | 0 | -1.437332e-06 | 24.9456
2023-08-17 10:51 | 1266.098368 | 14.6001 | 3 | 1 | 4.002671 | 0 | 0 | 0 | 0 | 0 | 0 | 3.814697e-06 | 24.9456
2023-08-17 10:51 | 1266.198768 | 14.7005 | 3 | 1 | 4.002697 | 0 | 0 | 0 | 0 | 0 | 0 | 1.190063e-05 | 24.9456
2023-08-17 10:51 | 1266.298368 | 14.8001 | 3 | 1 | 4.002644 | 0 | 0 | 0 | 0 | 0 | 0 | 1.992213e-05 | 24.9456
2023-08-17 10:51 | 1266.398368 | 14.9001 | 3 | 1 | 4.002665 | 0 | 0 | 0 | 0 | 0 | 0 | 2.797584e-05 | 24.9456
2023-08-17 10:51 | 1266.498368 | 15.0001 | 3 | 1 | 4.002683 | 0 | 0 | 0 | 0 | 0 | 0 | 3.602956e-05 | 24.9456
2023-08-17 10:51 | 1266.598668 | 15.1004 | 3 | 1 | 4.00269 | 0 | 0 | 0 | 0 | 0 | 0 | 4.410744e-05 | 24.9456
2023-08-17 10:51 | 1266.698768 | 15.2005 | 3 | 1 | 4.002731 | 0 | 0 | 0 | 0 | 0 | 0 | 5.216921e-05 | 24.9456
2023-08-17 10:51 | 1266.798268 | 15.3 | 3 | 1 | 4.002792 | 0 | 0 | 0 | 0 | 0 | 0 | 6.018265e-05 | 24.9456
2023-08-17 10:51 | 1266.899168 | 15.4009 | 3 | 1 | 4.002742 | 0 | 0 | 0 | 0 | 0 | 0 | 6.830885e-05 | 24.98068
2023-08-17 10:51 | 1266.998568 | 15.5003 | 3 | 1 | 4.002687 | 0 | 0 | 0 | 0 | 0 | 0 | 7.631425e-05 | 24.98068
2023-08-17 10:51 | 1267.098968 | 15.6007 | 3 | 1 | 4.002686 | 0 | 0 | 0 | 0 | 0 | 0 | 8.440018e-05 | 24.98068
2023-08-17 10:51 | 1267.198568 | 15.7003 | 3 | 1 | 4.002687 | 0 | 0 | 0 | 0 | 0 | 0 | 6.644065e-05 | 24.98068
2023-08-17 10:51 | 1267.299668 | 15.8014 | 3 | 1 | 4.002734 | 0 | 0 | 0 | 0 | 0 | 0 | 4.821064e-05 | 24.98068
2023-08-17 10:51 | 1267.398768 | 15.9005 | 3 | 1 | 4.002661 | 0 | 0 | 0 | 0 | 0 | 0 | 3.034127e-05 | 24.98068
2023-08-17 10:51 | 1267.498768 | 16.0005 | 3 | 1 | 4.002668 | 0 | 0 | 0 | 0 | 0 | 0 | 1.230961e-05 | 24.98068
2023-08-17 10:51 | 1267.599068 | 16.1008 | 3 | 1 | 4.002726 | 0 | 0 | 0 | 0 | 0 | 0 | -5.776141e-06 | 24.98068
2023-08-17 10:51 | 1267.699168 | 16.2009 | 3 | 1 | 4.002653 | 0 | 0 | 0 | 0 | 0 | 0 | -2.382583e-05 | 24.98068
2023-08-17 10:51 | 1267.799368 | 16.3011 | 3 | 1 | 4.002734 | 0 | 0 | 0 | 0 | 0 | 0 | -4.189355e-05 | 24.98068
2023-08-17 10:51 | 1267.898768 | 16.4005 | 3 | 1 | 4.002731 | 0 | 0 | 0 | 0 | 0 | 0 | -5.981702e-05 | 24.98068
2023-08-17 10:51 | 1267.998168 | 16.4999 | 3 | 1 | 4.002741 | 0 | 0 | 0 | 0 | 0 | 0 | -7.774048e-05 | 24.98068
2023-08-17 10:51 | 1268.098568 | 16.6003 | 3 | 1 | 4.002774 | 0 | 0 | 0 | 0 | 0 | 0 | -9.584427e-05 | 24.98068
2023-08-17 10:51 | 1268.198768 | 16.7005 | 3 | 1 | 4.002715 | 0 | 0 | 0 | 0 | 0 | 0 | -7.701554e-05 | 24.98068
2023-08-17 10:51 | 1268.298168 | 16.7999 | 3 | 1 | 4.00272 | 0 | 0 | 0 | 0 | 0 | 0 | -5.833715e-05 | 24.98068
2023-08-17 10:51 | 1268.398368 | 16.9001 | 3 | 1 | 4.002734 | 0 | 0 | 0 | 0 | 0 | 0 | -3.950842e-05 | 24.98068
2023-08-17 10:51 | 1268.498368 | 17.0001 | 3 | 1 | 4.002687 | 0 | 0 | 0 | 0 | 0 | 0 | -2.071728e-05 | 24.98068
2023-08-17 10:51 | 1268.599468 | 17.1012 | 3 | 1 | 4.002773 | 0 | 0 | 0 | 0 | 0 | 0 | -1.719437e-06 | 24.98068
2023-08-17 10:51 | 1268.699568 | 17.2013 | 3 | 1 | 4.002715 | 0 | 0 | 0 | 0 | 0 | 0 | 1.70905e-05 | 24.98068
2023-08-17 10:51 | 1268.799368 | 17.3011 | 3 | 1 | 4.002759 | 0 | 0 | 0 | 0 | 0 | 0 | 3.584406e-05 | 24.98068
2023-08-17 10:51 | 1268.898768 | 17.4005 | 3 | 1 | 4.002829 | 0 | 0 | 0 | 0 | 0 | 0 | 5.452245e-05 | 24.98068
2023-08-17 10:51 | 1268.998168 | 17.4999 | 3 | 1 | 4.002713 | 0 | 0 | 0 | 0 | 0 | 0 | 7.320085e-05 | 24.98068
2023-08-17 10:51 | 1269.098368 | 17.6001 | 3 | 1 | 4.002736 | 0 | 0 | 0 | 0 | 0 | 0 | 9.202957e-05 | 24.98068
2023-08-17 10:51 | 1269.199368 | 17.7011 | 3 | 1 | 4.00282 | 0 | 0 | 0 | 0 | 0 | 0 | 9.607384e-05 | 24.98068
2023-08-17 10:51 | 1269.298368 | 17.8001 | 3 | 1 | 4.002738 | 0 | 0 | 0 | 0 | 0 | 0 | 0.000100038 | 24.98068
2023-08-17 10:51 | 1269.398568 | 17.9003 | 3 | 1 | 4.00268 | 0 | 0 | 0 | 0 | 0 | 0 | 0.0001040503 | 24.98068
2023-08-17 10:51 | 1269.498768 | 18.0005 | 3 | 1 | 4.002816 | 0 | 0 | 0 | 0 | 0 | 0 | 0.0001080625 | 24.98068
2023-08-17 10:51 | 1269.598868 | 18.1006 | 3 | 1 | 4.00268 | 0 | 0 | 0 | 0 | 0 | 0 | 0.0001120707 | 24.98068
2023-08-17 10:51 | 1269.698168 | 18.1999 | 3 | 1 | 4.002764 | 0 | 0 | 0 | 0 | 0 | 0 | 0.0001160469 | 24.98068
2023-08-17 10:51 | 1269.798568 | 18.3003 | 3 | 1 | 4.002796 | 0 | 0 | 0 | 0 | 0 | 0 | 0.0001200672 | 24.92074
2023-08-17 10:51 | 1269.899768 | 18.4015 | 3 | 1 | 4.002748 | 0 | 0 | 0 | 0 | 0 | 0 | 0.0001241195 | 24.92074
2023-08-17 10:51 | 1269.998368 | 18.5001 | 3 | 1 | 4.002735 | 0 | 0 | 0 | 0 | 0 | 0 | 0.0001280676 | 24.92074
2023-08-17 10:51 | 1270.098668 | 18.6004 | 3 | 1 | 4.002753 | 0 | 0 | 0 | 0 | 0 | 0 | 0.0001320839 | 24.92074
2023-08-17 10:51 | 1270.198868 | 18.7006 | 3 | 1 | 4.002786 | 0 | 0 | 0 | 0 | 0 | 0 | 0.0001144092 | 24.92074
2023-08-17 10:51 | 1270.299168 | 18.8009 | 3 | 1 | 4.002702 | 0 | 0 | 0 | 0 | 0 | 0 | 9.67168e-05 | 24.92074
2023-08-17 10:51 | 1270.399268 | 18.901 | 3 | 1 | 4.002729 | 0 | 0 | 0 | 0 | 0 | 0 | 7.905972e-05 | 24.92074
2023-08-17 10:51 | 1270.499668 | 19.0014 | 3 | 1 | 4.002776 | 0 | 0 | 0 | 0 | 0 | 0 | 6.134971e-05 | 24.92074
2023-08-17 10:51 | 1270.598268 | 19.1 | 3 | 1 | 4.002701 | 0 | 0 | 0 | 0 | 0 | 0 | 4.395722e-05 | 24.92074
2023-08-17 10:51 | 1270.698468 | 19.2002 | 3 | 1 | 4.002751 | 0 | 0 | 0 | 0 | 0 | 0 | 2.628249e-05 | 24.92074
2023-08-17 10:51 | 1270.799668 | 19.3014 | 3 | 1 | 4.002801 | 0 | 0 | 0 | 0 | 0 | 0 | 8.43137e-06 | 24.92074
2023-08-17 10:51 | 1270.899068 | 19.4008 | 3 | 1 | 4.002792 | 0 | 0 | 0 | 0 | 0 | 0 | -9.102241e-06 | 24.92074
2023-08-17 10:51 | 1270.998468 | 19.5002 | 3 | 1 | 4.00277 | 0 | 0 | 0 | 0 | 0 | 0 | -2.663585e-05 | 24.92074
2023-08-17 10:51 | 1271.098868 | 19.6006 | 3 | 1 | 4.002757 | 0 | 0 | 0 | 0 | 0 | 0 | -4.434586e-05 | 24.92074
2023-08-17 10:51 | 1271.198268 | 19.7 | 3 | 1 | 4.00284 | 0 | 0 | 0 | 0 | 0 | 0 | -3.377196e-05 | 24.92074
2023-08-17 10:51 | 1271.299468 | 19.8012 | 3 | 1 | 4.00272 | 0 | 0 | 0 | 0 | 0 | 0 | -2.300658e-05 | 24.92074
2023-08-17 10:51 | 1271.398868 | 19.9006 | 3 | 1 | 4.002734 | 0 | 0 | 0 | 0 | 0 | 0 | -1.243268e-05 | 24.92074
2023-08-17 10:51 | 1271.498468 | 20.0002 | 3 | 1 | 4.002871 | 0 | 0 | 0 | 0 | 0 | 0 | -1.837512e-06 | 24.92074
2023-08-17 10:51 | 1271.599268 | 20.101 | 3 | 1 | 4.002739 | 0 | 0 | 0 | 0 | 0 | 0 | 8.885314e-06 | 24.92074
2023-08-17 10:51 | 1271.698568 | 20.2003 | 3 | 1 | 4.00278 | 0 | 0 | 0 | 0 | 0 | 0 | 1.944857e-05 | 24.92074
2023-08-17 10:51 | 1271.798868 | 20.3006 | 3 | 1 | 4.002784 | 0 | 0 | 0 | 0 | 0 | 0 | 3.011821e-05 | 24.92074
2023-08-17 10:51 | 1271.898268 | 20.4 | 3 | 1 | 4.002723 | 0 | 0 | 0 | 0 | 0 | 0 | 4.069211e-05 | 24.92074
2023-08-17 10:51 | 1271.998468 | 20.5002 | 3 | 1 | 4.002776 | 0 | 0 | 0 | 0 | 0 | 0 | 5.135111e-05 | 24.92074
2023-08-17 10:51 | 1272.098468 | 20.6002 | 3 | 1 | 4.002642 | 0 | 0 | 0 | 0 | 0 | 0 | 6.198883e-05 | 24.92074
2023-08-17 10:51 | 1272.199668 | 20.7014 | 3 | 1 | 4.002752 | 0 | 0 | 0 | 0 | 0 | 0 | 4.651879e-05 | 24.92074
2023-08-17 10:51 | 1272.298668 | 20.8004 | 3 | 1 | 4.002742 | 0 | 0 | 0 | 0 | 0 | 0 | 3.138506e-05 | 24.92074
2023-08-17 10:51 | 1272.398868 | 20.9006 | 3 | 1 | 4.002815 | 0 | 0 | 0 | 0 | 0 | 0 | 1.606788e-05 | 24.92074
2023-08-17 10:51 | 1272.498268 | 21 | 3 | 1 | 4.002748 | 0 | 0 | 0 | 0 | 0 | 0 | 8.73003e-07 | 24.92074
2023-08-17 10:51 | 1272.599368 | 21.1011 | 3 | 1 | 4.002696 | 0 | 0 | 0 | 0 | 0 | 0 | -1.458175e-05 | 24.94062
2023-08-17 10:51 | 1272.699468 | 21.2012 | 3 | 1 | 4.002653 | 0 | 0 | 0 | 0 | 0 | 0 | -2.988364e-05 | 24.94062
2023-08-17 10:51 | 1272.798868 | 21.3006 | 3 | 1 | 4.002843 | 0 | 0 | 0 | 0 | 0 | 0 | -4.507852e-05 | 24.94062
2023-08-17 10:51 | 1272.898268 | 21.4 | 3 | 1 | 4.002722 | 0 | 0 | 0 | 0 | 0 | 0 | -6.02734e-05 | 24.94062
2023-08-17 10:51 | 1272.998668 | 21.5004 | 3 | 1 | 4.002748 | 0 | 0 | 0 | 0 | 0 | 0 | -7.562114e-05 | 24.94062
2023-08-17 10:51 | 1273.099768 | 21.6015 | 3 | 1 | 4.002821 | 0 | 0 | 0 | 0 | 0 | 0 | -9.10759e-05 | 24.94062
2023-08-17 10:51 | 1273.198268 | 21.7 | 3 | 1 | 4.002744 | 0 | 0 | 0 | 0 | 0 | 0 | -7.55091e-05 | 24.94062
2023-08-17 10:51 | 1273.298868 | 21.8006 | 3 | 1 | 4.002734 | 0 | 0 | 0 | 0 | 0 | 0 | -5.961042e-05 | 24.94062
2023-08-17 10:51 | 1273.399668 | 21.9014 | 3 | 1 | 4.002748 | 0 | 0 | 0 | 0 | 0 | 0 | -4.368014e-05 | 24.94062
2023-08-17 10:51 | 1273.498768 | 22.0005 | 3 | 1 | 4.00282 | 0 | 0 | 0 | 0 | 0 | 0 | -2.801852e-05 | 24.94062
2023-08-17 10:51 | 1273.598968 | 22.1007 | 3 | 1 | 4.002846 | 0 | 0 | 0 | 0 | 0 | 0 | -1.218305e-05 | 24.94062
2023-08-17 10:51 | 1273.698268 | 22.2 | 3 | 1 | 4.0027 | 0 | 0 | 0 | 0 | 0 | 0 | 3.510175e-06 | 24.94062
2023-08-17 10:51 | 1273.798868 | 22.3006 | 3 | 1 | 4.002843 | 0 | 0 | 0 | 0 | 0 | 0 | 1.940885e-05 | 24.94062
2023-08-17 10:51 | 1273.898268 | 22.4 | 3 | 1 | 4.002853 | 0 | 0 | 0 | 0 | 0 | 0 | 3.511788e-05 | 24.94062
2023-08-17 10:51 | 1273.998268 | 22.5 | 3 | 1 | 4.002708 | 0 | 0 | 0 | 0 | 0 | 0 | 5.092174e-05 | 24.94062
2023-08-17 10:51 | 1274.098468 | 22.6002 | 3 | 1 | 4.002729 | 0 | 0 | 0 | 0 | 0 | 0 | 6.67572e-05 | 24.94062
2023-08-17 10:51 | 1274.198668 | 22.7004 | 3 | 1 | 4.002761 | 0 | 0 | 0 | 0 | 0 | 0 | 5.199642e-05 | 24.94062
2023-08-17 10:51 | 1274.299668 | 22.8014 | 3 | 1 | 4.002803 | 0 | 0 | 0 | 0 | 0 | 0 | 3.711778e-05 | 24.94062
2023-08-17 10:51 | 1274.399068 | 22.9008 | 3 | 1 | 4.002784 | 0 | 0 | 0 | 0 | 0 | 0 | 2.247485e-05 | 24.94062
2023-08-17 10:51 | 1274.498668 | 23.0004 | 3 | 1 | 4.002749 | 0 | 0 | 0 | 0 | 0 | 0 | 7.802452e-06 | 24.94062
2023-08-17 10:51 | 1274.598568 | 23.1003 | 3 | 1 | 4.002757 | 0 | 0 | 0 | 0 | 0 | 0 | -6.914139e-06 | 24.94062
2023-08-17 10:51 | 1274.698668 | 23.2004 | 3 | 1 | 4.002843 | 0 | 0 | 0 | 0 | 0 | 0 | -2.166019e-05 | 24.94062
2023-08-17 10:51 | 1274.798468 | 23.3002 | 3 | 1 | 4.002754 | 0 | 0 | 0 | 0 | 0 | 0 | -3.636205e-05 | 24.94062
2023-08-17 10:51 | 1274.898668 | 23.4004 | 3 | 1 | 4.002752 | 0 | 0 | 0 | 0 | 0 | 0 | -5.112284e-05 | 24.94062
2023-08-17 10:51 | 1274.998668 | 23.5004 | 3 | 1 | 4.00269 | 0 | 0 | 0 | 0 | 0 | 0 | -6.585416e-05 | 24.94062
2023-08-17 10:51 | 1275.098668 | 23.6004 | 3 | 1 | 4.002779 | 0 | 0 | 0 | 0 | 0 | 0 | -8.058548e-05 | 24.94062
2023-08-17 10:51 | 1275.198868 | 23.7006 | 3 | 1 | 4.002843 | 0 | 0 | 0 | 0 | 0 | 0 | -7.021327e-05 | 24.94062
2023-08-17 10:51 | 1275.299268 | 23.801 | 3 | 1 | 4.002763 | 0 | 0 | 0 | 0 | 0 | 0 | -5.982036e-05 | 24.94062
2023-08-17 10:51 | 1275.398668 | 23.9004 | 3 | 1 | 4.0028 | 0 | 0 | 0 | 0 | 0 | 0 | -4.953096e-05 | 24.95893
2023-08-17 10:51 | 1275.499068 | 24.0008 | 3 | 1 | 4.002706 | 0 | 0 | 0 | 0 | 0 | 0 | -3.913805e-05 | 24.95893
2023-08-17 10:51 | 1275.598668 | 24.1004 | 3 | 1 | 4.002839 | 0 | 0 | 0 | 0 | 0 | 0 | -2.882795e-05 | 24.95893
2023-08-17 10:51 | 1275.698668 | 24.2004 | 3 | 1 | 4.002855 | 0 | 0 | 0 | 0 | 0 | 0 | -1.847644e-05 | 24.95893
2023-08-17 10:51 | 1275.798368 | 24.3001 | 3 | 1 | 4.002812 | 0 | 0 | 0 | 0 | 0 | 0 | -8.155986e-06 | 24.95893
2023-08-17 10:51 | 1275.898468 | 24.4002 | 3 | 1 | 4.002754 | 0 | 0 | 0 | 0 | 0 | 0 | 2.205873e-06 | 24.95893
2023-08-17 10:51 | 1275.998868 | 24.5006 | 3 | 1 | 4.002814 | 0 | 0 | 0 | 0 | 0 | 0 | 1.259879e-05 | 24.95893
2023-08-17 10:51 | 1276.098268 | 24.6 | 3 | 1 | 4.002847 | 0 | 0 | 0 | 0 | 0 | 0 | 2.288818e-05 | 24.95893
2023-08-17 10:51 | 1276.198468 | 24.7002 | 3 | 1 | 4.002831 | 0 | 0 | 0 | 0 | 0 | 0 | 2.002258e-05 | 24.95893
2023-08-17 10:51 | 1276.298668 | 24.8004 | 3 | 1 | 4.002769 | 0 | 0 | 0 | 0 | 0 | 0 | 1.715699e-05 | 24.95893
2023-08-17 10:51 | 1276.398968 | 24.9007 | 3 | 1 | 4.002865 | 0 | 0 | 0 | 0 | 0 | 0 | 1.428853e-05 | 24.95893
2023-08-17 10:51 | 1276.499168 | 25.0009 | 3 | 1 | 4.002734 | 0 | 0 | 0 | 0 | 0 | 0 | 1.142293e-05 | 24.95893
2023-08-17 10:51 | 1276.598368 | 25.1001 | 3 | 1 | 4.002857 | 0 | 0 | 0 | 0 | 0 | 0 | 8.585929e-06 | 24.95893
2023-08-17 10:51 | 1276.699268 | 25.201 | 3 | 1 | 4.002841 | 0 | 0 | 0 | 0 | 0 | 0 | 5.700311e-06 | 24.95893
2023-08-17 10:51 | 1276.798268 | 25.3 | 3 | 1 | 4.002824 | 0 | 0 | 0 | 0 | 0 | 0 | 2.869031e-06 | 24.95893
2023-08-17 10:51 | 1276.898468 | 25.4002 | 3 | 1 | 4.002792 | 0 | 0 | 0 | 0 | 0 | 0 | 3.431855e-09 | 24.95893
2023-08-17 10:51 | 1276.998668 | 25.5004 | 3 | 1 | 4.002777 | 0 | 0 | 0 | 0 | 0 | 0 | -2.862167e-06 | 24.95893
2023-08-17 10:51 | 1277.098668 | 25.6004 | 3 | 1 | 4.002748 | 0 | 0 | 0 | 0 | 0 | 0 | -5.722046e-06 | 24.95893
2023-08-17 10:51 | 1277.199068 | 25.7008 | 3 | 1 | 4.0028 | 0 | 0 | 0 | 0 | 0 | 0 | -3.282157e-06 | 24.95893
2023-08-17 10:51 | 1277.298868 | 25.8006 | 3 | 1 | 4.002831 | 0 | 0 | 0 | 0 | 0 | 0 | -8.568488e-07 | 24.95893
2023-08-17 10:51 | 1277.398268 | 25.9 | 3 | 1 | 4.002739 | 0 | 0 | 0 | 0 | 0 | 0 | 1.558739e-06 | 24.95893
2023-08-17 10:51 | 1277.498468 | 26.0002 | 3 | 1 | 4.002886 | 0 | 0 | 0 | 0 | 0 | 0 | 3.993767e-06 | 24.95893
2023-08-17 10:51 | 1277.598468 | 26.1002 | 3 | 1 | 4.002712 | 0 | 0 | 0 | 0 | 0 | 0 | 6.423936e-06 | 24.95893
2023-08-17 10:51 | 1277.698468 | 26.2002 | 3 | 1 | 4.0029 | 0 | 0 | 0 | 0 | 0 | 0 | 8.854104e-06 | 24.95893
2023-08-17 10:51 | 1277.799668 | 26.3014 | 3 | 1 | 4.0028 | 0 | 0 | 0 | 0 | 0 | 0 | 1.131343e-05 | 24.95893
2023-08-17 10:51 | 1277.899168 | 26.4009 | 3 | 1 | 4.002748 | 0 | 0 | 0 | 0 | 0 | 0 | 1.373145e-05 | 24.95893
2023-08-17 10:51 | 1277.998668 | 26.5004 | 3 | 1 | 4.002875 | 0 | 0 | 0 | 0 | 0 | 0 | 1.614947e-05 | 24.95893
2023-08-17 10:51 | 1278.099368 | 26.6011 | 3 | 1 | 4.002769 | 0 | 0 | 0 | 0 | 0 | 0 | 1.859665e-05 | 24.95893
2023-08-17 10:51 | 1278.198468 | 26.7002 | 3 | 1 | 4.002743 | 0 | 0 | 0 | 0 | 0 | 0 | 1.419846e-05 | 24.95893
2023-08-17 10:51 | 1278.298768 | 26.8005 | 3 | 1 | 4.002772 | 0 | 0 | 0 | 0 | 0 | 0 | 9.747006e-06 | 24.92605
2023-08-17 10:51 | 1278.398868 | 26.9006 | 3 | 1 | 4.002776 | 0 | 0 | 0 | 0 | 0 | 0 | 5.304432e-06 | 24.92601
2023-08-17 10:51 | 1278.498268 | 27 | 3 | 1 | 4.002743 | 0 | 0 | 0 | 0 | 0 | 0 | 8.929243e-07 | 24.92601
2023-08-17 10:51 | 1278.598168 | 27.0999 | 3 | 1 | 4.002854 | 0 | 0 | 0 | 0 | 0 | 0 | -3.540774e-06 | 24.92601
2023-08-17 10:51 | 1278.698268 | 27.2 | 3 | 1 | 4.002796 | 0 | 0 | 0 | 0 | 0 | 0 | -7.983348e-06 | 24.92601
2023-08-17 10:51 | 1278.799268 | 27.301 | 3 | 1 | 4.002901 | 0 | 0 | 0 | 0 | 0 | 0 | -1.246587e-05 | 24.92601
2023-08-17 10:51 | 1278.898668 | 27.4004 | 3 | 1 | 4.002781 | 0 | 0 | 0 | 0 | 0 | 0 | -1.687737e-05 | 24.92601
2023-08-17 10:51 | 1278.998268 | 27.5 | 3 | 1 | 4.002837 | 0 | 0 | 0 | 0 | 0 | 0 | -2.129776e-05 | 24.92601
2023-08-17 10:51 | 1279.098568 | 27.6003 | 3 | 1 | 4.002858 | 0 | 0 | 0 | 0 | 0 | 0 | -2.574921e-05 | 24.92601
2023-08-17 10:51 | 1279.198768 | 27.7005 | 3 | 1 | 4.002922 | 0 | 0 | 0 | 0 | 0 | 0 | -1.142121e-05 | 24.92601
2023-08-17 10:51 | 1279.298468 | 27.8002 | 3 | 1 | 4.002788 | 0 | 0 | 0 | 0 | 0 | 0 | 2.835284e-06 | 24.92601
2023-08-17 10:51 | 1279.398168 | 27.8999 | 3 | 1 | 4.002794 | 0 | 0 | 0 | 0 | 0 | 0 | 1.709178e-05 | 24.92601
2023-08-17 10:51 | 1279.498368 | 28.0001 | 3 | 1 | 4.002811 | 0 | 0 | 0 | 0 | 0 | 0 | 3.141977e-05 | 24.92601
2023-08-17 10:51 | 1279.599468 | 28.1012 | 3 | 1 | 4.002816 | 0 | 0 | 0 | 0 | 0 | 0 | 4.587646e-05 | 24.92601
2023-08-17 10:51 | 1279.699568 | 28.2013 | 3 | 1 | 4.002903 | 0 | 0 | 0 | 0 | 0 | 0 | 6.019016e-05 | 24.92601
2023-08-17 10:51 | 1279.798568 | 28.3003 | 3 | 1 | 4.002841 | 0 | 0 | 0 | 0 | 0 | 0 | 7.434656e-05 | 24.92601
2023-08-17 10:51 | 1279.898768 | 28.4005 | 3 | 1 | 4.002821 | 0 | 0 | 0 | 0 | 0 | 0 | 8.867455e-05 | 24.92601
2023-08-17 10:51 | 1279.998768 | 28.5005 | 3 | 1 | 4.002776 | 0 | 0 | 0 | 0 | 0 | 0 | 0.0001029739 | 24.92601
2023-08-17 10:51 | 1280.098968 | 28.6007 | 3 | 1 | 4.002905 | 0 | 0 | 0 | 0 | 0 | 0 | 0.0001173019 | 24.92601
2023-08-17 10:51 | 1280.198368 | 28.7001 | 3 | 1 | 4.002833 | 0 | 0 | 0 | 0 | 0 | 0 | 0.0001165433 | 24.92601
2023-08-17 10:51 | 1280.298568 | 28.8003 | 3 | 1 | 4.002909 | 0 | 0 | 0 | 0 | 0 | 0 | 0.0001157785 | 24.92601
2023-08-17 10:51 | 1280.398568 | 28.9003 | 3 | 1 | 4.002852 | 0 | 0 | 0 | 0 | 0 | 0 | 0.0001150153 | 24.92601
2023-08-17 10:51 | 1280.498568 | 29.0003 | 3 | 1 | 4.00282 | 0 | 0 | 0 | 0 | 0 | 0 | 0.000114252 | 24.92601
2023-08-17 10:51 | 1280.599668 | 29.1014 | 3 | 1 | 4.002969 | 0 | 0 | 0 | 0 | 0 | 0 | 0.0001134804 | 24.92601
2023-08-17 10:51 | 1280.698168 | 29.1999 | 3 | 1 | 4.002814 | 0 | 0 | 0 | 0 | 0 | 0 | 0.0001127286 | 24.92601
2023-08-17 10:51 | 1280.798368 | 29.3001 | 3 | 1 | 4.002914 | 0 | 0 | 0 | 0 | 0 | 0 | 0.0001119638 | 24.92601
2023-08-17 10:51 | 1280.898368 | 29.4001 | 3 | 1 | 4.002829 | 0 | 0 | 0 | 0 | 0 | 0 | 0.0001112006 | 24.92601
2023-08-17 10:51 | 1280.998568 | 29.5003 | 3 | 1 | 4.002932 | 0 | 0 | 0 | 0 | 0 | 0 | 0.0001104358 | 24.92601
2023-08-17 10:51 | 1281.098568 | 29.6003 | 3 | 1 | 4.002804 | 0 | 0 | 0 | 0 | 0 | 0 | 0.0001096725 | 24.96735
2023-08-17 10:51 | 1281.198768 | 29.7005 | 3 | 1 | 4.002894 | 0 | 0 | 0 | 0 | 0 | 0 | 0.0001096725 | 24.96735
2023-08-17 10:51 | 1281.298168 | 29.7999 | 3 | 1 | 4.002989 | 0 | 0 | 0 | 0 | 0 | 0 | 0.0001096725 | 24.96735
2023-08-17 10:51 | 1281.399068 | 29.9008 | 3 | 1 | 4.002813 | 0 | 0 | 0 | 0 | 0 | 0 | 0.0001096725 | 24.96735
2023-08-17 10:51 | 1281.498368 | 30.0001 | 3 | 1 | 4.002927 | 0 | 0 | 0 | 0 | 0 | 0 | 0.0001096725 | 24.96735
2023-08-17 10:51 | 1281.499168 | 30.0009 | 3 | 1 | 4.002927 | 0 | 0 | 0 | 0 | 0 | 0 | 0.0001096725 | 24.96735