## Global_Info
TEST REPORT
|  |  | 20230820_w10_EIS326 | Serial Number |  | C:\ArbinSoftware\DataPro\Result\20230820_w10_EIS326
|  |  | 2023-08-27 | 207487
Channel | Start DateTime | Schedule File Name | Creator | Comments | Software Version | Schedule Version | MASS | Specific Capacity | Capacity | Item ID | Has Aux | Has Specail | Log Aux Data Flag | Log Special Flag
5 | 2023-08-20 09:05 | INR21700_m50T\2nd_life_EIS\EIS_general.sdu |  |  | PV7.0 Build: 181116USB | Schedule Version 7.00.15 | 0 | 0 | 4.85 |  | 1 | 0 | TRUE | TRUE
Note on G2: Click to open file path

## ACIM_Chan5
Device_ID | Test_ID | Channel_ID | Cycle_ID | Step_ID | Pt | Freq | Zmod | Zphz
Gamry_1 | 824 | 4 | 1 | 2 | 0 | 10019.53 | 0.0476269 | 49.03228
Gamry_1 | 824 | 4 | 1 | 2 | 1 | 7207.031 | 0.0394697 | 43.15063
Gamry_1 | 824 | 4 | 1 | 2 | 2 | 5150.463 | 0.0335238 | 36.36123
Gamry_1 | 824 | 4 | 1 | 2 | 3 | 3715.701 | 0.0296724 | 29.26647
Gamry_1 | 824 | 4 | 1 | 2 | 4 | 2686.738 | 0.0273107 | 22.33792
Gamry_1 | 824 | 4 | 1 | 2 | 5 | 1933.594 | 0.0260147 | 16.07065
Gamry_1 | 824 | 4 | 1 | 2 | 6 | 1395.089 | 0.0254382 | 10.99334
Gamry_1 | 824 | 4 | 1 | 2 | 7 | 1000.702 | 0.0252807 | 7.012039
Gamry_1 | 824 | 4 | 1 | 2 | 8 | 716.9117 | 0.0253624 | 4.079247
Gamry_1 | 824 | 4 | 1 | 2 | 9 | 520.8333 | 0.0255571 | 2.028486
Gamry_1 | 824 | 4 | 1 | 2 | 10 | 372.8693 | 0.0258133 | 0.4518355
Gamry_1 | 824 | 4 | 1 | 2 | 11 | 269.3965 | 0.0261041 | -0.6657249
Gamry_1 | 824 | 4 | 1 | 2 | 12 | 193.6983 | 0.0264211 | -1.478601
Gamry_1 | 824 | 4 | 1 | 2 | 13 | 139.2327 | 0.0267463 | -2.078279
Gamry_1 | 824 | 4 | 1 | 2 | 14 | 99.734 | 0.027095 | -2.522332
Gamry_1 | 824 | 4 | 1 | 2 | 15 | 72.11539 | 0.0274354 | -2.852956
Gamry_1 | 824 | 4 | 1 | 2 | 16 | 49.86702 | 0.0278576 | -3.147997
Gamry_1 | 824 | 4 | 1 | 2 | 17 | 37.5 | 0.0281425 | -3.355696
Gamry_1 | 824 | 4 | 1 | 2 | 18 | 27.25291 | 0.0285138 | -3.56539
Gamry_1 | 824 | 4 | 1 | 2 | 19 | 19.29012 | 0.0289321 | -3.859678
Gamry_1 | 824 | 4 | 1 | 2 | 20 | 13.95089 | 0.0293496 | -4.051132
Gamry_1 | 824 | 4 | 1 | 2 | 21 | 9.9734 | 0.0299242 | -4.228724
Gamry_1 | 824 | 4 | 1 | 2 | 22 | 7.233796 | 0.0305052 | -4.262094
Gamry_1 | 824 | 4 | 1 | 2 | 23 | 5.196785 | 0.0310684 | -4.228994
Gamry_1 | 824 | 4 | 1 | 2 | 24 | 3.720238 | 0.0315442 | -4.168798
Gamry_1 | 824 | 4 | 1 | 2 | 25 | 2.689329 | 0.0322468 | -3.730226
Gamry_1 | 824 | 4 | 1 | 2 | 26 | 1.929012 | 0.0325462 | -3.533993
Gamry_1 | 824 | 4 | 1 | 2 | 27 | 1.395089 | 0.0329112 | -3.36554
Gamry_1 | 824 | 4 | 1 | 2 | 28 | 0.997765 | 0.0331847 | -2.936299
Gamry_1 | 824 | 4 | 1 | 2 | 29 | 0.7233796 | 0.0334419 | -2.841476
Gamry_1 | 824 | 4 | 1 | 2 | 30 | 0.5185288 | 0.0337158 | -2.859387
Gamry_1 | 824 | 4 | 1 | 2 | 31 | 0.3732086 | 0.0339644 | -3.076712
Gamry_1 | 824 | 4 | 1 | 2 | 32 | 0.2687787 | 0.0341823 | -3.305143
Gamry_1 | 824 | 4 | 1 | 2 | 33 | 0.1933787 | 0.0344939 | -3.851211
Gamry_1 | 824 | 4 | 1 | 2 | 34 | 0.1391776 | 0.0348758 | -4.459305
Gamry_1 | 824 | 4 | 1 | 2 | 35 | 0.1001603 | 0.0353431 | -5.266935
Gamry_1 | 824 | 4 | 1 | 2 | 36 | 0.0719825 | 0.0359743 | -6.234406
Gamry_1 | 824 | 4 | 1 | 2 | 37 | 0.051807 | 0.0365568 | -7.332777
Gamry_1 | 824 | 4 | 1 | 2 | 38 | 0.0372971 | 0.0373086 | -8.705978
Gamry_1 | 824 | 4 | 1 | 2 | 39 | 0.0268286 | 0.0381134 | -10.49463
Gamry_1 | 824 | 4 | 1 | 2 | 40 | 0.0193124 | 0.0391354 | -12.85248
Gamry_1 | 824 | 4 | 1 | 2 | 41 | 0.0138979 | 0.0405547 | -15.94272
Gamry_1 | 824 | 4 | 1 | 2 | 42 | 0.0100006 | 0.0426388 | -19.73973
Note on A1: Device_ID
Note on B1: Test_ID
Note on C1: Channel_ID
Note on D1: Cycle_ID
Note on E1: Step_ID
Note on F1: Pt
Note on G1: Freq
Note on H1: Zmod
Note on I1: Zphz

## Channel_5_1
Date_Time | Test_Time(s) | Step_Time(s) | Step_Index | Cycle_Index | Voltage(V) | Current(A) | Charge_Capacity(Ah) | Discharge_Capacity(Ah) | Charge_Energy(Wh) | Discharge_Energy(Wh) | Internal Resistance(Ohm) | dV/dt(V/s) | Aux_Temperature(¡æ)_1
2023-08-20 09:05 | 0.1004 | 0.1002 | 1 | 1 | 3.262274 | 0 | 0 | 0 | 0 | 0 | 0 | 0 | 25.24891
2023-08-20 09:05 | 0.2003 | 0.2001 | 1 | 1 | 3.262154 | 0 | 0 | 0 | 0 | 0 | 0 | 0 | 25.24891
2023-08-20 09:05 | 0.3006 | 0.3004 | 1 | 1 | 3.262419 | 0 | 0 | 0 | 0 | 0 | 0 | 0 | 25.24891
2023-08-20 09:05 | 0.4 | 0.3998 | 1 | 1 | 3.262285 | 0 | 0 | 0 | 0 | 0 | 0 | 0 | 25.24891
2023-08-20 09:05 | 0.5002 | 0.5 | 1 | 1 | 3.262299 | 0 | 0 | 0 | 0 | 0 | 0 | 0 | 25.24891
2023-08-20 09:05 | 0.6002 | 0.6 | 1 | 1 | 3.262172 | 0 | 0 | 0 | 0 | 0 | 0 | 0 | 25.24891
2023-08-20 09:05 | 0.701 | 0.7008 | 1 | 1 | 3.262247 | 0 | 0 | 0 | 0 | 0 | 0 | 0 | 25.24891
2023-08-20 09:05 | 0.8004 | 0.8002 | 1 | 1 | 3.262425 | 0 | 0 | 0 | 0 | 0 | 0 | 0 | 25.24891
2023-08-20 09:05 | 0.9006 | 0.9004 | 1 | 1 | 3.262235 | 0 | 0 | 0 | 0 | 0 | 0 | 0 | 25.24891
2023-08-20 09:05 | 1.0011 | 1.0009 | 1 | 1 | 3.262295 | 0 | 0 | 0 | 0 | 0 | 0 | 0 | 25.24891
2023-08-20 09:05 | 1.0013 | 1.0011 | 1 | 1 | 3.262295 | 0 | 0 | 0 | 0 | 0 | 0 | -2.737745e-10 | 25.24891
2023-08-20 09:05 | 1.0182 | 0.0018 | 2 | 1 | 3.262152 | 0 | 0 | 0 | 0 | 0 | 0 | -2.340772e-08 | 25.24891
2023-08-20 09:06 | 61.0183 | 60.0019 | 2 | 1 | 3.261344 | 0 | 0 | 0 | 0 | 0 | 0 | -8.215591e-05 | 25.24615
2023-08-20 09:07 | 121.0197 | 120.0033 | 2 | 1 | 3.257151 | 0 | 0 | 0 | 0 | 0 | 0 | -0.0001642902 | 25.2434
2023-08-20 09:08 | 181.0226 | 180.0062 | 2 | 1 | 3.266294 | 0 | 0 | 0 | 0 | 0 | 0 | -0.0002464265 | 25.24064
2023-08-20 09:09 | 241.0229 | 240.0065 | 2 | 1 | 3.256185 | 0 | 0 | 0 | 0 | 0 | 0 | -0.0003285593 | 25.23788
2023-08-20 09:10 | 301.0237 | 300.0073 | 2 | 1 | 3.267273 | 0 | 0 | 0 | 0 | 0 | 0 | -0.0004106927 | 25.23512
2023-08-20 09:11 | 361.0268 | 360.0104 | 2 | 1 | 3.264544 | 0 | 0 | 0 | 0 | 0 | 0 | -0.0004928294 | 25.23236
2023-08-20 09:12 | 421.0301 | 420.0137 | 2 | 1 | 3.269209 | 0 | 0 | 0 | 0 | 0 | 0 | -0.0005749662 | 25.2296
2023-08-20 09:13 | 481.0308 | 480.0144 | 2 | 1 | 3.255994 | 0 | 0 | 0 | 0 | 0 | 0 | -0.0006570995 | 25.22684
2023-08-20 09:14 | 541.0323 | 540.0159 | 2 | 1 | 3.26728 | 0 | 0 | 0 | 0 | 0 | 0 | -0.000739234 | 25.22408
2023-08-20 09:15 | 601.0326 | 600.0162 | 2 | 1 | 3.256416 | 0 | 0 | 0 | 0 | 0 | 0 | -0.0008213667 | 25.22132
2023-08-20 09:16 | 661.0327 | 660.0163 | 2 | 1 | 3.257563 | 0 | 0 | 0 | 0 | 0 | 0 | -0.0009034992 | 25.17392
2023-08-20 09:17 | 721.0331 | 720.0167 | 2 | 1 | 3.26358 | 0 | 0 | 0 | 0 | 0 | 0 | -0.0009856321 | 25.23514
2023-08-20 09:18 | 781.0343 | 780.0179 | 2 | 1 | 3.267421 | 0 | 0 | 0 | 0 | 0 | 0 | -0.001067766 | 25.2227
2023-08-20 09:19 | 841.035 | 840.0186 | 2 | 1 | 3.260627 | 0 | 0 | 0 | 0 | 0 | 0 | -0.001149899 | 25.19871
2023-08-20 09:20 | 901.0367 | 900.0203 | 2 | 1 | 3.256052 | 0 | 0 | 0 | 0 | 0 | 0 | -0.001232034 | 25.20168
2023-08-20 09:21 | 961.037 | 960.0206 | 2 | 1 | 3.258344 | 0 | 0 | 0 | 0 | 0 | 0 | -0.001314167 | 25.19649
2023-08-20 09:22 | 1021.0376 | 1020.0212 | 2 | 1 | 3.269528 | 0 | 0 | 0 | 0 | 0 | 0 | -0.0013963 | 25.20676
2023-08-20 09:23 | 1081.0378 | 1080.0214 | 2 | 1 | 3.259166 | 0 | 0 | 0 | 0 | 0 | 0 | -0.001478433 | 25.19114
2023-08-20 09:24 | 1141.0392 | 1140.0228 | 2 | 1 | 3.262369 | 0 | 0 | 0 | 0 | 0 | 0 | -0.001560567 | 25.18222
2023-08-20 09:25 | 1201.0392 | 1200.0228 | 2 | 1 | 3.267325 | 0 | 0 | 0 | 0 | 0 | 0 | -0.001642699 | 25.18045
2023-08-20 09:26 | 1261.0422 | 1260.0258 | 2 | 1 | 3.256011 | 0 | 0 | 0 | 0 | 0 | 0 | -0.001724836 | 25.20225
2023-08-20 09:27 | 1291.26338 | 0.1006 | 3 | 1 | 3.261191 | 0 | 0 | 0 | 0 | 0 | 0 | -0.001766205 | 25.82851
2023-08-20 09:27 | 1291.36338 | 0.2006 | 3 | 1 | 3.261199 | 0 | 0 | 0 | 0 | 0 | 0 | -0.001758776 | 25.82851
2023-08-20 09:27 | 1291.46298 | 0.3002 | 3 | 1 | 3.261323 | 0 | 0 | 0 | 0 | 0 | 0 | -0.001751376 | 25.82851
2023-08-20 09:27 | 1291.56318 | 0.4004 | 3 | 1 | 3.261204 | 0 | 0 | 0 | 0 | 0 | 0 | -0.001743932 | 25.82851
2023-08-20 09:27 | 1291.66258 | 0.4998 | 3 | 1 | 3.26119 | 0 | 0 | 0 | 0 | 0 | 0 | -0.001736547 | 25.82851
2023-08-20 09:27 | 1291.76278 | 0.6 | 3 | 1 | 3.261232 | 0 | 0 | 0 | 0 | 0 | 0 | -0.001729103 | 25.82851
2023-08-20 09:27 | 1291.86298 | 0.7002 | 3 | 1 | 3.261081 | 0 | 0 | 0 | 0 | 0 | 0 | -0.001721659 | 25.82851
2023-08-20 09:27 | 1291.96298 | 0.8002 | 3 | 1 | 3.261356 | 0 | 0 | 0 | 0 | 0 | 0 | -0.00171423 | 25.82851
2023-08-20 09:27 | 1292.06278 | 0.9 | 3 | 1 | 3.261078 | 0 | 0 | 0 | 0 | 0 | 0 | -0.00154542 | 25.82851
2023-08-20 09:27 | 1292.16328 | 1.0005 | 3 | 1 | 3.26125 | 0 | 0 | 0 | 0 | 0 | 0 | -0.001375426 | 25.82851
2023-08-20 09:27 | 1292.26338 | 1.1006 | 3 | 1 | 3.2612 | 0 | 0 | 0 | 0 | 0 | 0 | -0.001206109 | 25.82851
2023-08-20 09:27 | 1292.36318 | 1.2004 | 3 | 1 | 3.261181 | 0 | 0 | 0 | 0 | 0 | 0 | -0.001037299 | 25.82851
2023-08-20 09:27 | 1292.46388 | 1.3011 | 3 | 1 | 3.26123 | 0 | 0 | 0 | 0 | 0 | 0 | -0.0008669673 | 25.82851
2023-08-20 09:27 | 1292.56358 | 1.4008 | 3 | 1 | 3.261252 | 0 | 0 | 0 | 0 | 0 | 0 | -0.0006983267 | 25.82851
2023-08-20 09:27 | 1292.66398 | 1.5012 | 3 | 1 | 3.261296 | 0 | 0 | 0 | 0 | 0 | 0 | -0.0005285021 | 25.82851
2023-08-20 09:27 | 1292.76338 | 1.6006 | 3 | 1 | 3.261291 | 0 | 0 | 0 | 0 | 0 | 0 | -0.000360369 | 25.82851
2023-08-20 09:27 | 1292.86278 | 1.7 | 3 | 1 | 3.261262 | 0 | 0 | 0 | 0 | 0 | 0 | -0.0001922359 | 25.82851
2023-08-20 09:27 | 1292.96318 | 1.8004 | 3 | 1 | 3.261266 | 0 | 0 | 0 | 0 | 0 | 0 | -2.241135e-05 | 25.82851
2023-08-20 09:27 | 1293.06288 | 1.9001 | 3 | 1 | 3.261106 | 0 | 0 | 0 | 0 | 0 | 0 | -2.250642e-05 | 25.82851
2023-08-20 09:27 | 1293.16258 | 1.9998 | 3 | 1 | 3.261102 | 0 | 0 | 0 | 0 | 0 | 0 | -2.260149e-05 | 25.82851
2023-08-20 09:27 | 1293.26418 | 2.1014 | 3 | 1 | 3.261215 | 0 | 0 | 0 | 0 | 0 | 0 | -2.269837e-05 | 25.82851
2023-08-20 09:27 | 1293.36358 | 2.2008 | 3 | 1 | 3.261157 | 0 | 0 | 0 | 0 | 0 | 0 | -2.279316e-05 | 25.87439
2023-08-20 09:27 | 1293.46378 | 2.301 | 3 | 1 | 3.261107 | 0 | 0 | 0 | 0 | 0 | 0 | -2.288871e-05 | 25.87439
2023-08-20 09:27 | 1293.56338 | 2.4006 | 3 | 1 | 3.261037 | 0 | 0 | 0 | 0 | 0 | 0 | -2.298368e-05 | 25.87439
2023-08-20 09:27 | 1293.66358 | 2.5008 | 3 | 1 | 3.261203 | 0 | 0 | 0 | 0 | 0 | 0 | -2.307923e-05 | 25.87439
2023-08-20 09:27 | 1293.76318 | 2.6004 | 3 | 1 | 3.261244 | 0 | 0 | 0 | 0 | 0 | 0 | -2.317421e-05 | 25.87439
2023-08-20 09:27 | 1293.86318 | 2.7004 | 3 | 1 | 3.261238 | 0 | 0 | 0 | 0 | 0 | 0 | -2.326957e-05 | 25.87439
2023-08-20 09:27 | 1293.96328 | 2.8005 | 3 | 1 | 3.261129 | 0 | 0 | 0 | 0 | 0 | 0 | -2.336502e-05 | 25.87439
2023-08-20 09:27 | 1294.06308 | 2.9003 | 3 | 1 | 3.261014 | 0 | 0 | 0 | 0 | 0 | 0 | -1.03669e-05 | 25.87439
2023-08-20 09:27 | 1294.16288 | 3.0001 | 3 | 1 | 3.261253 | 0 | 0 | 0 | 0 | 0 | 0 | 2.631216e-06 | 25.87439
2023-08-20 09:27 | 1294.26288 | 3.1001 | 3 | 1 | 3.261063 | 0 | 0 | 0 | 0 | 0 | 0 | 1.565538e-05 | 25.87439
2023-08-20 09:27 | 1294.36408 | 3.2013 | 3 | 1 | 3.26125 | 0 | 0 | 0 | 0 | 0 | 0 | 2.883584e-05 | 25.87439
2023-08-20 09:27 | 1294.46348 | 3.3007 | 3 | 1 | 3.26108 | 0 | 0 | 0 | 0 | 0 | 0 | 4.178186e-05 | 25.87439
2023-08-20 09:27 | 1294.56288 | 3.4001 | 3 | 1 | 3.260976 | 0 | 0 | 0 | 0 | 0 | 0 | 5.472788e-05 | 25.87439
2023-08-20 09:27 | 1294.66288 | 3.5001 | 3 | 1 | 3.261255 | 0 | 0 | 0 | 0 | 0 | 0 | 6.775205e-05 | 25.87439
2023-08-20 09:27 | 1294.76308 | 3.6003 | 3 | 1 | 3.261115 | 0 | 0 | 0 | 0 | 0 | 0 | 8.080226e-05 | 25.87439
2023-08-20 09:27 | 1294.86288 | 3.7001 | 3 | 1 | 3.261138 | 0 | 0 | 0 | 0 | 0 | 0 | 9.380038e-05 | 25.87439
2023-08-20 09:27 | 1294.96278 | 3.8 | 3 | 1 | 3.261186 | 0 | 0 | 0 | 0 | 0 | 0 | 0.0001068115 | 25.87439
2023-08-20 09:27 | 1295.06308 | 3.9003 | 3 | 1 | 3.261034 | 0 | 0 | 0 | 0 | 0 | 0 | 9.610582e-05 | 25.87439
2023-08-20 09:27 | 1295.16368 | 4.0009 | 3 | 1 | 3.261182 | 0 | 0 | 0 | 0 | 0 | 0 | 8.53681e-05 | 25.87439
2023-08-20 09:27 | 1295.26398 | 4.1012 | 3 | 1 | 3.261191 | 0 | 0 | 0 | 0 | 0 | 0 | 7.46624e-05 | 25.87439
2023-08-20 09:27 | 1295.36338 | 4.2006 | 3 | 1 | 3.261216 | 0 | 0 | 0 | 0 | 0 | 0 | 6.405276e-05 | 25.87439
2023-08-20 09:27 | 1295.46278 | 4.3 | 3 | 1 | 3.260968 | 0 | 0 | 0 | 0 | 0 | 0 | 5.344312e-05 | 25.87439
2023-08-20 09:27 | 1295.56338 | 4.4006 | 3 | 1 | 3.261168 | 0 | 0 | 0 | 0 | 0 | 0 | 4.27054e-05 | 25.87439
2023-08-20 09:27 | 1295.66278 | 4.5 | 3 | 1 | 3.261139 | 0 | 0 | 0 | 0 | 0 | 0 | 3.209576e-05 | 25.87439
2023-08-20 09:27 | 1295.76308 | 4.6003 | 3 | 1 | 3.261145 | 0 | 0 | 0 | 0 | 0 | 0 | 2.139006e-05 | 25.87439
2023-08-20 09:27 | 1295.86328 | 4.7005 | 3 | 1 | 3.261188 | 0 | 0 | 0 | 0 | 0 | 0 | 1.069503e-05 | 25.87439
2023-08-20 09:27 | 1295.96348 | 4.8007 | 3 | 1 | 3.261089 | 0 | 0 | 0 | 0 | 0 | 0 | 0 | 25.87439
2023-08-20 09:27 | 1296.06318 | 4.9004 | 3 | 1 | 3.26109 | 0 | 0 | 0 | 0 | 0 | 0 | -4.751216e-06 | 25.87439
2023-08-20 09:27 | 1296.16318 | 5.0004 | 3 | 1 | 3.261145 | 0 | 0 | 0 | 0 | 0 | 0 | -9.516728e-06 | 25.92081
2023-08-20 09:27 | 1296.26328 | 5.1005 | 3 | 1 | 3.261267 | 0 | 0 | 0 | 0 | 0 | 0 | -1.428701e-05 | 25.92081
2023-08-20 09:27 | 1296.36328 | 5.2005 | 3 | 1 | 3.261135 | 0 | 0 | 0 | 0 | 0 | 0 | -1.905252e-05 | 25.92081
2023-08-20 09:27 | 1296.46268 | 5.2999 | 3 | 1 | 3.26122 | 0 | 0 | 0 | 0 | 0 | 0 | -2.378944e-05 | 25.92081
2023-08-20 09:27 | 1296.56328 | 5.4005 | 3 | 1 | 3.261191 | 0 | 0 | 0 | 0 | 0 | 0 | -2.858354e-05 | 25.92081
2023-08-20 09:27 | 1296.66348 | 5.5007 | 3 | 1 | 3.261215 | 0 | 0 | 0 | 0 | 0 | 0 | -3.335859e-05 | 25.92081
2023-08-20 09:27 | 1296.76288 | 5.6001 | 3 | 1 | 3.261178 | 0 | 0 | 0 | 0 | 0 | 0 | -3.809551e-05 | 25.92081
2023-08-20 09:27 | 1296.86308 | 5.7003 | 3 | 1 | 3.261244 | 0 | 0 | 0 | 0 | 0 | 0 | -4.287055e-05 | 25.92081
2023-08-20 09:27 | 1296.96408 | 5.8013 | 3 | 1 | 3.261195 | 0 | 0 | 0 | 0 | 0 | 0 | -4.768372e-05 | 25.92081
2023-08-20 09:27 | 1297.06288 | 5.9001 | 3 | 1 | 3.26117 | 0 | 0 | 0 | 0 | 0 | 0 | -4.530316e-05 | 25.92081
2023-08-20 09:27 | 1297.16358 | 6.0008 | 3 | 1 | 3.261301 | 0 | 0 | 0 | 0 | 0 | 0 | -4.287682e-05 | 25.92081
2023-08-20 09:27 | 1297.26288 | 6.1001 | 3 | 1 | 3.261184 | 0 | 0 | 0 | 0 | 0 | 0 | -4.048421e-05 | 25.92081
2023-08-20 09:27 | 1297.36398 | 6.2012 | 3 | 1 | 3.261187 | 0 | 0 | 0 | 0 | 0 | 0 | -3.804823e-05 | 25.92081
2023-08-20 09:27 | 1297.46328 | 6.3005 | 3 | 1 | 3.261227 | 0 | 0 | 0 | 0 | 0 | 0 | -3.565562e-05 | 25.92081
2023-08-20 09:27 | 1297.56308 | 6.4003 | 3 | 1 | 3.26123 | 0 | 0 | 0 | 0 | 0 | 0 | -3.325097e-05 | 25.92081
2023-08-20 09:27 | 1297.66278 | 6.5 | 3 | 1 | 3.261241 | 0 | 0 | 0 | 0 | 0 | 0 | -3.084873e-05 | 25.92081
2023-08-20 09:27 | 1297.76288 | 6.6001 | 3 | 1 | 3.261231 | 0 | 0 | 0 | 0 | 0 | 0 | -2.843684e-05 | 25.92081
2023-08-20 09:27 | 1297.86328 | 6.7005 | 3 | 1 | 3.261148 | 0 | 0 | 0 | 0 | 0 | 0 | -2.601773e-05 | 25.92081
2023-08-20 09:27 | 1297.96348 | 6.8007 | 3 | 1 | 3.261271 | 0 | 0 | 0 | 0 | 0 | 0 | -2.360344e-05 | 25.92081
2023-08-20 09:27 | 1298.06328 | 6.9005 | 3 | 1 | 3.261246 | 0 | 0 | 0 | 0 | 0 | 0 | -1.353145e-05 | 25.92081
2023-08-20 09:27 | 1298.16338 | 7.0006 | 3 | 1 | 3.261199 | 0 | 0 | 0 | 0 | 0 | 0 | -3.429191e-06 | 25.92081
2023-08-20 09:27 | 1298.26288 | 7.1001 | 3 | 1 | 3.261118 | 0 | 0 | 0 | 0 | 0 | 0 | 6.612519e-06 | 25.92081
2023-08-20 09:27 | 1298.36288 | 7.2001 | 3 | 1 | 3.261306 | 0 | 0 | 0 | 0 | 0 | 0 | 1.670469e-05 | 25.92081
2023-08-20 09:27 | 1298.46308 | 7.3003 | 3 | 1 | 3.261148 | 0 | 0 | 0 | 0 | 0 | 0 | 2.681704e-05 | 25.92081
2023-08-20 09:27 | 1298.56268 | 7.3999 | 3 | 1 | 3.260975 | 0 | 0 | 0 | 0 | 0 | 0 | 3.686885e-05 | 25.92081
2023-08-20 09:27 | 1298.66268 | 7.4999 | 3 | 1 | 3.261298 | 0 | 0 | 0 | 0 | 0 | 0 | 4.696102e-05 | 25.92081
2023-08-20 09:27 | 1298.76288 | 7.6001 | 3 | 1 | 3.261093 | 0 | 0 | 0 | 0 | 0 | 0 | 5.707337e-05 | 25.92081
2023-08-20 09:27 | 1298.86328 | 7.7005 | 3 | 1 | 3.261143 | 0 | 0 | 0 | 0 | 0 | 0 | 6.720591e-05 | 25.92081
2023-08-20 09:27 | 1298.96278 | 7.8 | 3 | 1 | 3.2613 | 0 | 0 | 0 | 0 | 0 | 0 | 7.724762e-05 | 25.92081
2023-08-20 09:27 | 1299.06328 | 7.9005 | 3 | 1 | 3.261163 | 0 | 0 | 0 | 0 | 0 | 0 | 7.325012e-05 | 25.96393
2023-08-20 09:27 | 1299.16308 | 8.0003 | 3 | 1 | 3.261087 | 0 | 0 | 0 | 0 | 0 | 0 | 6.928046e-05 | 25.96393
2023-08-20 09:27 | 1299.26408 | 8.1013 | 3 | 1 | 3.261202 | 0 | 0 | 0 | 0 | 0 | 0 | 6.526307e-05 | 25.96393
2023-08-20 09:27 | 1299.36268 | 8.1999 | 3 | 1 | 3.26115 | 0 | 0 | 0 | 0 | 0 | 0 | 6.134115e-05 | 25.96393
2023-08-20 09:27 | 1299.46348 | 8.3007 | 3 | 1 | 3.261212 | 0 | 0 | 0 | 0 | 0 | 0 | 5.733171e-05 | 25.96393
2023-08-20 09:27 | 1299.56308 | 8.4003 | 3 | 1 | 3.261268 | 0 | 0 | 0 | 0 | 0 | 0 | 5.337001e-05 | 25.96393
2023-08-20 09:27 | 1299.66418 | 8.5014 | 3 | 1 | 3.261225 | 0 | 0 | 0 | 0 | 0 | 0 | 4.934864e-05 | 25.96393
2023-08-20 09:27 | 1299.76288 | 8.6001 | 3 | 1 | 3.261261 | 0 | 0 | 0 | 0 | 0 | 0 | 4.542274e-05 | 25.96393
2023-08-20 09:27 | 1299.86278 | 8.7 | 3 | 1 | 3.261303 | 0 | 0 | 0 | 0 | 0 | 0 | 4.144911e-05 | 25.96393
2023-08-20 09:27 | 1299.96378 | 8.801 | 3 | 1 | 3.261137 | 0 | 0 | 0 | 0 | 0 | 0 | 3.743172e-05 | 25.96393
2023-08-20 09:27 | 1300.06268 | 8.8999 | 3 | 1 | 3.261271 | 0 | 0 | 0 | 0 | 0 | 0 | 3.046808e-05 | 25.96393
2023-08-20 09:27 | 1300.16298 | 9.0002 | 3 | 1 | 3.26145 | 0 | 0 | 0 | 0 | 0 | 0 | 2.340586e-05 | 25.96393
2023-08-20 09:27 | 1300.26388 | 9.1011 | 3 | 1 | 3.261193 | 0 | 0 | 0 | 0 | 0 | 0 | 1.63014e-05 | 25.96393
2023-08-20 09:27 | 1300.36418 | 9.2014 | 3 | 1 | 3.261251 | 0 | 0 | 0 | 0 | 0 | 0 | 9.239179e-06 | 25.96393
2023-08-20 09:27 | 1300.46348 | 9.3007 | 3 | 1 | 3.261199 | 0 | 0 | 0 | 0 | 0 | 0 | 2.247374e-06 | 25.96393
2023-08-20 09:27 | 1300.56308 | 9.4003 | 3 | 1 | 3.261212 | 0 | 0 | 0 | 0 | 0 | 0 | -4.765555e-06 | 25.96393
2023-08-20 09:27 | 1300.66378 | 9.501 | 3 | 1 | 3.261229 | 0 | 0 | 0 | 0 | 0 | 0 | -1.185594e-05 | 25.96393
2023-08-20 09:27 | 1300.76328 | 9.6005 | 3 | 1 | 3.261216 | 0 | 0 | 0 | 0 | 0 | 0 | -1.886182e-05 | 25.96393
2023-08-20 09:27 | 1300.86398 | 9.7012 | 3 | 1 | 3.261291 | 0 | 0 | 0 | 0 | 0 | 0 | -2.59522e-05 | 25.96393
2023-08-20 09:27 | 1300.96268 | 9.7999 | 3 | 1 | 3.261064 | 0 | 0 | 0 | 0 | 0 | 0 | -3.290176e-05 | 25.96393
2023-08-20 09:27 | 1301.06288 | 9.9001 | 3 | 1 | 3.261244 | 0 | 0 | 0 | 0 | 0 | 0 | -2.874789e-05 | 25.96393
2023-08-20 09:27 | 1301.16258 | 9.9998 | 3 | 1 | 3.261355 | 0 | 0 | 0 | 0 | 0 | 0 | -2.461475e-05 | 25.96393
2023-08-20 09:27 | 1301.26268 | 10.0999 | 3 | 1 | 3.261182 | 0 | 0 | 0 | 0 | 0 | 0 | -2.046502e-05 | 25.96393
2023-08-20 09:27 | 1301.36268 | 10.1999 | 3 | 1 | 3.261208 | 0 | 0 | 0 | 0 | 0 | 0 | -1.631944e-05 | 25.96393
2023-08-20 09:27 | 1301.46298 | 10.3002 | 3 | 1 | 3.261292 | 0 | 0 | 0 | 0 | 0 | 0 | -1.216142e-05 | 25.96393
2023-08-20 09:27 | 1301.56408 | 10.4013 | 3 | 1 | 3.261249 | 0 | 0 | 0 | 0 | 0 | 0 | -7.970238e-06 | 25.96393
2023-08-20 09:27 | 1301.66268 | 10.4999 | 3 | 1 | 3.261216 | 0 | 0 | 0 | 0 | 0 | 0 | -3.882694e-06 | 25.96393
2023-08-20 09:27 | 1301.76288 | 10.6001 | 3 | 1 | 3.261263 | 0 | 0 | 0 | 0 | 0 | 0 | 2.711782e-07 | 25.96393
2023-08-20 09:27 | 1301.86308 | 10.7003 | 3 | 1 | 3.261169 | 0 | 0 | 0 | 0 | 0 | 0 | 4.425051e-06 | 25.99276
2023-08-20 09:27 | 1301.96338 | 10.8006 | 3 | 1 | 3.261154 | 0 | 0 | 0 | 0 | 0 | 0 | 8.583069e-06 | 25.99276
2023-08-20 09:27 | 1302.06318 | 10.9004 | 3 | 1 | 3.261172 | 0 | 0 | 0 | 0 | 0 | 0 | 3.362331e-05 | 25.99276
2023-08-20 09:27 | 1302.16338 | 11.0006 | 3 | 1 | 3.261188 | 0 | 0 | 0 | 0 | 0 | 0 | 5.876391e-05 | 25.99276
2023-08-20 09:27 | 1302.26338 | 11.1006 | 3 | 1 | 3.261219 | 0 | 0 | 0 | 0 | 0 | 0 | 8.385434e-05 | 25.99276
2023-08-20 09:27 | 1302.36278 | 11.2 | 3 | 1 | 3.261283 | 0 | 0 | 0 | 0 | 0 | 0 | 0.0001087942 | 25.99276
2023-08-20 09:27 | 1302.46278 | 11.3 | 3 | 1 | 3.261247 | 0 | 0 | 0 | 0 | 0 | 0 | 0.0001338846 | 25.99276
2023-08-20 09:27 | 1302.56338 | 11.4006 | 3 | 1 | 3.261088 | 0 | 0 | 0 | 0 | 0 | 0 | 0.0001591256 | 25.99276
2023-08-20 09:27 | 1302.66278 | 11.5 | 3 | 1 | 3.26115 | 0 | 0 | 0 | 0 | 0 | 0 | 0.0001840655 | 25.99276
2023-08-20 09:27 | 1302.76278 | 11.6 | 3 | 1 | 3.261257 | 0 | 0 | 0 | 0 | 0 | 0 | 0.0002091559 | 25.99276
2023-08-20 09:27 | 1302.86308 | 11.7003 | 3 | 1 | 3.261412 | 0 | 0 | 0 | 0 | 0 | 0 | 0.0002343216 | 25.99276
2023-08-20 09:27 | 1302.96398 | 11.8012 | 3 | 1 | 3.2612 | 0 | 0 | 0 | 0 | 0 | 0 | 0.0002596378 | 25.99276
2023-08-20 09:27 | 1303.06268 | 11.8999 | 3 | 1 | 3.261245 | 0 | 0 | 0 | 0 | 0 | 0 | 0.0002242104 | 25.99276
2023-08-20 09:27 | 1303.16258 | 11.9998 | 3 | 1 | 3.261168 | 0 | 0 | 0 | 0 | 0 | 0 | 0.0001883523 | 25.99276
2023-08-20 09:27 | 1303.26358 | 12.1008 | 3 | 1 | 3.261258 | 0 | 0 | 0 | 0 | 0 | 0 | 0.0001520993 | 25.99276
2023-08-20 09:27 | 1303.36288 | 12.2001 | 3 | 1 | 3.261211 | 0 | 0 | 0 | 0 | 0 | 0 | 0.0001164565 | 25.99276
2023-08-20 09:27 | 1303.46408 | 12.3013 | 3 | 1 | 3.261302 | 0 | 0 | 0 | 0 | 0 | 0 | 8.01317e-05 | 25.99276
2023-08-20 09:27 | 1303.56298 | 12.4002 | 3 | 1 | 3.261359 | 0 | 0 | 0 | 0 | 0 | 0 | 4.463248e-05 | 25.99276
2023-08-20 09:27 | 1303.66308 | 12.5003 | 3 | 1 | 3.261501 | 0 | 0 | 0 | 0 | 0 | 0 | 8.702541e-06 | 25.99276
2023-08-20 09:27 | 1303.76348 | 12.6007 | 3 | 1 | 3.261313 | 0 | 0 | 0 | 0 | 0 | 0 | -2.733508e-05 | 25.99276
2023-08-20 09:27 | 1303.86418 | 12.7014 | 3 | 1 | 3.261356 | 0 | 0 | 0 | 0 | 0 | 0 | -6.348039e-05 | 25.99276
2023-08-20 09:27 | 1303.96298 | 12.8002 | 3 | 1 | 3.261258 | 0 | 0 | 0 | 0 | 0 | 0 | -9.894371e-05 | 25.99276
2023-08-20 09:27 | 1304.06308 | 12.9003 | 3 | 1 | 3.261225 | 0 | 0 | 0 | 0 | 0 | 0 | -8.591304e-05 | 25.99276
2023-08-20 09:27 | 1304.16278 | 13 | 3 | 1 | 3.261178 | 0 | 0 | 0 | 0 | 0 | 0 | -7.293444e-05 | 25.99276
2023-08-20 09:27 | 1304.26338 | 13.1006 | 3 | 1 | 3.261207 | 0 | 0 | 0 | 0 | 0 | 0 | -5.983868e-05 | 25.99276
2023-08-20 09:27 | 1304.36358 | 13.2008 | 3 | 1 | 3.261325 | 0 | 0 | 0 | 0 | 0 | 0 | -4.679499e-05 | 25.99276
2023-08-20 09:27 | 1304.46378 | 13.301 | 3 | 1 | 3.261225 | 0 | 0 | 0 | 0 | 0 | 0 | -3.37513e-05 | 25.99276
2023-08-20 09:27 | 1304.56318 | 13.4004 | 3 | 1 | 3.261228 | 0 | 0 | 0 | 0 | 0 | 0 | -2.081175e-05 | 25.99276
2023-08-20 09:27 | 1304.66258 | 13.4998 | 3 | 1 | 3.261211 | 0 | 0 | 0 | 0 | 0 | 0 | -7.8722e-06 | 25.99276
2023-08-20 09:27 | 1304.76358 | 13.6008 | 3 | 1 | 3.261429 | 0 | 0 | 0 | 0 | 0 | 0 | 5.275631e-06 | 26.00818
2023-08-20 09:27 | 1304.86398 | 13.7012 | 3 | 1 | 3.261061 | 0 | 0 | 0 | 0 | 0 | 0 | 1.834536e-05 | 26.00818
2023-08-20 09:27 | 1304.96298 | 13.8002 | 3 | 1 | 3.261209 | 0 | 0 | 0 | 0 | 0 | 0 | 3.123283e-05 | 26.00818
2023-08-20 09:27 | 1305.06308 | 13.9003 | 3 | 1 | 3.261187 | 0 | 0 | 0 | 0 | 0 | 0 | 4.027793e-05 | 26.00818
2023-08-20 09:27 | 1305.16338 | 14.0006 | 3 | 1 | 3.261252 | 0 | 0 | 0 | 0 | 0 | 0 | 4.934111e-05 | 26.00818
2023-08-20 09:27 | 1305.26298 | 14.1002 | 3 | 1 | 3.26123 | 0 | 0 | 0 | 0 | 0 | 0 | 5.834103e-05 | 26.00818
2023-08-20 09:27 | 1305.36318 | 14.2004 | 3 | 1 | 3.261323 | 0 | 0 | 0 | 0 | 0 | 0 | 6.739516e-05 | 26.00818
2023-08-20 09:27 | 1305.46258 | 14.2998 | 3 | 1 | 3.261277 | 0 | 0 | 0 | 0 | 0 | 0 | 7.637701e-05 | 26.00818
2023-08-20 09:27 | 1305.56278 | 14.4 | 3 | 1 | 3.261254 | 0 | 0 | 0 | 0 | 0 | 0 | 8.543115e-05 | 26.00818
2023-08-20 09:27 | 1305.66378 | 14.501 | 3 | 1 | 3.261376 | 0 | 0 | 0 | 0 | 0 | 0 | 9.455757e-05 | 26.00818
2023-08-20 09:27 | 1305.76398 | 14.6012 | 3 | 1 | 3.2614 | 0 | 0 | 0 | 0 | 0 | 0 | 0.0001036117 | 26.00818
2023-08-20 09:27 | 1305.86348 | 14.7007 | 3 | 1 | 3.261062 | 0 | 0 | 0 | 0 | 0 | 0 | 0.0001126026 | 26.00818
2023-08-20 09:27 | 1305.96298 | 14.8002 | 3 | 1 | 3.261161 | 0 | 0 | 0 | 0 | 0 | 0 | 0.0001215935 | 26.00818
2023-08-20 09:27 | 1306.06318 | 14.9004 | 3 | 1 | 3.261215 | 0 | 0 | 0 | 0 | 0 | 0 | 0.0001109006 | 26.00818
2023-08-20 09:27 | 1306.16348 | 15.0007 | 3 | 1 | 3.261284 | 0 | 0 | 0 | 0 | 0 | 0 | 0.000100197 | 26.00818
2023-08-20 09:27 | 1306.26278 | 15.1 | 3 | 1 | 3.261211 | 0 | 0 | 0 | 0 | 0 | 0 | 8.960017e-05 | 26.00818
2023-08-20 09:27 | 1306.36298 | 15.2002 | 3 | 1 | 3.261181 | 0 | 0 | 0 | 0 | 0 | 0 | 7.890728e-05 | 26.00818
2023-08-20 09:27 | 1306.46298 | 15.3002 | 3 | 1 | 3.261304 | 0 | 0 | 0 | 0 | 0 | 0 | 6.823574e-05 | 26.00818
2023-08-20 09:27 | 1306.56318 | 15.4004 | 3 | 1 | 3.261326 | 0 | 0 | 0 | 0 | 0 | 0 | 5.754284e-05 | 26.00818
2023-08-20 09:27 | 1306.66258 | 15.4998 | 3 | 1 | 3.261402 | 0 | 0 | 0 | 0 | 0 | 0 | 4.693533e-05 | 26.00818
2023-08-20 09:27 | 1306.76258 | 15.5998 | 3 | 1 | 3.261217 | 0 | 0 | 0 | 0 | 0 | 0 | 3.626378e-05 | 26.00818
2023-08-20 09:27 | 1306.86358 | 15.7008 | 3 | 1 | 3.261205 | 0 | 0 | 0 | 0 | 0 | 0 | 2.548551e-05 | 26.00818
2023-08-20 09:27 | 1306.96388 | 15.8011 | 3 | 1 | 3.261172 | 0 | 0 | 0 | 0 | 0 | 0 | 1.478195e-05 | 26.00818
2023-08-20 09:27 | 1307.06328 | 15.9005 | 3 | 1 | 3.261335 | 0 | 0 | 0 | 0 | 0 | 0 | 7.691045e-06 | 26.00818
2023-08-20 09:27 | 1307.16338 | 16.0006 | 3 | 1 | 3.261233 | 0 | 0 | 0 | 0 | 0 | 0 | 5.502022e-07 | 26.00818
2023-08-20 09:27 | 1307.26348 | 16.1007 | 3 | 1 | 3.261226 | 0 | 0 | 0 | 0 | 0 | 0 | -6.590641e-06 | 26.00818
2023-08-20 09:27 | 1307.36338 | 16.2006 | 3 | 1 | 3.261389 | 0 | 0 | 0 | 0 | 0 | 0 | -1.371722e-05 | 26.00818
2023-08-20 09:27 | 1307.46358 | 16.3008 | 3 | 1 | 3.261254 | 0 | 0 | 0 | 0 | 0 | 0 | -2.086519e-05 | 26.00818
2023-08-20 09:27 | 1307.56308 | 16.4003 | 3 | 1 | 3.261317 | 0 | 0 | 0 | 0 | 0 | 0 | -2.796323e-05 | 26.03175
2023-08-20 09:27 | 1307.66278 | 16.5 | 3 | 1 | 3.261401 | 0 | 0 | 0 | 0 | 0 | 0 | -3.507554e-05 | 26.03175
2023-08-20 09:27 | 1307.76298 | 16.6002 | 3 | 1 | 3.261362 | 0 | 0 | 0 | 0 | 0 | 0 | -4.222352e-05 | 26.03175
2023-08-20 09:27 | 1307.86298 | 16.7002 | 3 | 1 | 3.261383 | 0 | 0 | 0 | 0 | 0 | 0 | -4.935723e-05 | 26.03175
2023-08-20 09:27 | 1307.96318 | 16.8004 | 3 | 1 | 3.261223 | 0 | 0 | 0 | 0 | 0 | 0 | -5.65052e-05 | 26.03175
2023-08-20 09:27 | 1308.06318 | 16.9004 | 3 | 1 | 3.261211 | 0 | 0 | 0 | 0 | 0 | 0 | -2.344977e-05 | 26.03175
2023-08-20 09:27 | 1308.16298 | 17.0002 | 3 | 1 | 3.261308 | 0 | 0 | 0 | 0 | 0 | 0 | 9.539555e-06 | 26.03175
2023-08-20 09:27 | 1308.26298 | 17.1002 | 3 | 1 | 3.261316 | 0 | 0 | 0 | 0 | 0 | 0 | 4.259499e-05 | 26.03175
2023-08-20 09:27 | 1308.36338 | 17.2006 | 3 | 1 | 3.261369 | 0 | 0 | 0 | 0 | 0 | 0 | 7.578265e-05 | 26.03175
2023-08-20 09:27 | 1308.46278 | 17.3 | 3 | 1 | 3.261306 | 0 | 0 | 0 | 0 | 0 | 0 | 0.0001086397 | 26.03175
2023-08-20 09:27 | 1308.56298 | 17.4002 | 3 | 1 | 3.261455 | 0 | 0 | 0 | 0 | 0 | 0 | 0.0001417613 | 26.03175
2023-08-20 09:27 | 1308.66348 | 17.5007 | 3 | 1 | 3.261337 | 0 | 0 | 0 | 0 | 0 | 0 | 0.000174982 | 26.03175
2023-08-20 09:27 | 1308.76278 | 17.6 | 3 | 1 | 3.261297 | 0 | 0 | 0 | 0 | 0 | 0 | 0.0002078061 | 26.03175
2023-08-20 09:27 | 1308.86318 | 17.7004 | 3 | 1 | 3.261269 | 0 | 0 | 0 | 0 | 0 | 0 | 0.0002409937 | 26.03175
2023-08-20 09:27 | 1308.96358 | 17.8008 | 3 | 1 | 3.261257 | 0 | 0 | 0 | 0 | 0 | 0 | 0.0002741814 | 26.03175
2023-08-20 09:27 | 1309.06318 | 17.9004 | 3 | 1 | 3.261164 | 0 | 0 | 0 | 0 | 0 | 0 | 0.0002396808 | 26.03175
2023-08-20 09:27 | 1309.16368 | 18.0009 | 3 | 1 | 3.26134 | 0 | 0 | 0 | 0 | 0 | 0 | 0.0002048684 | 26.03175
2023-08-20 09:27 | 1309.26298 | 18.1002 | 3 | 1 | 3.261393 | 0 | 0 | 0 | 0 | 0 | 0 | 0.0001704717 | 26.03175
2023-08-20 09:27 | 1309.36328 | 18.2005 | 3 | 1 | 3.261386 | 0 | 0 | 0 | 0 | 0 | 0 | 0.0001357286 | 26.03175
2023-08-20 09:27 | 1309.46258 | 18.2998 | 3 | 1 | 3.261297 | 0 | 0 | 0 | 0 | 0 | 0 | 0.000101332 | 26.03175
2023-08-20 09:27 | 1309.56258 | 18.3998 | 3 | 1 | 3.261378 | 0 | 0 | 0 | 0 | 0 | 0 | 6.669279e-05 | 26.03175
2023-08-20 09:27 | 1309.66298 | 18.5002 | 3 | 1 | 3.261317 | 0 | 0 | 0 | 0 | 0 | 0 | 3.191507e-05 | 26.03175
2023-08-20 09:27 | 1309.76338 | 18.6006 | 3 | 1 | 3.26135 | 0 | 0 | 0 | 0 | 0 | 0 | -2.862645e-06 | 26.03175
2023-08-20 09:27 | 1309.86278 | 18.7 | 3 | 1 | 3.261387 | 0 | 0 | 0 | 0 | 0 | 0 | -3.729397e-05 | 26.03175
2023-08-20 09:27 | 1309.96298 | 18.8002 | 3 | 1 | 3.261359 | 0 | 0 | 0 | 0 | 0 | 0 | -7.200241e-05 | 26.03175
2023-08-20 09:27 | 1310.06328 | 18.9005 | 3 | 1 | 3.261297 | 0 | 0 | 0 | 0 | 0 | 0 | -6.401294e-05 | 26.03175
2023-08-20 09:27 | 1310.16298 | 19.0002 | 3 | 1 | 3.261264 | 0 | 0 | 0 | 0 | 0 | 0 | -5.607127e-05 | 26.03175
2023-08-20 09:27 | 1310.26368 | 19.1009 | 3 | 1 | 3.261322 | 0 | 0 | 0 | 0 | 0 | 0 | -4.804994e-05 | 26.03175
2023-08-20 09:27 | 1310.36298 | 19.2002 | 3 | 1 | 3.261268 | 0 | 0 | 0 | 0 | 0 | 0 | -4.014013e-05 | 26.10015
2023-08-20 09:27 | 1310.46258 | 19.2998 | 3 | 1 | 3.261446 | 0 | 0 | 0 | 0 | 0 | 0 | -3.220642e-05 | 26.10022
2023-08-20 09:27 | 1310.56278 | 19.4 | 3 | 1 | 3.261383 | 0 | 0 | 0 | 0 | 0 | 0 | -2.422492e-05 | 26.10022
2023-08-20 09:27 | 1310.66258 | 19.4998 | 3 | 1 | 3.261395 | 0 | 0 | 0 | 0 | 0 | 0 | -1.627528e-05 | 26.10022
2023-08-20 09:27 | 1310.76378 | 19.601 | 3 | 1 | 3.261229 | 0 | 0 | 0 | 0 | 0 | 0 | -8.214125e-06 | 26.10022
2023-08-20 09:27 | 1310.86318 | 19.7004 | 3 | 1 | 3.261253 | 0 | 0 | 0 | 0 | 0 | 0 | -2.963478e-07 | 26.10022
2023-08-20 09:27 | 1310.96268 | 19.7999 | 3 | 1 | 3.261177 | 0 | 0 | 0 | 0 | 0 | 0 | 7.629395e-06 | 26.10022
2023-08-20 09:27 | 1311.06368 | 19.9009 | 3 | 1 | 3.26125 | 0 | 0 | 0 | 0 | 0 | 0 | 9.482279e-06 | 26.10022
2023-08-20 09:27 | 1311.16408 | 20.0013 | 3 | 1 | 3.261167 | 0 | 0 | 0 | 0 | 0 | 0 | 1.132416e-05 | 26.10022
2023-08-20 09:27 | 1311.26338 | 20.1006 | 3 | 1 | 3.261334 | 0 | 0 | 0 | 0 | 0 | 0 | 1.314585e-05 | 26.10022
2023-08-20 09:27 | 1311.36288 | 20.2001 | 3 | 1 | 3.261335 | 0 | 0 | 0 | 0 | 0 | 0 | 1.497122e-05 | 26.10022
2023-08-20 09:27 | 1311.46288 | 20.3001 | 3 | 1 | 3.261441 | 0 | 0 | 0 | 0 | 0 | 0 | 1.680576e-05 | 26.10022
2023-08-20 09:27 | 1311.56308 | 20.4003 | 3 | 1 | 3.261477 | 0 | 0 | 0 | 0 | 0 | 0 | 1.864397e-05 | 26.10022
2023-08-20 09:27 | 1311.66408 | 20.5013 | 3 | 1 | 3.261413 | 0 | 0 | 0 | 0 | 0 | 0 | 2.049685e-05 | 26.10022
2023-08-20 09:27 | 1311.76348 | 20.6007 | 3 | 1 | 3.261199 | 0 | 0 | 0 | 0 | 0 | 0 | 2.232038e-05 | 26.10022
2023-08-20 09:27 | 1311.86328 | 20.7005 | 3 | 1 | 3.26136 | 0 | 0 | 0 | 0 | 0 | 0 | 2.415125e-05 | 26.10022
2023-08-20 09:27 | 1311.96338 | 20.8006 | 3 | 1 | 3.261349 | 0 | 0 | 0 | 0 | 0 | 0 | 2.598763e-05 | 26.10022
2023-08-20 09:27 | 1312.06278 | 20.9 | 3 | 1 | 3.261371 | 0 | 0 | 0 | 0 | 0 | 0 | 2.141147e-05 | 26.10022
2023-08-20 09:27 | 1312.16388 | 21.0011 | 3 | 1 | 3.261294 | 0 | 0 | 0 | 0 | 0 | 0 | 1.675705e-05 | 26.10022
2023-08-20 09:27 | 1312.26318 | 21.1004 | 3 | 1 | 3.261322 | 0 | 0 | 0 | 0 | 0 | 0 | 1.218549e-05 | 26.10022
2023-08-20 09:27 | 1312.36298 | 21.2002 | 3 | 1 | 3.261429 | 0 | 0 | 0 | 0 | 0 | 0 | 7.590918e-06 | 26.10022
2023-08-20 09:27 | 1312.46318 | 21.3004 | 3 | 1 | 3.261362 | 0 | 0 | 0 | 0 | 0 | 0 | 2.97793e-06 | 26.10022
2023-08-20 09:27 | 1312.56338 | 21.4006 | 3 | 1 | 3.261383 | 0 | 0 | 0 | 0 | 0 | 0 | -1.635058e-06 | 26.10022
2023-08-20 09:27 | 1312.66298 | 21.5002 | 3 | 1 | 3.261351 | 0 | 0 | 0 | 0 | 0 | 0 | -6.220423e-06 | 26.10022
2023-08-20 09:27 | 1312.76298 | 21.6002 | 3 | 1 | 3.261299 | 0 | 0 | 0 | 0 | 0 | 0 | -1.08242e-05 | 26.10022
2023-08-20 09:27 | 1312.86278 | 21.7 | 3 | 1 | 3.26145 | 0 | 0 | 0 | 0 | 0 | 0 | -1.541878e-05 | 26.10022
2023-08-20 09:27 | 1312.96288 | 21.8001 | 3 | 1 | 3.261445 | 0 | 0 | 0 | 0 | 0 | 0 | -2.002716e-05 | 26.10022
2023-08-20 09:27 | 1313.06328 | 21.9005 | 3 | 1 | 3.261329 | 0 | 0 | 0 | 0 | 0 | 0 | -1.98596e-05 | 26.10022
2023-08-20 09:27 | 1313.16298 | 22.0002 | 3 | 1 | 3.261369 | 0 | 0 | 0 | 0 | 0 | 0 | -1.969321e-05 | 26.10022
2023-08-20 09:27 | 1313.26388 | 22.1011 | 3 | 1 | 3.261303 | 0 | 0 | 0 | 0 | 0 | 0 | -1.952481e-05 | 26.14913
2023-08-20 09:27 | 1313.36338 | 22.2006 | 3 | 1 | 3.261264 | 0 | 0 | 0 | 0 | 0 | 0 | -1.935875e-05 | 26.14917
2023-08-20 09:27 | 1313.46288 | 22.3001 | 3 | 1 | 3.261412 | 0 | 0 | 0 | 0 | 0 | 0 | -1.91927e-05 | 26.14917
2023-08-20 09:27 | 1313.56358 | 22.4008 | 3 | 1 | 3.261189 | 0 | 0 | 0 | 0 | 0 | 0 | -1.902463e-05 | 26.14917
2023-08-20 09:27 | 1313.66328 | 22.5005 | 3 | 1 | 3.261359 | 0 | 0 | 0 | 0 | 0 | 0 | -1.885824e-05 | 26.14917
2023-08-20 09:27 | 1313.76268 | 22.5999 | 3 | 1 | 3.261392 | 0 | 0 | 0 | 0 | 0 | 0 | -1.869235e-05 | 26.14917
2023-08-20 09:27 | 1313.86288 | 22.7001 | 3 | 1 | 3.26142 | 0 | 0 | 0 | 0 | 0 | 0 | -1.852512e-05 | 26.14917
2023-08-20 09:27 | 1313.96288 | 22.8001 | 3 | 1 | 3.261359 | 0 | 0 | 0 | 0 | 0 | 0 | -1.835823e-05 | 26.14917
2023-08-20 09:27 | 1314.06318 | 22.9004 | 3 | 1 | 3.261351 | 0 | 0 | 0 | 0 | 0 | 0 | -2.280434e-05 | 26.14917
2023-08-20 09:27 | 1314.16288 | 23.0001 | 3 | 1 | 3.261376 | 0 | 0 | 0 | 0 | 0 | 0 | -2.722386e-05 | 26.14917
2023-08-20 09:27 | 1314.26278 | 23.1 | 3 | 1 | 3.261311 | 0 | 0 | 0 | 0 | 0 | 0 | -3.165224e-05 | 26.14917
2023-08-20 09:27 | 1314.36278 | 23.2 | 3 | 1 | 3.261442 | 0 | 0 | 0 | 0 | 0 | 0 | -3.608505e-05 | 26.14917
2023-08-20 09:27 | 1314.46328 | 23.3005 | 3 | 1 | 3.261307 | 0 | 0 | 0 | 0 | 0 | 0 | -4.054002e-05 | 26.14917
2023-08-20 09:27 | 1314.56348 | 23.4007 | 3 | 1 | 3.261286 | 0 | 0 | 0 | 0 | 0 | 0 | -4.49817e-05 | 26.14917
2023-08-20 09:27 | 1314.66348 | 23.5007 | 3 | 1 | 3.261313 | 0 | 0 | 0 | 0 | 0 | 0 | -4.941451e-05 | 26.14917
2023-08-20 09:27 | 1314.76368 | 23.6009 | 3 | 1 | 3.261405 | 0 | 0 | 0 | 0 | 0 | 0 | -5.385619e-05 | 26.14917
2023-08-20 09:27 | 1314.86308 | 23.7003 | 3 | 1 | 3.261364 | 0 | 0 | 0 | 0 | 0 | 0 | -5.826241e-05 | 26.14917
2023-08-20 09:27 | 1314.96328 | 23.8005 | 3 | 1 | 3.261461 | 0 | 0 | 0 | 0 | 0 | 0 | -6.270409e-05 | 26.14917
2023-08-20 09:27 | 1315.06328 | 23.9005 | 3 | 1 | 3.261219 | 0 | 0 | 0 | 0 | 0 | 0 | -5.356991e-05 | 26.14917
2023-08-20 09:27 | 1315.16298 | 24.0002 | 3 | 1 | 3.261302 | 0 | 0 | 0 | 0 | 0 | 0 | -4.446315e-05 | 26.14917
2023-08-20 09:27 | 1315.26318 | 24.1004 | 3 | 1 | 3.261216 | 0 | 0 | 0 | 0 | 0 | 0 | -3.53107e-05 | 26.14917
2023-08-20 09:27 | 1315.36268 | 24.1999 | 3 | 1 | 3.261369 | 0 | 0 | 0 | 0 | 0 | 0 | -2.62222e-05 | 26.14917
2023-08-20 09:27 | 1315.46338 | 24.3006 | 3 | 1 | 3.261383 | 0 | 0 | 0 | 0 | 0 | 0 | -1.702409e-05 | 26.14917
2023-08-20 09:27 | 1315.56278 | 24.4 | 3 | 1 | 3.261356 | 0 | 0 | 0 | 0 | 0 | 0 | -7.944726e-06 | 26.14917
2023-08-20 09:27 | 1315.66328 | 24.5005 | 3 | 1 | 3.261267 | 0 | 0 | 0 | 0 | 0 | 0 | 1.235117e-06 | 26.14917
2023-08-20 09:27 | 1315.76328 | 24.6005 | 3 | 1 | 3.261405 | 0 | 0 | 0 | 0 | 0 | 0 | 1.036929e-05 | 26.14917
2023-08-20 09:27 | 1315.86268 | 24.6999 | 3 | 1 | 3.261369 | 0 | 0 | 0 | 0 | 0 | 0 | 1.944866e-05 | 26.14917
2023-08-20 09:27 | 1315.96298 | 24.8002 | 3 | 1 | 3.261441 | 0 | 0 | 0 | 0 | 0 | 0 | 2.861023e-05 | 26.14917
2023-08-20 09:27 | 1316.06308 | 24.9003 | 3 | 1 | 3.26147 | 0 | 0 | 0 | 0 | 0 | 0 | 1.758317e-05 | 26.17019
2023-08-20 09:27 | 1316.16328 | 25.0005 | 3 | 1 | 3.261276 | 0 | 0 | 0 | 0 | 0 | 0 | 6.545101e-06 | 26.17019
2023-08-20 09:27 | 1316.26278 | 25.1 | 3 | 1 | 3.261399 | 0 | 0 | 0 | 0 | 0 | 0 | -4.415858e-06 | 26.17019
2023-08-20 09:27 | 1316.36388 | 25.2011 | 3 | 1 | 3.26136 | 0 | 0 | 0 | 0 | 0 | 0 | -1.555307e-05 | 26.17019
2023-08-20 09:27 | 1316.46328 | 25.3005 | 3 | 1 | 3.261264 | 0 | 0 | 0 | 0 | 0 | 0 | -2.650302e-05 | 26.17019
2023-08-20 09:27 | 1316.56268 | 25.3999 | 3 | 1 | 3.261381 | 0 | 0 | 0 | 0 | 0 | 0 | -3.745296e-05 | 26.17019
2023-08-20 09:27 | 1316.66298 | 25.5002 | 3 | 1 | 3.261363 | 0 | 0 | 0 | 0 | 0 | 0 | -4.850205e-05 | 26.17019
2023-08-20 09:27 | 1316.76388 | 25.6011 | 3 | 1 | 3.261405 | 0 | 0 | 0 | 0 | 0 | 0 | -5.961723e-05 | 26.17019
2023-08-20 09:27 | 1316.86268 | 25.6999 | 3 | 1 | 3.261383 | 0 | 0 | 0 | 0 | 0 | 0 | -7.050108e-05 | 26.17019
2023-08-20 09:27 | 1316.96288 | 25.8001 | 3 | 1 | 3.261376 | 0 | 0 | 0 | 0 | 0 | 0 | -8.153915e-05 | 26.17019
2023-08-20 09:27 | 1317.06308 | 25.9003 | 3 | 1 | 3.261443 | 0 | 0 | 0 | 0 | 0 | 0 | -7.972319e-05 | 26.17019
2023-08-20 09:27 | 1317.16328 | 26.0005 | 3 | 1 | 3.26144 | 0 | 0 | 0 | 0 | 0 | 0 | -7.790722e-05 | 26.17019
2023-08-20 09:27 | 1317.26288 | 26.1001 | 3 | 1 | 3.261423 | 0 | 0 | 0 | 0 | 0 | 0 | -7.610212e-05 | 26.17019
2023-08-20 09:27 | 1317.36348 | 26.2007 | 3 | 1 | 3.261366 | 0 | 0 | 0 | 0 | 0 | 0 | -7.427891e-05 | 26.17019
2023-08-20 09:27 | 1317.46288 | 26.3001 | 3 | 1 | 3.261361 | 0 | 0 | 0 | 0 | 0 | 0 | -7.247744e-05 | 26.17019
2023-08-20 09:27 | 1317.56318 | 26.4004 | 3 | 1 | 3.261489 | 0 | 0 | 0 | 0 | 0 | 0 | -7.065966e-05 | 26.17019
2023-08-20 09:27 | 1317.66368 | 26.5009 | 3 | 1 | 3.261376 | 0 | 0 | 0 | 0 | 0 | 0 | -6.883825e-05 | 26.17019
2023-08-20 09:27 | 1317.76308 | 26.6003 | 3 | 1 | 3.261402 | 0 | 0 | 0 | 0 | 0 | 0 | -6.703678e-05 | 26.17019
2023-08-20 09:27 | 1317.86328 | 26.7005 | 3 | 1 | 3.261275 | 0 | 0 | 0 | 0 | 0 | 0 | -6.522081e-05 | 26.17019
2023-08-20 09:27 | 1317.96268 | 26.7999 | 3 | 1 | 3.261419 | 0 | 0 | 0 | 0 | 0 | 0 | -6.341934e-05 | 26.17019
2023-08-20 09:27 | 1318.06288 | 26.9001 | 3 | 1 | 3.261399 | 0 | 0 | 0 | 0 | 0 | 0 | -6.12226e-05 | 26.17019
2023-08-20 09:27 | 1318.16268 | 26.9999 | 3 | 1 | 3.261428 | 0 | 0 | 0 | 0 | 0 | 0 | -5.903463e-05 | 26.17019
2023-08-20 09:27 | 1318.26288 | 27.1001 | 3 | 1 | 3.261498 | 0 | 0 | 0 | 0 | 0 | 0 | -5.683789e-05 | 26.17019
2023-08-20 09:27 | 1318.36308 | 27.2003 | 3 | 1 | 3.261445 | 0 | 0 | 0 | 0 | 0 | 0 | -5.464115e-05 | 26.17019
2023-08-20 09:27 | 1318.46308 | 27.3003 | 3 | 1 | 3.261511 | 0 | 0 | 0 | 0 | 0 | 0 | -5.24488e-05 | 26.17019
2023-08-20 09:27 | 1318.56328 | 27.4005 | 3 | 1 | 3.261369 | 0 | 0 | 0 | 0 | 0 | 0 | -5.025206e-05 | 26.17019
2023-08-20 09:27 | 1318.66408 | 27.5013 | 3 | 1 | 3.26146 | 0 | 0 | 0 | 0 | 0 | 0 | -4.804217e-05 | 26.17019
2023-08-20 09:27 | 1318.76268 | 27.5999 | 3 | 1 | 3.261434 | 0 | 0 | 0 | 0 | 0 | 0 | -4.58805e-05 | 26.17019
2023-08-20 09:27 | 1318.86288 | 27.7001 | 3 | 1 | 3.261447 | 0 | 0 | 0 | 0 | 0 | 0 | -4.368376e-05 | 26.17019
2023-08-20 09:27 | 1318.96318 | 27.8004 | 3 | 1 | 3.261386 | 0 | 0 | 0 | 0 | 0 | 0 | -4.148483e-05 | 26.18478
2023-08-20 09:27 | 1319.06258 | 27.8998 | 3 | 1 | 3.261335 | 0 | 0 | 0 | 0 | 0 | 0 | -1.959151e-05 | 26.18479
2023-08-20 09:27 | 1319.16398 | 28.0012 | 3 | 1 | 3.261376 | 0 | 0 | 0 | 0 | 0 | 0 | 2.742314e-06 | 26.18479
2023-08-20 09:27 | 1319.26328 | 28.1005 | 3 | 1 | 3.26151 | 0 | 0 | 0 | 0 | 0 | 0 | 2.461361e-05 | 26.18479
2023-08-20 09:27 | 1319.36408 | 28.2013 | 3 | 1 | 3.261353 | 0 | 0 | 0 | 0 | 0 | 0 | 4.681528e-05 | 26.18479
2023-08-20 09:27 | 1319.46298 | 28.3002 | 3 | 1 | 3.26134 | 0 | 0 | 0 | 0 | 0 | 0 | 6.859847e-05 | 26.18479
2023-08-20 09:27 | 1319.56318 | 28.4004 | 3 | 1 | 3.261401 | 0 | 0 | 0 | 0 | 0 | 0 | 9.0668e-05 | 26.18479
2023-08-20 09:27 | 1319.66328 | 28.5005 | 3 | 1 | 3.261364 | 0 | 0 | 0 | 0 | 0 | 0 | 0.0001127155 | 26.18479
2023-08-20 09:27 | 1319.76278 | 28.6 | 3 | 1 | 3.261349 | 0 | 0 | 0 | 0 | 0 | 0 | 0.0001346308 | 26.18479
2023-08-20 09:27 | 1319.86308 | 28.7003 | 3 | 1 | 3.261305 | 0 | 0 | 0 | 0 | 0 | 0 | 0.0001567224 | 26.18479
2023-08-20 09:27 | 1319.96338 | 28.8006 | 3 | 1 | 3.261417 | 0 | 0 | 0 | 0 | 0 | 0 | 0.0001788139 | 26.18479
2023-08-20 09:27 | 1320.06278 | 28.9 | 3 | 1 | 3.261472 | 0 | 0 | 0 | 0 | 0 | 0 | 0.000166039 | 26.18479
2023-08-20 09:27 | 1320.16318 | 29.0004 | 3 | 1 | 3.261463 | 0 | 0 | 0 | 0 | 0 | 0 | 0.0001531355 | 26.18479
2023-08-20 09:27 | 1320.26268 | 29.0999 | 3 | 1 | 3.261422 | 0 | 0 | 0 | 0 | 0 | 0 | 0.0001403478 | 26.18479
2023-08-20 09:27 | 1320.36298 | 29.2002 | 3 | 1 | 3.261498 | 0 | 0 | 0 | 0 | 0 | 0 | 0.0001274572 | 26.18479
2023-08-20 09:27 | 1320.46318 | 29.3004 | 3 | 1 | 3.261377 | 0 | 0 | 0 | 0 | 0 | 0 | 0.0001145794 | 26.18479
2023-08-20 09:27 | 1320.56258 | 29.3998 | 3 | 1 | 3.261469 | 0 | 0 | 0 | 0 | 0 | 0 | 0.0001018045 | 26.18479
2023-08-20 09:27 | 1320.66338 | 29.5006 | 3 | 1 | 3.261421 | 0 | 0 | 0 | 0 | 0 | 0 | 8.884961e-05 | 26.18479
2023-08-20 09:27 | 1320.76318 | 29.6004 | 3 | 1 | 3.261409 | 0 | 0 | 0 | 0 | 0 | 0 | 7.602327e-05 | 26.18479
2023-08-20 09:27 | 1320.86308 | 29.7003 | 3 | 1 | 3.261384 | 0 | 0 | 0 | 0 | 0 | 0 | 6.318407e-05 | 26.18479
2023-08-20 09:27 | 1320.96328 | 29.8005 | 3 | 1 | 3.261463 | 0 | 0 | 0 | 0 | 0 | 0 | 5.030632e-05 | 26.18479
2023-08-20 09:27 | 1321.06268 | 29.8999 | 3 | 1 | 3.261514 | 0 | 0 | 0 | 0 | 0 | 0 | 5.030632e-05 | 26.18479
2023-08-20 09:27 | 1321.16258 | 29.9998 | 3 | 1 | 3.2615 | 0 | 0 | 0 | 0 | 0 | 0 | 5.030632e-05 | 26.18479
2023-08-20 09:27 | 1321.16528 | 30.0025 | 3 | 1 | 3.261514 | 0 | 0 | 0 | 0 | 0 | 0 | 5.030632e-05 | 26.18479