## Global_Info
TEST REPORT
|  |  | 20230817_w10_EIS363 | Serial Number |  | C:\ArbinSoftware\DataPro\Result\20230817_w10_EIS363
|  |  | 2023-08-27 | 207487
Channel | Start DateTime | Schedule File Name | Creator | Comments | Software Version | Schedule Version | MASS | Specific Capacity | Capacity | Item ID | Has Aux | Has Specail | Log Aux Data Flag | Log Special Flag
5 | 2023-08-17 22:01 | INR21700_m50T\2nd_life_EIS\EIS_general.sdu |  |  | PV7.0 Build: 181116USB | Schedule Version 7.00.15 | 0 | 0 | 4.85 |  | 1 | 0 | TRUE | TRUE
Note on G2: Click to open file path

## ACIM_Chan5
Device_ID | Test_ID | Channel_ID | Cycle_ID | Step_ID | Pt | Freq | Zmod | Zphz
Gamry_1 | 794 | 4 | 1 | 2 | 0 | 10019.53 | 0.0476099 | 49.1721
Gamry_1 | 794 | 4 | 1 | 2 | 1 | 7207.031 | 0.0393773 | 43.3378
Gamry_1 | 794 | 4 | 1 | 2 | 2 | 5150.463 | 0.0333871 | 36.65893
Gamry_1 | 794 | 4 | 1 | 2 | 3 | 3715.701 | 0.0295098 | 29.55883
Gamry_1 | 794 | 4 | 1 | 2 | 4 | 2686.738 | 0.0271302 | 22.61379
Gamry_1 | 794 | 4 | 1 | 2 | 5 | 1933.594 | 0.0258038 | 16.37222
Gamry_1 | 794 | 4 | 1 | 2 | 6 | 1395.089 | 0.0252143 | 11.26092
Gamry_1 | 794 | 4 | 1 | 2 | 7 | 1000.702 | 0.0250498 | 7.260358
Gamry_1 | 794 | 4 | 1 | 2 | 8 | 716.9117 | 0.0250918 | 4.351625
Gamry_1 | 794 | 4 | 1 | 2 | 9 | 520.8333 | 0.0252931 | 2.351862
Gamry_1 | 794 | 4 | 1 | 2 | 10 | 372.8693 | 0.0255526 | 0.843542
Gamry_1 | 794 | 4 | 1 | 2 | 11 | 269.3965 | 0.0257652 | -0.2154491
Gamry_1 | 794 | 4 | 1 | 2 | 12 | 193.6983 | 0.0260205 | -0.976604
Gamry_1 | 794 | 4 | 1 | 2 | 13 | 139.2327 | 0.026321 | -1.396793
Gamry_1 | 794 | 4 | 1 | 2 | 14 | 99.734 | 0.026629 | -1.843158
Gamry_1 | 794 | 4 | 1 | 2 | 15 | 72.11539 | 0.0269194 | -2.01497
Gamry_1 | 794 | 4 | 1 | 2 | 16 | 49.86702 | 0.0271927 | -2.187938
Gamry_1 | 794 | 4 | 1 | 2 | 17 | 37.5 | 0.0274353 | -2.214459
Gamry_1 | 794 | 4 | 1 | 2 | 18 | 27.25291 | 0.0276851 | -2.162741
Gamry_1 | 794 | 4 | 1 | 2 | 19 | 19.29012 | 0.0279767 | -2.112492
Gamry_1 | 794 | 4 | 1 | 2 | 20 | 13.95089 | 0.0282155 | -1.953501
Gamry_1 | 794 | 4 | 1 | 2 | 21 | 9.9734 | 0.0284553 | -1.82804
Gamry_1 | 794 | 4 | 1 | 2 | 22 | 7.233796 | 0.0285498 | -1.702163
Gamry_1 | 794 | 4 | 1 | 2 | 23 | 5.196785 | 0.028715 | -1.594644
Gamry_1 | 794 | 4 | 1 | 2 | 24 | 3.720238 | 0.0288407 | -1.295031
Gamry_1 | 794 | 4 | 1 | 2 | 25 | 2.689329 | 0.0288685 | -1.385574
Gamry_1 | 794 | 4 | 1 | 2 | 26 | 1.929012 | 0.0289665 | -1.147684
Gamry_1 | 794 | 4 | 1 | 2 | 27 | 1.395089 | 0.0291495 | -1.071388
Gamry_1 | 794 | 4 | 1 | 2 | 28 | 0.997765 | 0.0292725 | -1.210679
Gamry_1 | 794 | 4 | 1 | 2 | 29 | 0.7233796 | 0.0292759 | -1.28089
Gamry_1 | 794 | 4 | 1 | 2 | 30 | 0.5185288 | 0.0294468 | -1.515088
Gamry_1 | 794 | 4 | 1 | 2 | 31 | 0.3732086 | 0.0295361 | -1.676406
Gamry_1 | 794 | 4 | 1 | 2 | 32 | 0.2687787 | 0.0296694 | -1.858248
Gamry_1 | 794 | 4 | 1 | 2 | 33 | 0.1933787 | 0.0298201 | -2.194631
Gamry_1 | 794 | 4 | 1 | 2 | 34 | 0.1391776 | 0.030014 | -2.628477
Gamry_1 | 794 | 4 | 1 | 2 | 35 | 0.1001603 | 0.0302565 | -3.160903
Gamry_1 | 794 | 4 | 1 | 2 | 36 | 0.0719825 | 0.0305623 | -3.72879
Gamry_1 | 794 | 4 | 1 | 2 | 37 | 0.051807 | 0.0308794 | -4.474114
Gamry_1 | 794 | 4 | 1 | 2 | 38 | 0.0372971 | 0.0312958 | -5.371931
Gamry_1 | 794 | 4 | 1 | 2 | 39 | 0.0268286 | 0.0318284 | -6.393621
Gamry_1 | 794 | 4 | 1 | 2 | 40 | 0.0193124 | 0.0324643 | -7.597831
Gamry_1 | 794 | 4 | 1 | 2 | 41 | 0.0138979 | 0.0332423 | -9.055717
Gamry_1 | 794 | 4 | 1 | 2 | 42 | 0.0100006 | 0.0342446 | -10.82099
Note on A1: Device_ID
Note on B1: Test_ID
Note on C1: Channel_ID
Note on D1: Cycle_ID
Note on E1: Step_ID
Note on F1: Pt
Note on G1: Freq
Note on H1: Zmod
Note on I1: Zphz

## Channel_5_1
Date_Time | Test_Time(s) | Step_Time(s) | Step_Index | Cycle_Index | Voltage(V) | Current(A) | Charge_Capacity(Ah) | Discharge_Capacity(Ah) | Charge_Energy(Wh) | Discharge_Energy(Wh) | Internal Resistance(Ohm) | dV/dt(V/s) | Aux_Temperature(¡æ)_1
2023-08-17 22:00 | 0.1006 | 0.1004 | 1 | 1 | 3.635485 | 0 | 0 | 0 | 0 | 0 | 0 | 0 | 25.3028
2023-08-17 22:00 | 0.2 | 0.1998 | 1 | 1 | 3.635515 | 0 | 0 | 0 | 0 | 0 | 0 | 0 | 25.3028
2023-08-17 22:00 | 0.3 | 0.2998 | 1 | 1 | 3.635398 | 0 | 0 | 0 | 0 | 0 | 0 | 0 | 25.3028
2023-08-17 22:00 | 0.4004 | 0.4002 | 1 | 1 | 3.635392 | 0 | 0 | 0 | 0 | 0 | 0 | 0 | 25.3028
2023-08-17 22:00 | 0.5011 | 0.5009 | 1 | 1 | 3.635422 | 0 | 0 | 0 | 0 | 0 | 0 | 0 | 25.3028
2023-08-17 22:00 | 0.6005 | 0.6003 | 1 | 1 | 3.635489 | 0 | 0 | 0 | 0 | 0 | 0 | 0 | 25.3028
2023-08-17 22:00 | 0.7013 | 0.7011 | 1 | 1 | 3.635478 | 0 | 0 | 0 | 0 | 0 | 0 | 0 | 25.29038
2023-08-17 22:00 | 0.8007 | 0.8005 | 1 | 1 | 3.635432 | 0 | 0 | 0 | 0 | 0 | 0 | -8.338704e-08 | 25.29037
2023-08-17 22:00 | 0.9015 | 0.9013 | 1 | 1 | 3.635488 | 0 | 0 | 0 | 0 | 0 | 0 | -1.679485e-07 | 25.29037
2023-08-17 22:00 | 1.0013 | 1.0011 | 1 | 1 | 3.635434 | 0 | 0 | 0 | 0 | 0 | 0 | -2.516712e-07 | 25.29037
2023-08-17 22:00 | 1.0015 | 1.0013 | 1 | 1 | 3.635471 | 0 | 0 | 0 | 0 | 0 | 0 | -2.518389e-07 | 25.29037
2023-08-17 22:00 | 1.0183 | 0.001 | 2 | 1 | 3.635934 | 0 | 0 | 0 | 0 | 0 | 0 | -2.659325e-07 | 25.29036
2023-08-17 22:01 | 61.0194 | 60.0021 | 2 | 1 | 3.636306 | 0 | 0 | 0 | 0 | 0 | 0 | -5.060109e-05 | 25.28411
2023-08-17 22:02 | 121.0223 | 120.005 | 2 | 1 | 3.631708 | 0 | 0 | 0 | 0 | 0 | 0 | -0.0001009377 | 25.27785
2023-08-17 22:03 | 181.0241 | 180.0068 | 2 | 1 | 3.629356 | 0 | 0 | 0 | 0 | 0 | 0 | -0.0001512735 | 25.2716
2023-08-17 22:04 | 241.0251 | 240.0078 | 2 | 1 | 3.643255 | 0 | 0 | 0 | 0 | 0 | 0 | -0.0002016086 | 25.26534
2023-08-17 22:05 | 301.0253 | 300.008 | 2 | 1 | 3.637415 | 0 | 0 | 0 | 0 | 0 | 0 | -0.000251943 | 25.25908
2023-08-17 22:06 | 361.0265 | 360.0092 | 2 | 1 | 3.640602 | 0 | 0 | 0 | 0 | 0 | 0 | -0.0003022782 | 25.25283
2023-08-17 22:07 | 421.0289 | 420.0116 | 2 | 1 | 3.642225 | 0 | 0 | 0 | 0 | 0 | 0 | -0.0003526144 | 25.24657
2023-08-17 22:08 | 481.0295 | 480.0122 | 2 | 1 | 3.640686 | 0 | 0 | 0 | 0 | 0 | 0 | -0.0004029492 | 25.24032
2023-08-17 22:09 | 541.03 | 540.0127 | 2 | 1 | 3.629663 | 0 | 0 | 0 | 0 | 0 | 0 | -0.0004532838 | 25.23406
2023-08-17 22:10 | 601.0311 | 600.0138 | 2 | 1 | 3.633592 | 0 | 0 | 0 | 0 | 0 | 0 | -0.000503619 | 25.23627
2023-08-17 22:11 | 661.0344 | 660.0171 | 2 | 1 | 3.640046 | 0 | 0 | 0 | 0 | 0 | 0 | -0.000553956 | 25.28354
2023-08-17 22:12 | 721.0344 | 720.0171 | 2 | 1 | 3.643475 | 0 | 0 | 0 | 0 | 0 | 0 | -0.0006042902 | 25.24686
2023-08-17 22:13 | 781.0346 | 780.0173 | 2 | 1 | 3.64342 | 0 | 0 | 0 | 0 | 0 | 0 | -0.0006546246 | 25.23691
2023-08-17 22:14 | 841.035 | 840.0177 | 2 | 1 | 3.640928 | 0 | 0 | 0 | 0 | 0 | 0 | -0.0007049592 | 25.28124
2023-08-17 22:15 | 901.0356 | 900.0183 | 2 | 1 | 3.634133 | 0 | 0 | 0 | 0 | 0 | 0 | -0.0007552939 | 25.22679
2023-08-17 22:16 | 961.0383 | 960.021 | 2 | 1 | 3.629415 | 0 | 0 | 0 | 0 | 0 | 0 | -0.0008056304 | 25.2592
2023-08-17 22:17 | 1021.0383 | 1020.021 | 2 | 1 | 3.63936 | 0 | 0 | 0 | 0 | 0 | 0 | -0.0008559646 | 25.25222
2023-08-17 22:18 | 1081.0387 | 1080.0214 | 2 | 1 | 3.637762 | 0 | 0 | 0 | 0 | 0 | 0 | -0.0009062992 | 25.21632
2023-08-17 22:19 | 1141.0396 | 1140.0223 | 2 | 1 | 3.63108 | 0 | 0 | 0 | 0 | 0 | 0 | -0.0009566342 | 25.2564
2023-08-17 22:20 | 1201.0415 | 1200.0242 | 2 | 1 | 3.643471 | 0 | 0 | 0 | 0 | 0 | 0 | -0.00100697 | 25.27068
2023-08-17 22:21 | 1261.0416 | 1260.0243 | 2 | 1 | 3.630278 | 0 | 0 | 0 | 0 | 0 | 0 | -0.001057304 | 25.27032
2023-08-17 22:22 | 1279.044176 | 0.1013 | 3 | 1 | 3.635287 | 0 | 0 | 0 | 0 | 0 | 0 | -0.001072407 | 25.25507
2023-08-17 22:22 | 1279.143276 | 0.2004 | 3 | 1 | 3.635217 | 0 | 0 | 0 | 0 | 0 | 0 | -0.001082043 | 25.25507
2023-08-17 22:22 | 1279.243276 | 0.3004 | 3 | 1 | 3.635128 | 0 | 0 | 0 | 0 | 0 | 0 | -0.001091767 | 25.25507
2023-08-17 22:22 | 1279.342676 | 0.3998 | 3 | 1 | 3.635194 | 0 | 0 | 0 | 0 | 0 | 0 | -0.001101432 | 25.25507
2023-08-17 22:22 | 1279.442976 | 0.5001 | 3 | 1 | 3.635258 | 0 | 0 | 0 | 0 | 0 | 0 | -0.001111185 | 25.25507
2023-08-17 22:22 | 1279.543976 | 0.6011 | 3 | 1 | 3.635059 | 0 | 0 | 0 | 0 | 0 | 0 | -0.001121006 | 25.25507
2023-08-17 22:22 | 1279.643776 | 0.7009 | 3 | 1 | 3.635339 | 0 | 0 | 0 | 0 | 0 | 0 | -0.00113071 | 25.25507
2023-08-17 22:22 | 1279.742976 | 0.8001 | 3 | 1 | 3.635254 | 0 | 0 | 0 | 0 | 0 | 0 | -0.001140356 | 25.25507
2023-08-17 22:22 | 1279.842976 | 0.9001 | 3 | 1 | 3.635247 | 0 | 0 | 0 | 0 | 0 | 0 | -0.001029744 | 25.25507
2023-08-17 22:22 | 1279.943776 | 1.0009 | 3 | 1 | 3.635313 | 0 | 0 | 0 | 0 | 0 | 0 | -0.0009182477 | 25.25507
2023-08-17 22:22 | 1280.043176 | 1.1003 | 3 | 1 | 3.635241 | 0 | 0 | 0 | 0 | 0 | 0 | -0.0008082997 | 25.25507
2023-08-17 22:22 | 1280.143176 | 1.2003 | 3 | 1 | 3.635274 | 0 | 0 | 0 | 0 | 0 | 0 | -0.000697688 | 25.25507
2023-08-17 22:22 | 1280.243376 | 1.3005 | 3 | 1 | 3.635357 | 0 | 0 | 0 | 0 | 0 | 0 | -0.000586855 | 25.25507
2023-08-17 22:22 | 1280.343376 | 1.4005 | 3 | 1 | 3.635208 | 0 | 0 | 0 | 0 | 0 | 0 | -0.0004762433 | 25.25507
2023-08-17 22:22 | 1280.442976 | 1.5001 | 3 | 1 | 3.635368 | 0 | 0 | 0 | 0 | 0 | 0 | -0.000366074 | 25.25507
2023-08-17 22:22 | 1280.543176 | 1.6003 | 3 | 1 | 3.635247 | 0 | 0 | 0 | 0 | 0 | 0 | -0.0002552411 | 25.25507
2023-08-17 22:22 | 1280.643176 | 1.7003 | 3 | 1 | 3.635348 | 0 | 0 | 0 | 0 | 0 | 0 | -0.0001446294 | 25.25507
2023-08-17 22:22 | 1280.742676 | 1.7998 | 3 | 1 | 3.635285 | 0 | 0 | 0 | 0 | 0 | 0 | -3.457069e-05 | 25.25507
2023-08-17 22:22 | 1280.843076 | 1.9002 | 3 | 1 | 3.635276 | 0 | 0 | 0 | 0 | 0 | 0 | -2.770277e-05 | 25.25507
2023-08-17 22:22 | 1280.943876 | 2.001 | 3 | 1 | 3.635274 | 0 | 0 | 0 | 0 | 0 | 0 | -2.080749e-05 | 25.25507
2023-08-17 22:22 | 1281.043076 | 2.1002 | 3 | 1 | 3.635347 | 0 | 0 | 0 | 0 | 0 | 0 | -1.402165e-05 | 25.25507
2023-08-17 22:22 | 1281.143076 | 2.2002 | 3 | 1 | 3.635333 | 0 | 0 | 0 | 0 | 0 | 0 | -7.181088e-06 | 25.25507
2023-08-17 22:22 | 1281.243276 | 2.3004 | 3 | 1 | 3.635334 | 0 | 0 | 0 | 0 | 0 | 0 | -3.268453e-07 | 25.25507
2023-08-17 22:22 | 1281.343276 | 2.4004 | 3 | 1 | 3.635223 | 0 | 0 | 0 | 0 | 0 | 0 | 6.513716e-06 | 25.25507
2023-08-17 22:22 | 1281.442676 | 2.4998 | 3 | 1 | 3.635206 | 0 | 0 | 0 | 0 | 0 | 0 | 1.331323e-05 | 25.25507
2023-08-17 22:22 | 1281.542876 | 2.6 | 3 | 1 | 3.635366 | 0 | 0 | 0 | 0 | 0 | 0 | 2.016748e-05 | 25.20386
2023-08-17 22:22 | 1281.642876 | 2.7 | 3 | 1 | 3.635237 | 0 | 0 | 0 | 0 | 0 | 0 | 2.700804e-05 | 25.20386
2023-08-17 22:22 | 1281.742976 | 2.8001 | 3 | 1 | 3.635447 | 0 | 0 | 0 | 0 | 0 | 0 | 3.385544e-05 | 25.20386
2023-08-17 22:22 | 1281.842976 | 2.9001 | 3 | 1 | 3.635309 | 0 | 0 | 0 | 0 | 0 | 0 | 2.925258e-05 | 25.20386
2023-08-17 22:22 | 1281.943276 | 3.0004 | 3 | 1 | 3.635269 | 0 | 0 | 0 | 0 | 0 | 0 | 2.463591e-05 | 25.20386
2023-08-17 22:22 | 1282.042876 | 3.1 | 3 | 1 | 3.635344 | 0 | 0 | 0 | 0 | 0 | 0 | 2.005146e-05 | 25.20386
2023-08-17 22:22 | 1282.143176 | 3.2003 | 3 | 1 | 3.635265 | 0 | 0 | 0 | 0 | 0 | 0 | 1.543479e-05 | 25.20386
2023-08-17 22:22 | 1282.243376 | 3.3005 | 3 | 1 | 3.635296 | 0 | 0 | 0 | 0 | 0 | 0 | 1.082273e-05 | 25.20386
2023-08-17 22:22 | 1282.343376 | 3.4005 | 3 | 1 | 3.635291 | 0 | 0 | 0 | 0 | 0 | 0 | 6.21987e-06 | 25.20386
2023-08-17 22:22 | 1282.443376 | 3.5005 | 3 | 1 | 3.635296 | 0 | 0 | 0 | 0 | 0 | 0 | 1.617011e-06 | 25.20386
2023-08-17 22:22 | 1282.543576 | 3.6007 | 3 | 1 | 3.635339 | 0 | 0 | 0 | 0 | 0 | 0 | -2.995054e-06 | 25.20386
2023-08-17 22:22 | 1282.643576 | 3.7007 | 3 | 1 | 3.635268 | 0 | 0 | 0 | 0 | 0 | 0 | -7.597914e-06 | 25.20386
2023-08-17 22:22 | 1282.742676 | 3.7998 | 3 | 1 | 3.635204 | 0 | 0 | 0 | 0 | 0 | 0 | -1.215935e-05 | 25.20386
2023-08-17 22:22 | 1282.842676 | 3.8998 | 3 | 1 | 3.635321 | 0 | 0 | 0 | 0 | 0 | 0 | -3.91089e-06 | 25.20386
2023-08-17 22:22 | 1282.942876 | 4 | 3 | 1 | 3.635284 | 0 | 0 | 0 | 0 | 0 | 0 | 4.354065e-06 | 25.20386
2023-08-17 22:22 | 1283.042876 | 4.1 | 3 | 1 | 3.635331 | 0 | 0 | 0 | 0 | 0 | 0 | 1.260252e-05 | 25.20386
2023-08-17 22:22 | 1283.142876 | 4.2 | 3 | 1 | 3.635302 | 0 | 0 | 0 | 0 | 0 | 0 | 2.085098e-05 | 25.20386
2023-08-17 22:22 | 1283.243076 | 4.3002 | 3 | 1 | 3.635299 | 0 | 0 | 0 | 0 | 0 | 0 | 2.911594e-05 | 25.20386
2023-08-17 22:22 | 1283.343076 | 4.4002 | 3 | 1 | 3.63526 | 0 | 0 | 0 | 0 | 0 | 0 | 3.736439e-05 | 25.20386
2023-08-17 22:22 | 1283.443276 | 4.5004 | 3 | 1 | 3.635323 | 0 | 0 | 0 | 0 | 0 | 0 | 4.562935e-05 | 25.20386
2023-08-17 22:22 | 1283.542676 | 4.5998 | 3 | 1 | 3.635367 | 0 | 0 | 0 | 0 | 0 | 0 | 5.382832e-05 | 25.20386
2023-08-17 22:22 | 1283.642676 | 4.6998 | 3 | 1 | 3.635296 | 0 | 0 | 0 | 0 | 0 | 0 | 6.207677e-05 | 25.20386
2023-08-17 22:22 | 1283.742776 | 4.7999 | 3 | 1 | 3.63531 | 0 | 0 | 0 | 0 | 0 | 0 | 7.033348e-05 | 25.20386
2023-08-17 22:22 | 1283.842776 | 4.8999 | 3 | 1 | 3.635262 | 0 | 0 | 0 | 0 | 0 | 0 | 7.795906e-05 | 25.20386
2023-08-17 22:22 | 1283.943376 | 5.0005 | 3 | 1 | 3.635329 | 0 | 0 | 0 | 0 | 0 | 0 | 8.56304e-05 | 25.20386
2023-08-17 22:22 | 1284.043376 | 5.1005 | 3 | 1 | 3.635261 | 0 | 0 | 0 | 0 | 0 | 0 | 9.325598e-05 | 25.20386
2023-08-17 22:22 | 1284.144276 | 5.2014 | 3 | 1 | 3.635277 | 0 | 0 | 0 | 0 | 0 | 0 | 0.0001009502 | 25.20386
2023-08-17 22:22 | 1284.243576 | 5.3007 | 3 | 1 | 3.635289 | 0 | 0 | 0 | 0 | 0 | 0 | 0.0001085224 | 25.20386
2023-08-17 22:22 | 1284.342776 | 5.3999 | 3 | 1 | 3.63543 | 0 | 0 | 0 | 0 | 0 | 0 | 0.000116087 | 25.20386
2023-08-17 22:22 | 1284.443776 | 5.5009 | 3 | 1 | 3.635204 | 0 | 0 | 0 | 0 | 0 | 0 | 0.0001237888 | 25.23241
2023-08-17 22:22 | 1284.542976 | 5.6001 | 3 | 1 | 3.635512 | 0 | 0 | 0 | 0 | 0 | 0 | 0.0001313534 | 25.23241
2023-08-17 22:22 | 1284.642976 | 5.7001 | 3 | 1 | 3.635352 | 0 | 0 | 0 | 0 | 0 | 0 | 0.000138979 | 25.23241
2023-08-17 22:22 | 1284.743276 | 5.8004 | 3 | 1 | 3.635455 | 0 | 0 | 0 | 0 | 0 | 0 | 0.0001466274 | 25.23241
2023-08-17 22:22 | 1284.843276 | 5.9004 | 3 | 1 | 3.635286 | 0 | 0 | 0 | 0 | 0 | 0 | 0.0001264257 | 25.23241
2023-08-17 22:22 | 1284.943076 | 6.0002 | 3 | 1 | 3.635337 | 0 | 0 | 0 | 0 | 0 | 0 | 0.0001062644 | 25.23241
2023-08-17 22:22 | 1285.043176 | 6.1003 | 3 | 1 | 3.635284 | 0 | 0 | 0 | 0 | 0 | 0 | 8.604243e-05 | 25.23241
2023-08-17 22:22 | 1285.143476 | 6.2006 | 3 | 1 | 3.635231 | 0 | 0 | 0 | 0 | 0 | 0 | 6.578009e-05 | 25.23241
2023-08-17 22:22 | 1285.243076 | 6.3002 | 3 | 1 | 3.635424 | 0 | 0 | 0 | 0 | 0 | 0 | 4.565916e-05 | 25.23241
2023-08-17 22:22 | 1285.343076 | 6.4002 | 3 | 1 | 3.635464 | 0 | 0 | 0 | 0 | 0 | 0 | 2.545742e-05 | 25.23241
2023-08-17 22:22 | 1285.443276 | 6.5004 | 3 | 1 | 3.635412 | 0 | 0 | 0 | 0 | 0 | 0 | 5.215287e-06 | 25.23241
2023-08-17 22:22 | 1285.543276 | 6.6004 | 3 | 1 | 3.635373 | 0 | 0 | 0 | 0 | 0 | 0 | -1.498645e-05 | 25.23241
2023-08-17 22:22 | 1285.643276 | 6.7004 | 3 | 1 | 3.63534 | 0 | 0 | 0 | 0 | 0 | 0 | -3.518818e-05 | 25.23241
2023-08-17 22:22 | 1285.744076 | 6.8012 | 3 | 1 | 3.635412 | 0 | 0 | 0 | 0 | 0 | 0 | -5.555153e-05 | 25.23241
2023-08-17 22:22 | 1285.843476 | 6.9006 | 3 | 1 | 3.635276 | 0 | 0 | 0 | 0 | 0 | 0 | -5.642838e-05 | 25.23241
2023-08-17 22:22 | 1285.944276 | 7.0014 | 3 | 1 | 3.635505 | 0 | 0 | 0 | 0 | 0 | 0 | -5.731759e-05 | 25.23241
2023-08-17 22:22 | 1286.044076 | 7.1012 | 3 | 1 | 3.635357 | 0 | 0 | 0 | 0 | 0 | 0 | -5.819798e-05 | 25.23241
2023-08-17 22:22 | 1286.143276 | 7.2004 | 3 | 1 | 3.635381 | 0 | 0 | 0 | 0 | 0 | 0 | -5.907307e-05 | 25.23241
2023-08-17 22:22 | 1286.243276 | 7.3004 | 3 | 1 | 3.635358 | 0 | 0 | 0 | 0 | 0 | 0 | -5.995522e-05 | 25.23241
2023-08-17 22:22 | 1286.343276 | 7.4004 | 3 | 1 | 3.635339 | 0 | 0 | 0 | 0 | 0 | 0 | -6.083736e-05 | 25.23241
2023-08-17 22:22 | 1286.442876 | 7.5 | 3 | 1 | 3.635325 | 0 | 0 | 0 | 0 | 0 | 0 | -6.171598e-05 | 25.23241
2023-08-17 22:22 | 1286.542876 | 7.6 | 3 | 1 | 3.63532 | 0 | 0 | 0 | 0 | 0 | 0 | -6.259813e-05 | 25.23241
2023-08-17 22:22 | 1286.642876 | 7.7 | 3 | 1 | 3.635359 | 0 | 0 | 0 | 0 | 0 | 0 | -6.348028e-05 | 25.23241
2023-08-17 22:22 | 1286.744076 | 7.8012 | 3 | 1 | 3.635406 | 0 | 0 | 0 | 0 | 0 | 0 | -6.437302e-05 | 25.23241
2023-08-17 22:22 | 1286.843476 | 7.9006 | 3 | 1 | 3.635309 | 0 | 0 | 0 | 0 | 0 | 0 | -6.228585e-05 | 25.23241
2023-08-17 22:22 | 1286.943876 | 8.001 | 3 | 1 | 3.635496 | 0 | 0 | 0 | 0 | 0 | 0 | -6.017769e-05 | 25.23241
2023-08-17 22:22 | 1287.043276 | 8.1004 | 3 | 1 | 3.635323 | 0 | 0 | 0 | 0 | 0 | 0 | -5.809052e-05 | 25.23241
2023-08-17 22:22 | 1287.142676 | 8.1998 | 3 | 1 | 3.635409 | 0 | 0 | 0 | 0 | 0 | 0 | -5.600336e-05 | 25.23241
2023-08-17 22:22 | 1287.242876 | 8.3 | 3 | 1 | 3.635499 | 0 | 0 | 0 | 0 | 0 | 0 | -5.38994e-05 | 25.24793
2023-08-17 22:22 | 1287.343076 | 8.4002 | 3 | 1 | 3.635391 | 0 | 0 | 0 | 0 | 0 | 0 | -5.179543e-05 | 25.24793
2023-08-17 22:22 | 1287.443476 | 8.5006 | 3 | 1 | 3.635372 | 0 | 0 | 0 | 0 | 0 | 0 | -4.968727e-05 | 25.24793
2023-08-17 22:22 | 1287.543476 | 8.6006 | 3 | 1 | 3.635378 | 0 | 0 | 0 | 0 | 0 | 0 | -4.758751e-05 | 25.24793
2023-08-17 22:22 | 1287.643076 | 8.7002 | 3 | 1 | 3.635287 | 0 | 0 | 0 | 0 | 0 | 0 | -4.549614e-05 | 25.24793
2023-08-17 22:22 | 1287.743276 | 8.8004 | 3 | 1 | 3.635415 | 0 | 0 | 0 | 0 | 0 | 0 | -4.339218e-05 | 25.24793
2023-08-17 22:22 | 1287.842676 | 8.8998 | 3 | 1 | 3.635437 | 0 | 0 | 0 | 0 | 0 | 0 | -3.199078e-05 | 25.24793
2023-08-17 22:22 | 1287.942876 | 9 | 3 | 1 | 3.635353 | 0 | 0 | 0 | 0 | 0 | 0 | -2.049761e-05 | 25.24793
2023-08-17 22:22 | 1288.043876 | 9.101 | 3 | 1 | 3.635344 | 0 | 0 | 0 | 0 | 0 | 0 | -8.912677e-06 | 25.24793
2023-08-17 22:22 | 1288.144176 | 9.2013 | 3 | 1 | 3.635321 | 0 | 0 | 0 | 0 | 0 | 0 | 2.591961e-06 | 25.24793
2023-08-17 22:22 | 1288.242676 | 9.2998 | 3 | 1 | 3.635318 | 0 | 0 | 0 | 0 | 0 | 0 | 1.389014e-05 | 25.24793
2023-08-17 22:22 | 1288.343876 | 9.401 | 3 | 1 | 3.635226 | 0 | 0 | 0 | 0 | 0 | 0 | 2.549801e-05 | 25.24793
2023-08-17 22:22 | 1288.443276 | 9.5004 | 3 | 1 | 3.635456 | 0 | 0 | 0 | 0 | 0 | 0 | 3.689941e-05 | 25.24793
2023-08-17 22:22 | 1288.542676 | 9.5998 | 3 | 1 | 3.6353 | 0 | 0 | 0 | 0 | 0 | 0 | 4.830082e-05 | 25.24793
2023-08-17 22:22 | 1288.642976 | 9.7001 | 3 | 1 | 3.635312 | 0 | 0 | 0 | 0 | 0 | 0 | 5.980546e-05 | 25.24793
2023-08-17 22:22 | 1288.743076 | 9.8002 | 3 | 1 | 3.635479 | 0 | 0 | 0 | 0 | 0 | 0 | 7.128716e-05 | 25.24793
2023-08-17 22:22 | 1288.843076 | 9.9002 | 3 | 1 | 3.635509 | 0 | 0 | 0 | 0 | 0 | 0 | 7.526795e-05 | 25.24793
2023-08-17 22:22 | 1288.942876 | 10 | 3 | 1 | 3.635426 | 0 | 0 | 0 | 0 | 0 | 0 | 7.924078e-05 | 25.24793
2023-08-17 22:22 | 1289.042676 | 10.0998 | 3 | 1 | 3.635439 | 0 | 0 | 0 | 0 | 0 | 0 | 8.321361e-05 | 25.24793
2023-08-17 22:22 | 1289.143476 | 10.2006 | 3 | 1 | 3.635454 | 0 | 0 | 0 | 0 | 0 | 0 | 8.722625e-05 | 25.24793
2023-08-17 22:22 | 1289.242676 | 10.2998 | 3 | 1 | 3.635481 | 0 | 0 | 0 | 0 | 0 | 0 | 9.11752e-05 | 25.24793
2023-08-17 22:22 | 1289.342876 | 10.4 | 3 | 1 | 3.635518 | 0 | 0 | 0 | 0 | 0 | 0 | 9.516396e-05 | 25.24793
2023-08-17 22:22 | 1289.442876 | 10.5 | 3 | 1 | 3.635428 | 0 | 0 | 0 | 0 | 0 | 0 | 9.914475e-05 | 25.24793
2023-08-17 22:22 | 1289.543076 | 10.6002 | 3 | 1 | 3.635424 | 0 | 0 | 0 | 0 | 0 | 0 | 0.0001031335 | 25.24793
2023-08-17 22:22 | 1289.643876 | 10.701 | 3 | 1 | 3.635412 | 0 | 0 | 0 | 0 | 0 | 0 | 0.0001071461 | 25.24793
2023-08-17 22:22 | 1289.743276 | 10.8004 | 3 | 1 | 3.635523 | 0 | 0 | 0 | 0 | 0 | 0 | 0.0001111031 | 25.24793
2023-08-17 22:22 | 1289.842676 | 10.8998 | 3 | 1 | 3.635436 | 0 | 0 | 0 | 0 | 0 | 0 | 9.702597e-05 | 25.24793
2023-08-17 22:22 | 1289.944076 | 11.0012 | 3 | 1 | 3.635446 | 0 | 0 | 0 | 0 | 0 | 0 | 8.266563e-05 | 25.24793
2023-08-17 22:22 | 1290.043476 | 11.1006 | 3 | 1 | 3.635312 | 0 | 0 | 0 | 0 | 0 | 0 | 6.858854e-05 | 25.2386
2023-08-17 22:22 | 1290.142876 | 11.2 | 3 | 1 | 3.635432 | 0 | 0 | 0 | 0 | 0 | 0 | 5.451145e-05 | 25.2386
2023-08-17 22:22 | 1290.242676 | 11.2998 | 3 | 1 | 3.635376 | 0 | 0 | 0 | 0 | 0 | 0 | 4.037771e-05 | 25.2386
2023-08-17 22:22 | 1290.343576 | 11.4007 | 3 | 1 | 3.635454 | 0 | 0 | 0 | 0 | 0 | 0 | 2.608819e-05 | 25.2386
2023-08-17 22:22 | 1290.443276 | 11.5004 | 3 | 1 | 3.635412 | 0 | 0 | 0 | 0 | 0 | 0 | 1.196861e-05 | 25.2386
2023-08-17 22:22 | 1290.542676 | 11.5998 | 3 | 1 | 3.635382 | 0 | 0 | 0 | 0 | 0 | 0 | -2.108479e-06 | 25.2386
2023-08-17 22:22 | 1290.642976 | 11.7001 | 3 | 1 | 3.635365 | 0 | 0 | 0 | 0 | 0 | 0 | -1.631303e-05 | 25.2386
2023-08-17 22:22 | 1290.743276 | 11.8004 | 3 | 1 | 3.635471 | 0 | 0 | 0 | 0 | 0 | 0 | -3.051758e-05 | 25.2386
2023-08-17 22:22 | 1290.843276 | 11.9004 | 3 | 1 | 3.635429 | 0 | 0 | 0 | 0 | 0 | 0 | -2.033507e-05 | 25.2386
2023-08-17 22:22 | 1290.943276 | 12.0004 | 3 | 1 | 3.635425 | 0 | 0 | 0 | 0 | 0 | 0 | -1.015256e-05 | 25.2386
2023-08-17 22:22 | 1291.043476 | 12.1006 | 3 | 1 | 3.635405 | 0 | 0 | 0 | 0 | 0 | 0 | 5.031638e-08 | 25.2386
2023-08-17 22:22 | 1291.142676 | 12.1998 | 3 | 1 | 3.635483 | 0 | 0 | 0 | 0 | 0 | 0 | 1.015137e-05 | 25.2386
2023-08-17 22:22 | 1291.242676 | 12.2998 | 3 | 1 | 3.635484 | 0 | 0 | 0 | 0 | 0 | 0 | 2.033388e-05 | 25.2386
2023-08-17 22:22 | 1291.342676 | 12.3998 | 3 | 1 | 3.635454 | 0 | 0 | 0 | 0 | 0 | 0 | 3.051639e-05 | 25.2386
2023-08-17 22:22 | 1291.443476 | 12.5006 | 3 | 1 | 3.635364 | 0 | 0 | 0 | 0 | 0 | 0 | 4.078036e-05 | 25.2386
2023-08-17 22:22 | 1291.542876 | 12.6 | 3 | 1 | 3.635501 | 0 | 0 | 0 | 0 | 0 | 0 | 5.090177e-05 | 25.2386
2023-08-17 22:22 | 1291.642876 | 12.7 | 3 | 1 | 3.635446 | 0 | 0 | 0 | 0 | 0 | 0 | 6.108428e-05 | 25.2386
2023-08-17 22:22 | 1291.743076 | 12.8002 | 3 | 1 | 3.6353 | 0 | 0 | 0 | 0 | 0 | 0 | 7.128716e-05 | 25.2386
2023-08-17 22:22 | 1291.843276 | 12.9004 | 3 | 1 | 3.635433 | 0 | 0 | 0 | 0 | 0 | 0 | 6.240113e-05 | 25.2386
2023-08-17 22:22 | 1291.942676 | 12.9998 | 3 | 1 | 3.635527 | 0 | 0 | 0 | 0 | 0 | 0 | 5.358606e-05 | 25.2386
2023-08-17 22:22 | 1292.043676 | 13.1008 | 3 | 1 | 3.635358 | 0 | 0 | 0 | 0 | 0 | 0 | 4.462909e-05 | 25.2386
2023-08-17 22:22 | 1292.143876 | 13.201 | 3 | 1 | 3.635418 | 0 | 0 | 0 | 0 | 0 | 0 | 3.574307e-05 | 25.2386
2023-08-17 22:22 | 1292.243076 | 13.3002 | 3 | 1 | 3.635493 | 0 | 0 | 0 | 0 | 0 | 0 | 2.694573e-05 | 25.2386
2023-08-17 22:22 | 1292.343076 | 13.4002 | 3 | 1 | 3.635326 | 0 | 0 | 0 | 0 | 0 | 0 | 1.807745e-05 | 25.2386
2023-08-17 22:22 | 1292.443076 | 13.5002 | 3 | 1 | 3.635444 | 0 | 0 | 0 | 0 | 0 | 0 | 9.209165e-06 | 25.2386
2023-08-17 22:22 | 1292.543276 | 13.6004 | 3 | 1 | 3.635542 | 0 | 0 | 0 | 0 | 0 | 0 | 3.231441e-07 | 25.2386
2023-08-17 22:22 | 1292.643276 | 13.7004 | 3 | 1 | 3.635464 | 0 | 0 | 0 | 0 | 0 | 0 | -8.54514e-06 | 25.2386
2023-08-17 22:22 | 1292.743176 | 13.8003 | 3 | 1 | 3.635427 | 0 | 0 | 0 | 0 | 0 | 0 | -1.740456e-05 | 25.2386
2023-08-17 22:22 | 1292.843576 | 13.9007 | 3 | 1 | 3.635562 | 0 | 0 | 0 | 0 | 0 | 0 | -1.912821e-05 | 25.2386
2023-08-17 22:22 | 1292.943776 | 14.0009 | 3 | 1 | 3.63547 | 0 | 0 | 0 | 0 | 0 | 0 | -2.084843e-05 | 25.21814
2023-08-17 22:22 | 1293.043176 | 14.1003 | 3 | 1 | 3.635412 | 0 | 0 | 0 | 0 | 0 | 0 | -2.255491e-05 | 25.21814
2023-08-17 22:22 | 1293.143376 | 14.2005 | 3 | 1 | 3.63555 | 0 | 0 | 0 | 0 | 0 | 0 | -2.427513e-05 | 25.21814
2023-08-17 22:22 | 1293.243376 | 14.3005 | 3 | 1 | 3.635484 | 0 | 0 | 0 | 0 | 0 | 0 | -2.599192e-05 | 25.21814
2023-08-17 22:22 | 1293.343376 | 14.4005 | 3 | 1 | 3.635514 | 0 | 0 | 0 | 0 | 0 | 0 | -2.77087e-05 | 25.21814
2023-08-17 22:22 | 1293.443276 | 14.5004 | 3 | 1 | 3.635387 | 0 | 0 | 0 | 0 | 0 | 0 | -2.942377e-05 | 25.21814
2023-08-17 22:22 | 1293.543576 | 14.6007 | 3 | 1 | 3.635529 | 0 | 0 | 0 | 0 | 0 | 0 | -3.114571e-05 | 25.21814
2023-08-17 22:22 | 1293.642976 | 14.7001 | 3 | 1 | 3.635487 | 0 | 0 | 0 | 0 | 0 | 0 | -3.285219e-05 | 25.21814
2023-08-17 22:22 | 1293.743076 | 14.8002 | 3 | 1 | 3.635464 | 0 | 0 | 0 | 0 | 0 | 0 | -3.457069e-05 | 25.21814
2023-08-17 22:22 | 1293.843276 | 14.9004 | 3 | 1 | 3.635511 | 0 | 0 | 0 | 0 | 0 | 0 | -1.458913e-05 | 25.21814
2023-08-17 22:22 | 1293.943276 | 15.0004 | 3 | 1 | 3.635362 | 0 | 0 | 0 | 0 | 0 | 0 | 5.352541e-06 | 25.21814
2023-08-17 22:22 | 1294.042676 | 15.0998 | 3 | 1 | 3.635405 | 0 | 0 | 0 | 0 | 0 | 0 | 2.517457e-05 | 25.21814
2023-08-17 22:22 | 1294.142876 | 15.2 | 3 | 1 | 3.635551 | 0 | 0 | 0 | 0 | 0 | 0 | 4.515613e-05 | 25.21814
2023-08-17 22:22 | 1294.242876 | 15.3 | 3 | 1 | 3.635517 | 0 | 0 | 0 | 0 | 0 | 0 | 6.50978e-05 | 25.21814
2023-08-17 22:22 | 1294.342876 | 15.4 | 3 | 1 | 3.635575 | 0 | 0 | 0 | 0 | 0 | 0 | 8.503948e-05 | 25.21814
2023-08-17 22:22 | 1294.443476 | 15.5006 | 3 | 1 | 3.635491 | 0 | 0 | 0 | 0 | 0 | 0 | 0.0001051008 | 25.21814
2023-08-17 22:22 | 1294.543476 | 15.6006 | 3 | 1 | 3.635398 | 0 | 0 | 0 | 0 | 0 | 0 | 0.0001250425 | 25.21814
2023-08-17 22:22 | 1294.643076 | 15.7002 | 3 | 1 | 3.635524 | 0 | 0 | 0 | 0 | 0 | 0 | 0.0001449044 | 25.21814
2023-08-17 22:22 | 1294.743776 | 15.8009 | 3 | 1 | 3.635596 | 0 | 0 | 0 | 0 | 0 | 0 | 0.0001649857 | 25.21814
2023-08-17 22:22 | 1294.843276 | 15.9004 | 3 | 1 | 3.635434 | 0 | 0 | 0 | 0 | 0 | 0 | 0.00015271 | 25.21814
2023-08-17 22:22 | 1294.943376 | 16.0005 | 3 | 1 | 3.63549 | 0 | 0 | 0 | 0 | 0 | 0 | 0.0001403603 | 25.21814
2023-08-17 22:22 | 1295.043476 | 16.1006 | 3 | 1 | 3.635444 | 0 | 0 | 0 | 0 | 0 | 0 | 0.0001280106 | 25.21814
2023-08-17 22:22 | 1295.143776 | 16.2009 | 3 | 1 | 3.635489 | 0 | 0 | 0 | 0 | 0 | 0 | 0.0001156363 | 25.21814
2023-08-17 22:22 | 1295.243376 | 16.3005 | 3 | 1 | 3.635583 | 0 | 0 | 0 | 0 | 0 | 0 | 0.0001033483 | 25.21814
2023-08-17 22:22 | 1295.343376 | 16.4005 | 3 | 1 | 3.635571 | 0 | 0 | 0 | 0 | 0 | 0 | 9.101094e-05 | 25.21814
2023-08-17 22:22 | 1295.443376 | 16.5005 | 3 | 1 | 3.635578 | 0 | 0 | 0 | 0 | 0 | 0 | 7.86736e-05 | 25.21814
2023-08-17 22:22 | 1295.543276 | 16.6004 | 3 | 1 | 3.635447 | 0 | 0 | 0 | 0 | 0 | 0 | 6.634859e-05 | 25.21814
2023-08-17 22:22 | 1295.643576 | 16.7007 | 3 | 1 | 3.635573 | 0 | 0 | 0 | 0 | 0 | 0 | 5.397423e-05 | 25.21814
2023-08-17 22:22 | 1295.742876 | 16.8 | 3 | 1 | 3.635333 | 0 | 0 | 0 | 0 | 0 | 0 | 4.172325e-05 | 25.23274
2023-08-17 22:22 | 1295.843076 | 16.9002 | 3 | 1 | 3.635515 | 0 | 0 | 0 | 0 | 0 | 0 | 4.685796e-05 | 25.23274
2023-08-17 22:22 | 1295.942876 | 17 | 3 | 1 | 3.635693 | 0 | 0 | 0 | 0 | 0 | 0 | 5.197218e-05 | 25.23274
2023-08-17 22:22 | 1296.042976 | 17.1001 | 3 | 1 | 3.635644 | 0 | 0 | 0 | 0 | 0 | 0 | 5.710176e-05 | 25.23274
2023-08-17 22:22 | 1296.143276 | 17.2004 | 3 | 1 | 3.635621 | 0 | 0 | 0 | 0 | 0 | 0 | 6.22416e-05 | 25.23274
2023-08-17 22:22 | 1296.243076 | 17.3002 | 3 | 1 | 3.635501 | 0 | 0 | 0 | 0 | 0 | 0 | 6.735581e-05 | 25.23274
2023-08-17 22:22 | 1296.343876 | 17.401 | 3 | 1 | 3.635471 | 0 | 0 | 0 | 0 | 0 | 0 | 7.252127e-05 | 25.23274
2023-08-17 22:22 | 1296.443176 | 17.5003 | 3 | 1 | 3.635512 | 0 | 0 | 0 | 0 | 0 | 0 | 7.760986e-05 | 25.23274
2023-08-17 22:22 | 1296.543076 | 17.6002 | 3 | 1 | 3.635531 | 0 | 0 | 0 | 0 | 0 | 0 | 8.27292e-05 | 25.23274
2023-08-17 22:22 | 1296.642876 | 17.7 | 3 | 1 | 3.635568 | 0 | 0 | 0 | 0 | 0 | 0 | 8.784341e-05 | 25.23274
2023-08-17 22:22 | 1296.743176 | 17.8003 | 3 | 1 | 3.635534 | 0 | 0 | 0 | 0 | 0 | 0 | 9.298325e-05 | 25.23274
2023-08-17 22:22 | 1296.843376 | 17.9005 | 3 | 1 | 3.635563 | 0 | 0 | 0 | 0 | 0 | 0 | 8.073526e-05 | 25.23274
2023-08-17 22:22 | 1296.943576 | 18.0007 | 3 | 1 | 3.635469 | 0 | 0 | 0 | 0 | 0 | 0 | 6.848727e-05 | 25.23274
2023-08-17 22:22 | 1297.043976 | 18.1011 | 3 | 1 | 3.635512 | 0 | 0 | 0 | 0 | 0 | 0 | 5.621484e-05 | 25.23274
2023-08-17 22:22 | 1297.143176 | 18.2003 | 3 | 1 | 3.635467 | 0 | 0 | 0 | 0 | 0 | 0 | 4.408909e-05 | 25.23274
2023-08-17 22:22 | 1297.243176 | 18.3003 | 3 | 1 | 3.635512 | 0 | 0 | 0 | 0 | 0 | 0 | 3.186555e-05 | 25.23274
2023-08-17 22:22 | 1297.343176 | 18.4003 | 3 | 1 | 3.635599 | 0 | 0 | 0 | 0 | 0 | 0 | 1.964201e-05 | 25.23274
2023-08-17 22:22 | 1297.443376 | 18.5005 | 3 | 1 | 3.635526 | 0 | 0 | 0 | 0 | 0 | 0 | 7.394026e-06 | 25.23274
2023-08-17 22:22 | 1297.542776 | 18.5999 | 3 | 1 | 3.635481 | 0 | 0 | 0 | 0 | 0 | 0 | -4.756172e-06 | 25.23274
2023-08-17 22:22 | 1297.643576 | 18.7007 | 3 | 1 | 3.635498 | 0 | 0 | 0 | 0 | 0 | 0 | -1.70775e-05 | 25.23274
2023-08-17 22:22 | 1297.743776 | 18.8009 | 3 | 1 | 3.635577 | 0 | 0 | 0 | 0 | 0 | 0 | -2.932549e-05 | 25.23274
2023-08-17 22:22 | 1297.843076 | 18.9002 | 3 | 1 | 3.6356 | 0 | 0 | 0 | 0 | 0 | 0 | -5.278738e-05 | 25.23274
2023-08-17 22:22 | 1297.944076 | 19.0012 | 3 | 1 | 3.635556 | 0 | 0 | 0 | 0 | 0 | 0 | -7.665093e-05 | 25.23274
2023-08-17 22:22 | 1298.043276 | 19.1004 | 3 | 1 | 3.635534 | 0 | 0 | 0 | 0 | 0 | 0 | -0.0001000892 | 25.23274
2023-08-17 22:22 | 1298.143276 | 19.2004 | 3 | 1 | 3.635507 | 0 | 0 | 0 | 0 | 0 | 0 | -0.0001237165 | 25.23274
2023-08-17 22:22 | 1298.244076 | 19.3012 | 3 | 1 | 3.63555 | 0 | 0 | 0 | 0 | 0 | 0 | -0.0001475328 | 25.23274
2023-08-17 22:22 | 1298.342676 | 19.3998 | 3 | 1 | 3.635714 | 0 | 0 | 0 | 0 | 0 | 0 | -0.0001708293 | 25.23274
2023-08-17 22:22 | 1298.442876 | 19.5 | 3 | 1 | 3.635603 | 0 | 0 | 0 | 0 | 0 | 0 | -0.0001945038 | 25.23274
2023-08-17 22:22 | 1298.543076 | 19.6002 | 3 | 1 | 3.635356 | 0 | 0 | 0 | 0 | 0 | 0 | -0.0002181783 | 25.23274
2023-08-17 22:22 | 1298.643376 | 19.7005 | 3 | 1 | 3.635169 | 0 | 0 | 0 | 0 | 0 | 0 | -0.0002418765 | 25.27179
2023-08-17 22:22 | 1298.743776 | 19.8009 | 3 | 1 | 3.635388 | 0 | 0 | 0 | 0 | 0 | 0 | -0.0002655983 | 25.27183
2023-08-17 22:22 | 1298.842976 | 19.9001 | 3 | 1 | 3.635482 | 0 | 0 | 0 | 0 | 0 | 0 | -0.000223797 | 25.27183
2023-08-17 22:22 | 1298.944176 | 20.0013 | 3 | 1 | 3.635479 | 0 | 0 | 0 | 0 | 0 | 0 | -0.0001811529 | 25.27183
2023-08-17 22:22 | 1299.042776 | 20.0999 | 3 | 1 | 3.63554 | 0 | 0 | 0 | 0 | 0 | 0 | -0.0001396044 | 25.27183
2023-08-17 22:22 | 1299.142776 | 20.1999 | 3 | 1 | 3.635393 | 0 | 0 | 0 | 0 | 0 | 0 | -9.746595e-05 | 25.27183
2023-08-17 22:22 | 1299.242776 | 20.2999 | 3 | 1 | 3.635536 | 0 | 0 | 0 | 0 | 0 | 0 | -5.532752e-05 | 25.27183
2023-08-17 22:22 | 1299.344276 | 20.4014 | 3 | 1 | 3.635509 | 0 | 0 | 0 | 0 | 0 | 0 | -1.255701e-05 | 25.27183
2023-08-17 22:22 | 1299.442976 | 20.5001 | 3 | 1 | 3.635598 | 0 | 0 | 0 | 0 | 0 | 0 | 2.903362e-05 | 25.27183
2023-08-17 22:22 | 1299.542976 | 20.6001 | 3 | 1 | 3.635523 | 0 | 0 | 0 | 0 | 0 | 0 | 7.117205e-05 | 25.27183
2023-08-17 22:22 | 1299.643776 | 20.7009 | 3 | 1 | 3.63557 | 0 | 0 | 0 | 0 | 0 | 0 | 0.0001136476 | 25.27183
2023-08-17 22:22 | 1299.742976 | 20.8001 | 3 | 1 | 3.635566 | 0 | 0 | 0 | 0 | 0 | 0 | 0.0001554489 | 25.27183
2023-08-17 22:22 | 1299.843976 | 20.9011 | 3 | 1 | 3.6356 | 0 | 0 | 0 | 0 | 0 | 0 | 0.0001419426 | 25.27183
2023-08-17 22:22 | 1299.943676 | 21.0008 | 3 | 1 | 3.635345 | 0 | 0 | 0 | 0 | 0 | 0 | 0.0001286101 | 25.27183
2023-08-17 22:22 | 1300.043076 | 21.1002 | 3 | 1 | 3.635645 | 0 | 0 | 0 | 0 | 0 | 0 | 0.0001153177 | 25.27183
2023-08-17 22:22 | 1300.143076 | 21.2002 | 3 | 1 | 3.63542 | 0 | 0 | 0 | 0 | 0 | 0 | 0.0001019451 | 25.27183
2023-08-17 22:22 | 1300.242676 | 21.2998 | 3 | 1 | 3.635562 | 0 | 0 | 0 | 0 | 0 | 0 | 8.862599e-05 | 25.27183
2023-08-17 22:22 | 1300.342676 | 21.3998 | 3 | 1 | 3.635436 | 0 | 0 | 0 | 0 | 0 | 0 | 7.525338e-05 | 25.27183
2023-08-17 22:22 | 1300.443176 | 21.5003 | 3 | 1 | 3.635594 | 0 | 0 | 0 | 0 | 0 | 0 | 6.181391e-05 | 25.27183
2023-08-17 22:22 | 1300.543876 | 21.601 | 3 | 1 | 3.635536 | 0 | 0 | 0 | 0 | 0 | 0 | 4.83477e-05 | 25.27183
2023-08-17 22:22 | 1300.643476 | 21.7006 | 3 | 1 | 3.635576 | 0 | 0 | 0 | 0 | 0 | 0 | 3.502858e-05 | 25.27183
2023-08-17 22:22 | 1300.743176 | 21.8003 | 3 | 1 | 3.635601 | 0 | 0 | 0 | 0 | 0 | 0 | 2.169609e-05 | 25.27183
2023-08-17 22:22 | 1300.843376 | 21.9005 | 3 | 1 | 3.635504 | 0 | 0 | 0 | 0 | 0 | 0 | 6.494045e-07 | 25.27183
2023-08-17 22:22 | 1300.943376 | 22.0005 | 3 | 1 | 3.635532 | 0 | 0 | 0 | 0 | 0 | 0 | -2.035527e-05 | 25.27183
2023-08-17 22:22 | 1301.043376 | 22.1005 | 3 | 1 | 3.635583 | 0 | 0 | 0 | 0 | 0 | 0 | -4.135995e-05 | 25.27183
2023-08-17 22:22 | 1301.142776 | 22.1999 | 3 | 1 | 3.635578 | 0 | 0 | 0 | 0 | 0 | 0 | -6.22386e-05 | 25.27183
2023-08-17 22:22 | 1301.243876 | 22.301 | 3 | 1 | 3.63566 | 0 | 0 | 0 | 0 | 0 | 0 | -8.347433e-05 | 25.27183
2023-08-17 22:22 | 1301.343176 | 22.4003 | 3 | 1 | 3.635609 | 0 | 0 | 0 | 0 | 0 | 0 | -0.000104332 | 25.27183
2023-08-17 22:22 | 1301.443176 | 22.5003 | 3 | 1 | 3.635538 | 0 | 0 | 0 | 0 | 0 | 0 | -0.0001253366 | 25.22963
2023-08-17 22:22 | 1301.543176 | 22.6003 | 3 | 1 | 3.635555 | 0 | 0 | 0 | 0 | 0 | 0 | -0.0001463413 | 25.22963
2023-08-17 22:22 | 1301.642876 | 22.7 | 3 | 1 | 3.635388 | 0 | 0 | 0 | 0 | 0 | 0 | -0.000167283 | 25.22963
2023-08-17 22:22 | 1301.743176 | 22.8003 | 3 | 1 | 3.635511 | 0 | 0 | 0 | 0 | 0 | 0 | -0.0001883507 | 25.22963
2023-08-17 22:22 | 1301.843276 | 22.9004 | 3 | 1 | 3.635508 | 0 | 0 | 0 | 0 | 0 | 0 | -0.0001745324 | 25.22963
2023-08-17 22:22 | 1301.942976 | 23.0001 | 3 | 1 | 3.635555 | 0 | 0 | 0 | 0 | 0 | 0 | -0.0001607694 | 25.22963
2023-08-17 22:22 | 1302.042976 | 23.1001 | 3 | 1 | 3.635592 | 0 | 0 | 0 | 0 | 0 | 0 | -0.000146965 | 25.22963
2023-08-17 22:22 | 1302.143776 | 23.2009 | 3 | 1 | 3.635457 | 0 | 0 | 0 | 0 | 0 | 0 | -0.0001330501 | 25.22963
2023-08-17 22:22 | 1302.243176 | 23.3003 | 3 | 1 | 3.635454 | 0 | 0 | 0 | 0 | 0 | 0 | -0.0001193285 | 25.22963
2023-08-17 22:22 | 1302.343176 | 23.4003 | 3 | 1 | 3.635734 | 0 | 0 | 0 | 0 | 0 | 0 | -0.0001055241 | 25.22963
2023-08-17 22:22 | 1302.443376 | 23.5005 | 3 | 1 | 3.635563 | 0 | 0 | 0 | 0 | 0 | 0 | -9.169202e-05 | 25.22963
2023-08-17 22:22 | 1302.542776 | 23.5999 | 3 | 1 | 3.635563 | 0 | 0 | 0 | 0 | 0 | 0 | -7.797041e-05 | 25.22963
2023-08-17 22:22 | 1302.642976 | 23.7001 | 3 | 1 | 3.635595 | 0 | 0 | 0 | 0 | 0 | 0 | -6.413836e-05 | 25.22963
2023-08-17 22:22 | 1302.743176 | 23.8003 | 3 | 1 | 3.635605 | 0 | 0 | 0 | 0 | 0 | 0 | -5.030632e-05 | 25.22963
2023-08-17 22:22 | 1302.842776 | 23.8999 | 3 | 1 | 3.635637 | 0 | 0 | 0 | 0 | 0 | 0 | -2.279688e-05 | 25.22963
2023-08-17 22:22 | 1302.942976 | 24.0001 | 3 | 1 | 3.635369 | 0 | 0 | 0 | 0 | 0 | 0 | 4.878279e-06 | 25.22963
2023-08-17 22:22 | 1303.042776 | 24.0999 | 3 | 1 | 3.635565 | 0 | 0 | 0 | 0 | 0 | 0 | 3.244296e-05 | 25.22963
2023-08-17 22:22 | 1303.142776 | 24.1999 | 3 | 1 | 3.635496 | 0 | 0 | 0 | 0 | 0 | 0 | 6.006288e-05 | 25.22963
2023-08-17 22:22 | 1303.243876 | 24.301 | 3 | 1 | 3.635578 | 0 | 0 | 0 | 0 | 0 | 0 | 8.798662e-05 | 25.22963
2023-08-17 22:22 | 1303.342976 | 24.4001 | 3 | 1 | 3.635617 | 0 | 0 | 0 | 0 | 0 | 0 | 0.000115358 | 25.22963
2023-08-17 22:22 | 1303.443276 | 24.5004 | 3 | 1 | 3.635497 | 0 | 0 | 0 | 0 | 0 | 0 | 0.0001430607 | 25.22963
2023-08-17 22:22 | 1303.544176 | 24.6013 | 3 | 1 | 3.635491 | 0 | 0 | 0 | 0 | 0 | 0 | 0.0001709292 | 25.22963
2023-08-17 22:22 | 1303.643476 | 24.7006 | 3 | 1 | 3.635577 | 0 | 0 | 0 | 0 | 0 | 0 | 0.0001983558 | 25.22963
2023-08-17 22:22 | 1303.742776 | 24.7999 | 3 | 1 | 3.635561 | 0 | 0 | 0 | 0 | 0 | 0 | 0.0002257824 | 25.22963
2023-08-17 22:22 | 1303.842776 | 24.8999 | 3 | 1 | 3.635538 | 0 | 0 | 0 | 0 | 0 | 0 | 0.0001947942 | 25.22963
2023-08-17 22:22 | 1303.943676 | 25.0008 | 3 | 1 | 3.635639 | 0 | 0 | 0 | 0 | 0 | 0 | 0.0001635271 | 25.22963
2023-08-17 22:22 | 1304.043576 | 25.1007 | 3 | 1 | 3.635489 | 0 | 0 | 0 | 0 | 0 | 0 | 0.0001325698 | 25.22963
2023-08-17 22:22 | 1304.142976 | 25.2001 | 3 | 1 | 3.635531 | 0 | 0 | 0 | 0 | 0 | 0 | 0.0001017675 | 25.22963
2023-08-17 22:22 | 1304.242776 | 25.2999 | 3 | 1 | 3.635547 | 0 | 0 | 0 | 0 | 0 | 0 | 7.084131e-05 | 25.26404
2023-08-17 22:22 | 1304.343176 | 25.4003 | 3 | 1 | 3.635576 | 0 | 0 | 0 | 0 | 0 | 0 | 3.972914e-05 | 25.26404
2023-08-17 22:22 | 1304.443676 | 25.5008 | 3 | 1 | 3.635571 | 0 | 0 | 0 | 0 | 0 | 0 | 8.585977e-06 | 25.26404
2023-08-17 22:22 | 1304.543776 | 25.6009 | 3 | 1 | 3.635572 | 0 | 0 | 0 | 0 | 0 | 0 | -2.243323e-05 | 25.26404
2023-08-17 22:22 | 1304.642976 | 25.7001 | 3 | 1 | 3.635505 | 0 | 0 | 0 | 0 | 0 | 0 | -5.317354e-05 | 25.26404
2023-08-17 22:22 | 1304.742976 | 25.8001 | 3 | 1 | 3.63559 | 0 | 0 | 0 | 0 | 0 | 0 | -8.416176e-05 | 25.26404
2023-08-17 22:22 | 1304.843176 | 25.9003 | 3 | 1 | 3.635661 | 0 | 0 | 0 | 0 | 0 | 0 | -6.997704e-05 | 25.26404
2023-08-17 22:22 | 1304.944176 | 26.0013 | 3 | 1 | 3.635556 | 0 | 0 | 0 | 0 | 0 | 0 | -5.567908e-05 | 25.26404
2023-08-17 22:22 | 1305.043576 | 26.1007 | 3 | 1 | 3.635646 | 0 | 0 | 0 | 0 | 0 | 0 | -4.160762e-05 | 25.26404
2023-08-17 22:22 | 1305.142776 | 26.1999 | 3 | 1 | 3.635645 | 0 | 0 | 0 | 0 | 0 | 0 | -2.756447e-05 | 25.26404
2023-08-17 22:22 | 1305.243776 | 26.3009 | 3 | 1 | 3.635512 | 0 | 0 | 0 | 0 | 0 | 0 | -1.32665e-05 | 25.26404
2023-08-17 22:22 | 1305.342976 | 26.4001 | 3 | 1 | 3.635569 | 0 | 0 | 0 | 0 | 0 | 0 | 7.766478e-07 | 25.26404
2023-08-17 22:22 | 1305.443376 | 26.5005 | 3 | 1 | 3.635736 | 0 | 0 | 0 | 0 | 0 | 0 | 1.498967e-05 | 25.26404
2023-08-17 22:22 | 1305.543376 | 26.6005 | 3 | 1 | 3.635709 | 0 | 0 | 0 | 0 | 0 | 0 | 2.914608e-05 | 25.26404
2023-08-17 22:22 | 1305.643476 | 26.7006 | 3 | 1 | 3.63568 | 0 | 0 | 0 | 0 | 0 | 0 | 4.331663e-05 | 25.26404
2023-08-17 22:22 | 1305.743376 | 26.8005 | 3 | 1 | 3.635438 | 0 | 0 | 0 | 0 | 0 | 0 | 5.745888e-05 | 25.26404
2023-08-17 22:22 | 1305.843376 | 26.9005 | 3 | 1 | 3.635583 | 0 | 0 | 0 | 0 | 0 | 0 | 4.641568e-05 | 25.26404
2023-08-17 22:22 | 1305.942776 | 26.9999 | 3 | 1 | 3.635547 | 0 | 0 | 0 | 0 | 0 | 0 | 3.543874e-05 | 25.26404
2023-08-17 22:22 | 1306.042776 | 27.0999 | 3 | 1 | 3.63557 | 0 | 0 | 0 | 0 | 0 | 0 | 2.439554e-05 | 25.26404
2023-08-17 22:22 | 1306.143576 | 27.2007 | 3 | 1 | 3.635686 | 0 | 0 | 0 | 0 | 0 | 0 | 1.3264e-05 | 25.26404
2023-08-17 22:22 | 1306.242976 | 27.3001 | 3 | 1 | 3.635588 | 0 | 0 | 0 | 0 | 0 | 0 | 2.287063e-06 | 25.26404
2023-08-17 22:22 | 1306.343176 | 27.4003 | 3 | 1 | 3.635504 | 0 | 0 | 0 | 0 | 0 | 0 | -8.778221e-06 | 25.26404
2023-08-17 22:22 | 1306.442976 | 27.5001 | 3 | 1 | 3.635563 | 0 | 0 | 0 | 0 | 0 | 0 | -1.979933e-05 | 25.26404
2023-08-17 22:22 | 1306.543776 | 27.6009 | 3 | 1 | 3.635608 | 0 | 0 | 0 | 0 | 0 | 0 | -3.093088e-05 | 25.26404
2023-08-17 22:22 | 1306.642776 | 27.6999 | 3 | 1 | 3.63553 | 0 | 0 | 0 | 0 | 0 | 0 | -4.186364e-05 | 25.26404
2023-08-17 22:22 | 1306.742976 | 27.8001 | 3 | 1 | 3.635526 | 0 | 0 | 0 | 0 | 0 | 0 | -5.292892e-05 | 25.26404
2023-08-17 22:22 | 1306.842976 | 27.9001 | 3 | 1 | 3.635571 | 0 | 0 | 0 | 0 | 0 | 0 | -3.651502e-05 | 25.26404
2023-08-17 22:22 | 1306.943576 | 28.0007 | 3 | 1 | 3.635557 | 0 | 0 | 0 | 0 | 0 | 0 | -2.000262e-05 | 25.26404
2023-08-17 22:22 | 1307.042876 | 28.1 | 3 | 1 | 3.635519 | 0 | 0 | 0 | 0 | 0 | 0 | -3.703612e-06 | 25.26404
2023-08-17 22:22 | 1307.143176 | 28.2003 | 3 | 1 | 3.635565 | 0 | 0 | 0 | 0 | 0 | 0 | 1.275954e-05 | 25.22619
2023-08-17 22:22 | 1307.243376 | 28.3005 | 3 | 1 | 3.635638 | 0 | 0 | 0 | 0 | 0 | 0 | 2.920628e-05 | 25.22619
2023-08-17 22:22 | 1307.342776 | 28.3999 | 3 | 1 | 3.635597 | 0 | 0 | 0 | 0 | 0 | 0 | 4.55217e-05 | 25.22619
2023-08-17 22:22 | 1307.443076 | 28.5002 | 3 | 1 | 3.635557 | 0 | 0 | 0 | 0 | 0 | 0 | 6.198485e-05 | 25.22619
2023-08-17 22:22 | 1307.544076 | 28.6012 | 3 | 1 | 3.635633 | 0 | 0 | 0 | 0 | 0 | 0 | 7.85629e-05 | 25.22619
2023-08-17 22:22 | 1307.643476 | 28.7006 | 3 | 1 | 3.63565 | 0 | 0 | 0 | 0 | 0 | 0 | 9.487833e-05 | 25.22619
2023-08-17 22:22 | 1307.743776 | 28.8009 | 3 | 1 | 3.635787 | 0 | 0 | 0 | 0 | 0 | 0 | 0.0001113415 | 25.22619
2023-08-17 22:22 | 1307.843176 | 28.9003 | 3 | 1 | 3.635645 | 0 | 0 | 0 | 0 | 0 | 0 | 0.0001012902 | 25.22619
2023-08-17 22:22 | 1307.943276 | 29.0004 | 3 | 1 | 3.635692 | 0 | 0 | 0 | 0 | 0 | 0 | 9.116807e-05 | 25.22619
2023-08-17 22:22 | 1308.043376 | 29.1005 | 3 | 1 | 3.635761 | 0 | 0 | 0 | 0 | 0 | 0 | 8.104598e-05 | 25.22619
2023-08-17 22:22 | 1308.143176 | 29.2003 | 3 | 1 | 3.635618 | 0 | 0 | 0 | 0 | 0 | 0 | 7.095422e-05 | 25.22619
2023-08-17 22:22 | 1308.243576 | 29.3007 | 3 | 1 | 3.635658 | 0 | 0 | 0 | 0 | 0 | 0 | 6.080179e-05 | 25.22619
2023-08-17 22:22 | 1308.342976 | 29.4001 | 3 | 1 | 3.635614 | 0 | 0 | 0 | 0 | 0 | 0 | 5.075048e-05 | 25.22619
2023-08-17 22:22 | 1308.443176 | 29.5003 | 3 | 1 | 3.635645 | 0 | 0 | 0 | 0 | 0 | 0 | 4.061828e-05 | 25.22619
2023-08-17 22:22 | 1308.543376 | 29.6005 | 3 | 1 | 3.635669 | 0 | 0 | 0 | 0 | 0 | 0 | 3.048607e-05 | 25.22619
2023-08-17 22:22 | 1308.643376 | 29.7005 | 3 | 1 | 3.635406 | 0 | 0 | 0 | 0 | 0 | 0 | 2.037409e-05 | 25.22619
2023-08-17 22:22 | 1308.743476 | 29.8006 | 3 | 1 | 3.635511 | 0 | 0 | 0 | 0 | 0 | 0 | 1.0252e-05 | 25.22619
2023-08-17 22:22 | 1308.842876 | 29.9 | 3 | 1 | 3.635675 | 0 | 0 | 0 | 0 | 0 | 0 | 1.0252e-05 | 25.22619
2023-08-17 22:22 | 1308.942676 | 29.9998 | 3 | 1 | 3.635645 | 0 | 0 | 0 | 0 | 0 | 0 | 1.0252e-05 | 25.22619
2023-08-17 22:22 | 1308.944376 | 30.0015 | 3 | 1 | 3.635625 | 0 | 0 | 0 | 0 | 0 | 0 | 1.0252e-05 | 25.22619