## Global_Info
TEST REPORT
|  |  | 20230817_w10_EIS400V_EIS | Serial Number |  | C:\ArbinSoftware\DataPro\Result\20230817_w10_EIS400V_EIS
|  |  | 2023-08-27 | 207487
Channel | Start DateTime | Schedule File Name | Creator | Comments | Software Version | Schedule Version | MASS | Specific Capacity | Capacity | Item ID | Has Aux | Has Specail | Log Aux Data Flag | Log Special Flag
5 | 2023-08-17 10:52 | INR21700_m50T\2nd_life_EIS\EIS_general.sdu |  |  | PV7.0 Build: 181116USB | Schedule Version 7.00.15 | 0 | 0 | 4.85 |  | 1 | 0 | TRUE | TRUE
Note on G2: Click to open file path

## ACIM_Chan5
Device_ID | Test_ID | Channel_ID | Cycle_ID | Step_ID | Pt | Freq | Zmod | Zphz
Gamry_1 | 782 | 4 | 1 | 2 | 0 | 10019.53 | 0.0474944 | 49.33982
Gamry_1 | 782 | 4 | 1 | 2 | 1 | 7207.031 | 0.0392446 | 43.58573
Gamry_1 | 782 | 4 | 1 | 2 | 2 | 5150.463 | 0.0332643 | 36.90009
Gamry_1 | 782 | 4 | 1 | 2 | 3 | 3715.701 | 0.0293421 | 29.83339
Gamry_1 | 782 | 4 | 1 | 2 | 4 | 2686.738 | 0.0269369 | 22.92793
Gamry_1 | 782 | 4 | 1 | 2 | 5 | 1933.594 | 0.0255844 | 16.5809
Gamry_1 | 782 | 4 | 1 | 2 | 6 | 1395.089 | 0.0249765 | 11.47677
Gamry_1 | 782 | 4 | 1 | 2 | 7 | 1000.702 | 0.0247919 | 7.503284
Gamry_1 | 782 | 4 | 1 | 2 | 8 | 716.9117 | 0.0248573 | 4.544358
Gamry_1 | 782 | 4 | 1 | 2 | 9 | 520.8333 | 0.024988 | 2.524962
Gamry_1 | 782 | 4 | 1 | 2 | 10 | 372.8693 | 0.0251958 | 0.992966
Gamry_1 | 782 | 4 | 1 | 2 | 11 | 269.3965 | 0.0254264 | -0.062077
Gamry_1 | 782 | 4 | 1 | 2 | 12 | 193.6983 | 0.0256982 | -0.8345964
Gamry_1 | 782 | 4 | 1 | 2 | 13 | 139.2327 | 0.0259558 | -1.368482
Gamry_1 | 782 | 4 | 1 | 2 | 14 | 99.734 | 0.0262062 | -1.802419
Gamry_1 | 782 | 4 | 1 | 2 | 15 | 72.11539 | 0.0265183 | -2.0308
Gamry_1 | 782 | 4 | 1 | 2 | 16 | 49.86702 | 0.026775 | -2.32277
Gamry_1 | 782 | 4 | 1 | 2 | 17 | 37.5 | 0.0270462 | -2.416168
Gamry_1 | 782 | 4 | 1 | 2 | 18 | 27.25291 | 0.0273087 | -2.554458
Gamry_1 | 782 | 4 | 1 | 2 | 19 | 19.29012 | 0.0276454 | -2.573858
Gamry_1 | 782 | 4 | 1 | 2 | 20 | 13.95089 | 0.0279809 | -2.456475
Gamry_1 | 782 | 4 | 1 | 2 | 21 | 9.9734 | 0.0282221 | -2.565705
Gamry_1 | 782 | 4 | 1 | 2 | 22 | 7.233796 | 0.0285392 | -2.349526
Gamry_1 | 782 | 4 | 1 | 2 | 23 | 5.196785 | 0.0288089 | -2.194821
Gamry_1 | 782 | 4 | 1 | 2 | 24 | 3.720238 | 0.0289479 | -1.994342
Gamry_1 | 782 | 4 | 1 | 2 | 25 | 2.689329 | 0.0292213 | -1.916317
Gamry_1 | 782 | 4 | 1 | 2 | 26 | 1.929012 | 0.0292675 | -1.611066
Gamry_1 | 782 | 4 | 1 | 2 | 27 | 1.395089 | 0.0293709 | -1.805092
Gamry_1 | 782 | 4 | 1 | 2 | 28 | 0.997765 | 0.0296199 | -1.854772
Gamry_1 | 782 | 4 | 1 | 2 | 29 | 0.7233796 | 0.0295905 | -1.852931
Gamry_1 | 782 | 4 | 1 | 2 | 30 | 0.5185288 | 0.0299283 | -2.218736
Gamry_1 | 782 | 4 | 1 | 2 | 31 | 0.3732086 | 0.0300261 | -2.436529
Gamry_1 | 782 | 4 | 1 | 2 | 32 | 0.2687787 | 0.0302423 | -2.74698
Gamry_1 | 782 | 4 | 1 | 2 | 33 | 0.1933787 | 0.0305048 | -3.171075
Gamry_1 | 782 | 4 | 1 | 2 | 34 | 0.1391776 | 0.0308092 | -3.65051
Gamry_1 | 782 | 4 | 1 | 2 | 35 | 0.1001603 | 0.0311578 | -4.256343
Gamry_1 | 782 | 4 | 1 | 2 | 36 | 0.0719825 | 0.0316335 | -5.006069
Gamry_1 | 782 | 4 | 1 | 2 | 37 | 0.051807 | 0.0320925 | -5.901587
Gamry_1 | 782 | 4 | 1 | 2 | 38 | 0.0372971 | 0.0327328 | -6.88566
Gamry_1 | 782 | 4 | 1 | 2 | 39 | 0.0268286 | 0.0334906 | -7.99373
Gamry_1 | 782 | 4 | 1 | 2 | 40 | 0.0193124 | 0.0343651 | -9.295212
Gamry_1 | 782 | 4 | 1 | 2 | 41 | 0.0138979 | 0.0354248 | -10.82709
Gamry_1 | 782 | 4 | 1 | 2 | 42 | 0.0100006 | 0.036721 | -12.66684
Note on A1: Device_ID
Note on B1: Test_ID
Note on C1: Channel_ID
Note on D1: Cycle_ID
Note on E1: Step_ID
Note on F1: Pt
Note on G1: Freq
Note on H1: Zmod
Note on I1: Zphz

## Channel_5_1
Date_Time | Test_Time(s) | Step_Time(s) | Step_Index | Cycle_Index | Voltage(V) | Current(A) | Charge_Capacity(Ah) | Discharge_Capacity(Ah) | Charge_Energy(Wh) | Discharge_Energy(Wh) | Internal Resistance(Ohm) | dV/dt(V/s) | Aux_Temperature(¡æ)_1
2023-08-17 10:52 | 0.1005 | 0.1003 | 1 | 1 | 4.002987 | 0 | 0 | 0 | 0 | 0 | 0 | 0 | 25.17777
2023-08-17 10:52 | 0.2006 | 0.2004 | 1 | 1 | 4.002985 | 0 | 0 | 0 | 0 | 0 | 0 | 0 | 25.17777
2023-08-17 10:52 | 0.3006 | 0.3004 | 1 | 1 | 4.002934 | 0 | 0 | 0 | 0 | 0 | 0 | 0 | 25.17777
2023-08-17 10:52 | 0.4 | 0.3998 | 1 | 1 | 4.003031 | 0 | 0 | 0 | 0 | 0 | 0 | 0 | 25.17777
2023-08-17 10:52 | 0.5002 | 0.5 | 1 | 1 | 4.003108 | 0 | 0 | 0 | 0 | 0 | 0 | 0 | 25.17777
2023-08-17 10:52 | 0.6002 | 0.6 | 1 | 1 | 4.003096 | 0 | 0 | 0 | 0 | 0 | 0 | 0 | 25.17777
2023-08-17 10:52 | 0.7004 | 0.7002 | 1 | 1 | 4.002996 | 0 | 0 | 0 | 0 | 0 | 0 | 0 | 25.17777
2023-08-17 10:52 | 0.8004 | 0.8002 | 1 | 1 | 4.003116 | 0 | 0 | 0 | 0 | 0 | 0 | 0 | 25.17777
2023-08-17 10:52 | 0.9012 | 0.901 | 1 | 1 | 4.002952 | 0 | 0 | 0 | 0 | 0 | 0 | 0 | 25.17777
2023-08-17 10:52 | 1.0006 | 1.0004 | 1 | 1 | 4.002817 | 0 | 0 | 0 | 0 | 0 | 0 | -9.291211e-08 | 25.17777
2023-08-17 10:52 | 1.0015 | 1.0013 | 1 | 1 | 4.002816 | 0 | 0 | 0 | 0 | 0 | 0 | -9.375337e-08 | 25.17777
2023-08-17 10:52 | 1.0182 | 0.001 | 2 | 1 | 4.003087 | 0 | 0 | 0 | 0 | 0 | 0 | -1.093634e-07 | 25.17777
2023-08-17 10:53 | 61.0186 | 60.0014 | 2 | 1 | 3.997481 | 0 | 0 | 0 | 0 | 0 | 0 | -5.619351e-05 | 25.17603
2023-08-17 10:54 | 121.0193 | 120.0021 | 2 | 1 | 4.006434 | 0 | 0 | 0 | 0 | 0 | 0 | -0.0001122779 | 25.17429
2023-08-17 10:55 | 181.0195 | 180.0023 | 2 | 1 | 4.010997 | 0 | 0 | 0 | 0 | 0 | 0 | -0.0001683619 | 25.17256
2023-08-17 10:56 | 241.0216 | 240.0044 | 2 | 1 | 3.998275 | 0 | 0 | 0 | 0 | 0 | 0 | -0.0002244476 | 25.17082
2023-08-17 10:57 | 301.022 | 300.0048 | 2 | 1 | 4.004083 | 0 | 0 | 0 | 0 | 0 | 0 | -0.0002805318 | 25.16908
2023-08-17 10:58 | 361.0243 | 360.0071 | 2 | 1 | 4.008406 | 0 | 0 | 0 | 0 | 0 | 0 | -0.0003366177 | 25.16735
2023-08-17 10:59 | 421.0261 | 420.0089 | 2 | 1 | 3.998711 | 0 | 0 | 0 | 0 | 0 | 0 | -0.0003927031 | 25.16561
2023-08-17 11:00 | 481.0267 | 480.0095 | 2 | 1 | 3.999937 | 0 | 0 | 0 | 0 | 0 | 0 | -0.0004487875 | 25.16387
2023-08-17 11:01 | 541.0269 | 540.0097 | 2 | 1 | 4.010794 | 0 | 0 | 0 | 0 | 0 | 0 | -0.0005048714 | 25.16213
2023-08-17 11:02 | 601.0274 | 600.0102 | 2 | 1 | 3.997655 | 0 | 0 | 0 | 0 | 0 | 0 | -0.0005609557 | 25.16879
2023-08-17 11:03 | 661.0282 | 660.011 | 2 | 1 | 4.004413 | 0 | 0 | 0 | 0 | 0 | 0 | -0.0006170402 | 25.19864
2023-08-17 11:04 | 721.0283 | 720.0111 | 2 | 1 | 4.010332 | 0 | 0 | 0 | 0 | 0 | 0 | -0.000673124 | 25.16062
2023-08-17 11:05 | 781.0297 | 780.0125 | 2 | 1 | 4.01037 | 0 | 0 | 0 | 0 | 0 | 0 | -0.0007292091 | 25.1549
2023-08-17 11:06 | 841.0299 | 840.0127 | 2 | 1 | 4.010225 | 0 | 0 | 0 | 0 | 0 | 0 | -0.0007852931 | 25.17528
2023-08-17 11:07 | 901.0302 | 900.013 | 2 | 1 | 4.010183 | 0 | 0 | 0 | 0 | 0 | 0 | -0.0008413771 | 25.16783
2023-08-17 11:08 | 961.0312 | 960.014 | 2 | 1 | 4.004014 | 0 | 0 | 0 | 0 | 0 | 0 | -0.0008974618 | 25.17404
2023-08-17 11:09 | 1021.0325 | 1020.0153 | 2 | 1 | 3.997891 | 0 | 0 | 0 | 0 | 0 | 0 | -0.0009535468 | 25.16759
2023-08-17 11:10 | 1081.0327 | 1080.0155 | 2 | 1 | 4.005514 | 0 | 0 | 0 | 0 | 0 | 0 | -0.001009631 | 25.13885
2023-08-17 11:11 | 1141.0335 | 1140.0163 | 2 | 1 | 4.006818 | 0 | 0 | 0 | 0 | 0 | 0 | -0.001065715 | 25.18267
2023-08-17 11:12 | 1201.0348 | 1200.0176 | 2 | 1 | 3.997926 | 0 | 0 | 0 | 0 | 0 | 0 | -0.0011218 | 25.19405
2023-08-17 11:13 | 1261.0349 | 1260.0177 | 2 | 1 | 4.011229 | 0 | 0 | 0 | 0 | 0 | 0 | -0.001177884 | 25.16774
2023-08-17 11:14 | 1321.0354 | 1320.0182 | 2 | 1 | 3.999012 | 0 | 0 | 0 | 0 | 0 | 0 | -0.001233968 | 25.17211
2023-08-17 11:15 | 1381.0362 | 1380.019 | 2 | 1 | 4.005463 | 0 | 0 | 0 | 0 | 0 | 0 | -0.001290053 | 25.17674
2023-08-17 11:16 | 1435.397652 | 0.1006 | 3 | 1 | 4.002699 | 0 | 0 | 0 | 0 | 0 | 0 | -0.001340866 | 25.10418
2023-08-17 11:16 | 1435.496852 | 0.1998 | 3 | 1 | 4.002843 | 0 | 0 | 0 | 0 | 0 | 0 | -0.001315512 | 25.10418
2023-08-17 11:16 | 1435.597152 | 0.3001 | 3 | 1 | 4.002737 | 0 | 0 | 0 | 0 | 0 | 0 | -0.001289877 | 25.10418
2023-08-17 11:16 | 1435.697852 | 0.4008 | 3 | 1 | 4.00286 | 0 | 0 | 0 | 0 | 0 | 0 | -0.00126414 | 25.10418
2023-08-17 11:16 | 1435.797252 | 0.5002 | 3 | 1 | 4.002811 | 0 | 0 | 0 | 0 | 0 | 0 | -0.001238734 | 25.10418
2023-08-17 11:16 | 1435.897652 | 0.6006 | 3 | 1 | 4.002861 | 0 | 0 | 0 | 0 | 0 | 0 | -0.001213074 | 25.10418
2023-08-17 11:16 | 1435.997252 | 0.7002 | 3 | 1 | 4.002729 | 0 | 0 | 0 | 0 | 0 | 0 | -0.001084174 | 25.10418
2023-08-17 11:16 | 1436.098252 | 0.8012 | 3 | 1 | 4.002804 | 0 | 0 | 0 | 0 | 0 | 0 | -0.0009534618 | 25.10418
2023-08-17 11:16 | 1436.197652 | 0.9006 | 3 | 1 | 4.002854 | 0 | 0 | 0 | 0 | 0 | 0 | -0.0008248207 | 25.10418
2023-08-17 11:16 | 1436.297452 | 1.0004 | 3 | 1 | 4.002693 | 0 | 0 | 0 | 0 | 0 | 0 | -0.0006956618 | 25.10418
2023-08-17 11:16 | 1436.396952 | 1.0999 | 3 | 1 | 4.00279 | 0 | 0 | 0 | 0 | 0 | 0 | -0.0005668912 | 25.12838
2023-08-17 11:16 | 1436.497052 | 1.2 | 3 | 1 | 4.002723 | 0 | 0 | 0 | 0 | 0 | 0 | -0.0004373441 | 25.12838
2023-08-17 11:16 | 1436.598052 | 1.301 | 3 | 1 | 4.002762 | 0 | 0 | 0 | 0 | 0 | 0 | -0.0003066322 | 25.12838
2023-08-17 11:16 | 1436.697452 | 1.4004 | 3 | 1 | 4.002751 | 0 | 0 | 0 | 0 | 0 | 0 | -0.0001779911 | 25.12838
2023-08-17 11:16 | 1436.796852 | 1.4998 | 3 | 1 | 4.002665 | 0 | 0 | 0 | 0 | 0 | 0 | -4.934988e-05 | 25.12838
2023-08-17 11:16 | 1436.897252 | 1.6002 | 3 | 1 | 4.002874 | 0 | 0 | 0 | 0 | 0 | 0 | 8.058548e-05 | 25.12838
2023-08-17 11:16 | 1436.997452 | 1.7004 | 3 | 1 | 4.002823 | 0 | 0 | 0 | 0 | 0 | 0 | 4.718456e-05 | 25.12838
2023-08-17 11:16 | 1437.097652 | 1.8006 | 3 | 1 | 4.00279 | 0 | 0 | 0 | 0 | 0 | 0 | 1.378364e-05 | 25.12838
2023-08-17 11:16 | 1437.196852 | 1.8998 | 3 | 1 | 4.002658 | 0 | 0 | 0 | 0 | 0 | 0 | -1.928394e-05 | 25.12838
2023-08-17 11:16 | 1437.297052 | 2 | 3 | 1 | 4.002869 | 0 | 0 | 0 | 0 | 0 | 0 | -5.268485e-05 | 25.12838
2023-08-17 11:16 | 1437.398252 | 2.1012 | 3 | 1 | 4.002861 | 0 | 0 | 0 | 0 | 0 | 0 | -8.641912e-05 | 25.12838
2023-08-17 11:16 | 1437.498252 | 2.2012 | 3 | 1 | 4.002821 | 0 | 0 | 0 | 0 | 0 | 0 | -0.0001197534 | 25.12838
2023-08-17 11:16 | 1437.597752 | 2.3007 | 3 | 1 | 4.00301 | 0 | 0 | 0 | 0 | 0 | 0 | -0.0001529209 | 25.12838
2023-08-17 11:16 | 1437.697152 | 2.4001 | 3 | 1 | 4.00286 | 0 | 0 | 0 | 0 | 0 | 0 | -0.0001860552 | 25.12838
2023-08-17 11:16 | 1437.797452 | 2.5004 | 3 | 1 | 4.002944 | 0 | 0 | 0 | 0 | 0 | 0 | -0.0002194894 | 25.12838
2023-08-17 11:16 | 1437.897152 | 2.6001 | 3 | 1 | 4.002878 | 0 | 0 | 0 | 0 | 0 | 0 | -0.0002527237 | 25.12838
2023-08-17 11:16 | 1437.997152 | 2.7001 | 3 | 1 | 4.002928 | 0 | 0 | 0 | 0 | 0 | 0 | -0.0002186809 | 25.12838
2023-08-17 11:16 | 1438.097552 | 2.8005 | 3 | 1 | 4.002825 | 0 | 0 | 0 | 0 | 0 | 0 | -0.000184502 | 25.12838
2023-08-17 11:16 | 1438.196952 | 2.8999 | 3 | 1 | 4.002826 | 0 | 0 | 0 | 0 | 0 | 0 | -0.0001506635 | 25.12838
2023-08-17 11:16 | 1438.297352 | 3.0003 | 3 | 1 | 4.0028 | 0 | 0 | 0 | 0 | 0 | 0 | -0.0001164845 | 25.12838
2023-08-17 11:16 | 1438.397552 | 3.1005 | 3 | 1 | 4.002928 | 0 | 0 | 0 | 0 | 0 | 0 | -8.237368e-05 | 25.12838
2023-08-17 11:16 | 1438.496952 | 3.1999 | 3 | 1 | 4.002949 | 0 | 0 | 0 | 0 | 0 | 0 | -4.853517e-05 | 25.12838
2023-08-17 11:16 | 1438.597352 | 3.3003 | 3 | 1 | 4.003034 | 0 | 0 | 0 | 0 | 0 | 0 | -1.435623e-05 | 25.12838
2023-08-17 11:16 | 1438.697752 | 3.4007 | 3 | 1 | 4.002719 | 0 | 0 | 0 | 0 | 0 | 0 | 1.982271e-05 | 25.12838
2023-08-17 11:16 | 1438.797152 | 3.5001 | 3 | 1 | 4.003071 | 0 | 0 | 0 | 0 | 0 | 0 | 5.366123e-05 | 25.12838
2023-08-17 11:16 | 1438.897252 | 3.6002 | 3 | 1 | 4.002745 | 0 | 0 | 0 | 0 | 0 | 0 | 8.773804e-05 | 25.12838
2023-08-17 11:16 | 1438.997252 | 3.7002 | 3 | 1 | 4.002978 | 0 | 0 | 0 | 0 | 0 | 0 | 9.217395e-05 | 25.12838
2023-08-17 11:16 | 1439.097452 | 3.8004 | 3 | 1 | 4.002759 | 0 | 0 | 0 | 0 | 0 | 0 | 9.661874e-05 | 25.12838
2023-08-17 11:16 | 1439.197452 | 3.9004 | 3 | 1 | 4.002899 | 0 | 0 | 0 | 0 | 0 | 0 | 0.0001010547 | 25.15663
2023-08-17 11:16 | 1439.296852 | 3.9998 | 3 | 1 | 4.002995 | 0 | 0 | 0 | 0 | 0 | 0 | 0.000105464 | 25.15663
2023-08-17 11:16 | 1439.397152 | 4.1001 | 3 | 1 | 4.002938 | 0 | 0 | 0 | 0 | 0 | 0 | 0.0001099132 | 25.15663
2023-08-17 11:16 | 1439.497252 | 4.2002 | 3 | 1 | 4.002794 | 0 | 0 | 0 | 0 | 0 | 0 | 0.0001143535 | 25.15663
2023-08-17 11:16 | 1439.597252 | 4.3002 | 3 | 1 | 4.002897 | 0 | 0 | 0 | 0 | 0 | 0 | 0.0001187895 | 25.15663
2023-08-17 11:16 | 1439.697452 | 4.4004 | 3 | 1 | 4.002768 | 0 | 0 | 0 | 0 | 0 | 0 | 0.0001232342 | 25.15663
2023-08-17 11:16 | 1439.797452 | 4.5004 | 3 | 1 | 4.002827 | 0 | 0 | 0 | 0 | 0 | 0 | 0.0001276702 | 25.15663
2023-08-17 11:16 | 1439.896952 | 4.5999 | 3 | 1 | 4.0029 | 0 | 0 | 0 | 0 | 0 | 0 | 0.0001320839 | 25.15663
2023-08-17 11:16 | 1439.997152 | 4.7001 | 3 | 1 | 4.002908 | 0 | 0 | 0 | 0 | 0 | 0 | 0.0001157961 | 25.15663
2023-08-17 11:16 | 1440.097152 | 4.8001 | 3 | 1 | 4.002807 | 0 | 0 | 0 | 0 | 0 | 0 | 9.954084e-05 | 25.15663
2023-08-17 11:16 | 1440.197152 | 4.9001 | 3 | 1 | 4.002964 | 0 | 0 | 0 | 0 | 0 | 0 | 8.328557e-05 | 25.15663
2023-08-17 11:16 | 1440.297352 | 5.0003 | 3 | 1 | 4.003015 | 0 | 0 | 0 | 0 | 0 | 0 | 6.699779e-05 | 25.15663
2023-08-17 11:16 | 1440.396852 | 5.0998 | 3 | 1 | 4.002917 | 0 | 0 | 0 | 0 | 0 | 0 | 5.08238e-05 | 25.15663
2023-08-17 11:16 | 1440.496952 | 5.1999 | 3 | 1 | 4.002951 | 0 | 0 | 0 | 0 | 0 | 0 | 3.455227e-05 | 25.15663
2023-08-17 11:16 | 1440.597352 | 5.3003 | 3 | 1 | 4.002892 | 0 | 0 | 0 | 0 | 0 | 0 | 1.823198e-05 | 25.15663
2023-08-17 11:16 | 1440.696952 | 5.3999 | 3 | 1 | 4.002887 | 0 | 0 | 0 | 0 | 0 | 0 | 2.041729e-06 | 25.15663
2023-08-17 11:16 | 1440.797152 | 5.5001 | 3 | 1 | 4.002955 | 0 | 0 | 0 | 0 | 0 | 0 | -1.424605e-05 | 25.15663
2023-08-17 11:16 | 1440.897252 | 5.6002 | 3 | 1 | 4.002853 | 0 | 0 | 0 | 0 | 0 | 0 | -3.051758e-05 | 25.15663
2023-08-17 11:16 | 1440.998252 | 5.7012 | 3 | 1 | 4.002863 | 0 | 0 | 0 | 0 | 0 | 0 | -9.622167e-06 | 25.15663
2023-08-17 11:16 | 1441.096852 | 5.7998 | 3 | 1 | 4.002857 | 0 | 0 | 0 | 0 | 0 | 0 | 1.077672e-05 | 25.15663
2023-08-17 11:16 | 1441.197152 | 5.9001 | 3 | 1 | 4.002805 | 0 | 0 | 0 | 0 | 0 | 0 | 3.152731e-05 | 25.15663
2023-08-17 11:16 | 1441.297452 | 6.0004 | 3 | 1 | 4.002674 | 0 | 0 | 0 | 0 | 0 | 0 | 5.22779e-05 | 25.15663
2023-08-17 11:16 | 1441.396852 | 6.0998 | 3 | 1 | 4.002864 | 0 | 0 | 0 | 0 | 0 | 0 | 7.28423e-05 | 25.15663
2023-08-17 11:16 | 1441.497052 | 6.2 | 3 | 1 | 4.002859 | 0 | 0 | 0 | 0 | 0 | 0 | 9.35722e-05 | 25.15663
2023-08-17 11:16 | 1441.597252 | 6.3002 | 3 | 1 | 4.002959 | 0 | 0 | 0 | 0 | 0 | 0 | 0.0001143021 | 25.15663
2023-08-17 11:16 | 1441.697252 | 6.4002 | 3 | 1 | 4.002911 | 0 | 0 | 0 | 0 | 0 | 0 | 0.0001349906 | 25.15663
2023-08-17 11:16 | 1441.797452 | 6.5004 | 3 | 1 | 4.002903 | 0 | 0 | 0 | 0 | 0 | 0 | 0.0001557205 | 25.15663
2023-08-17 11:16 | 1441.897552 | 6.6005 | 3 | 1 | 4.002898 | 0 | 0 | 0 | 0 | 0 | 0 | 0.0001764297 | 25.15663
2023-08-17 11:16 | 1441.996952 | 6.6999 | 3 | 1 | 4.002909 | 0 | 0 | 0 | 0 | 0 | 0 | 0.0001438643 | 25.11439
2023-08-17 11:16 | 1442.097352 | 6.8003 | 3 | 1 | 4.002964 | 0 | 0 | 0 | 0 | 0 | 0 | 0.0001109713 | 25.11439
2023-08-17 11:16 | 1442.197752 | 6.9007 | 3 | 1 | 4.002923 | 0 | 0 | 0 | 0 | 0 | 0 | 7.807826e-05 | 25.11439
2023-08-17 11:16 | 1442.297952 | 7.0009 | 3 | 1 | 4.002913 | 0 | 0 | 0 | 0 | 0 | 0 | 4.525074e-05 | 25.11439
2023-08-17 11:16 | 1442.398352 | 7.1013 | 3 | 1 | 4.002854 | 0 | 0 | 0 | 0 | 0 | 0 | 1.235771e-05 | 25.11439
2023-08-17 11:16 | 1442.497752 | 7.2007 | 3 | 1 | 4.002901 | 0 | 0 | 0 | 0 | 0 | 0 | -2.020771e-05 | 25.11439
2023-08-17 11:16 | 1442.597352 | 7.3003 | 3 | 1 | 4.002984 | 0 | 0 | 0 | 0 | 0 | 0 | -5.283865e-05 | 25.11439
2023-08-17 11:16 | 1442.698052 | 7.401 | 3 | 1 | 4.003122 | 0 | 0 | 0 | 0 | 0 | 0 | -8.582997e-05 | 25.11439
2023-08-17 11:16 | 1442.797152 | 7.5001 | 3 | 1 | 4.003012 | 0 | 0 | 0 | 0 | 0 | 0 | -0.0001182971 | 25.11439
2023-08-17 11:16 | 1442.897452 | 7.6004 | 3 | 1 | 4.002847 | 0 | 0 | 0 | 0 | 0 | 0 | -0.0001511574 | 25.11439
2023-08-17 11:16 | 1442.997452 | 7.7004 | 3 | 1 | 4.003011 | 0 | 0 | 0 | 0 | 0 | 0 | -0.0001368046 | 25.11439
2023-08-17 11:16 | 1443.097252 | 7.8002 | 3 | 1 | 4.003029 | 0 | 0 | 0 | 0 | 0 | 0 | -0.0001224805 | 25.11439
2023-08-17 11:16 | 1443.197252 | 7.9002 | 3 | 1 | 4.00292 | 0 | 0 | 0 | 0 | 0 | 0 | -0.0001081277 | 25.11439
2023-08-17 11:16 | 1443.297452 | 8.0004 | 3 | 1 | 4.002894 | 0 | 0 | 0 | 0 | 0 | 0 | -9.374619e-05 | 25.11439
2023-08-17 11:16 | 1443.396952 | 8.0999 | 3 | 1 | 4.00304 | 0 | 0 | 0 | 0 | 0 | 0 | -7.946515e-05 | 25.11439
2023-08-17 11:16 | 1443.497052 | 8.2 | 3 | 1 | 4.002818 | 0 | 0 | 0 | 0 | 0 | 0 | -6.5098e-05 | 25.11439
2023-08-17 11:16 | 1443.598152 | 8.3011 | 3 | 1 | 4.002963 | 0 | 0 | 0 | 0 | 0 | 0 | -5.058732e-05 | 25.11439
2023-08-17 11:16 | 1443.697252 | 8.4002 | 3 | 1 | 4.002967 | 0 | 0 | 0 | 0 | 0 | 0 | -3.63637e-05 | 25.11439
2023-08-17 11:16 | 1443.797252 | 8.5002 | 3 | 1 | 4.002861 | 0 | 0 | 0 | 0 | 0 | 0 | -2.20109e-05 | 25.11439
2023-08-17 11:16 | 1443.897452 | 8.6004 | 3 | 1 | 4.003037 | 0 | 0 | 0 | 0 | 0 | 0 | -7.629395e-06 | 25.11439
2023-08-17 11:16 | 1443.997452 | 8.7004 | 3 | 1 | 4.002959 | 0 | 0 | 0 | 0 | 0 | 0 | -2.096424e-06 | 25.11439
2023-08-17 11:16 | 1444.097852 | 8.8008 | 3 | 1 | 4.003024 | 0 | 0 | 0 | 0 | 0 | 0 | 3.458679e-06 | 25.11439
2023-08-17 11:16 | 1444.197252 | 8.9002 | 3 | 1 | 4.00286 | 0 | 0 | 0 | 0 | 0 | 0 | 8.958452e-06 | 25.11439
2023-08-17 11:16 | 1444.297652 | 9.0006 | 3 | 1 | 4.002912 | 0 | 0 | 0 | 0 | 0 | 0 | 1.451356e-05 | 25.11439
2023-08-17 11:16 | 1444.397952 | 9.1009 | 3 | 1 | 4.003025 | 0 | 0 | 0 | 0 | 0 | 0 | 2.006312e-05 | 25.11439
2023-08-17 11:16 | 1444.497252 | 9.2002 | 3 | 1 | 4.002879 | 0 | 0 | 0 | 0 | 0 | 0 | 2.555737e-05 | 25.11439
2023-08-17 11:16 | 1444.598352 | 9.3013 | 3 | 1 | 4.002902 | 0 | 0 | 0 | 0 | 0 | 0 | 3.11512e-05 | 25.11439
2023-08-17 11:16 | 1444.697452 | 9.4004 | 3 | 1 | 4.002912 | 0 | 0 | 0 | 0 | 0 | 0 | 3.663437e-05 | 25.11439
2023-08-17 11:16 | 1444.796852 | 9.4998 | 3 | 1 | 4.003081 | 0 | 0 | 0 | 0 | 0 | 0 | 4.213415e-05 | 25.11439
2023-08-17 11:16 | 1444.897152 | 9.6001 | 3 | 1 | 4.002875 | 0 | 0 | 0 | 0 | 0 | 0 | 4.768372e-05 | 25.14733
2023-08-17 11:16 | 1444.997152 | 9.7001 | 3 | 1 | 4.00291 | 0 | 0 | 0 | 0 | 0 | 0 | 3.962678e-05 | 25.14733
2023-08-17 11:16 | 1445.097352 | 9.8003 | 3 | 1 | 4.002949 | 0 | 0 | 0 | 0 | 0 | 0 | 3.155373e-05 | 25.14733
2023-08-17 11:16 | 1445.197552 | 9.9005 | 3 | 1 | 4.002955 | 0 | 0 | 0 | 0 | 0 | 0 | 2.348068e-05 | 25.14733
2023-08-17 11:16 | 1445.297752 | 10.0007 | 3 | 1 | 4.002928 | 0 | 0 | 0 | 0 | 0 | 0 | 1.540763e-05 | 25.14733
2023-08-17 11:16 | 1445.397352 | 10.1003 | 3 | 1 | 4.003057 | 0 | 0 | 0 | 0 | 0 | 0 | 7.382919e-06 | 25.14733
2023-08-17 11:16 | 1445.497952 | 10.2009 | 3 | 1 | 4.002984 | 0 | 0 | 0 | 0 | 0 | 0 | -7.223592e-07 | 25.14733
2023-08-17 11:16 | 1445.596952 | 10.2999 | 3 | 1 | 4.003014 | 0 | 0 | 0 | 0 | 0 | 0 | -8.698726e-06 | 25.14733
2023-08-17 11:16 | 1445.696952 | 10.3999 | 3 | 1 | 4.002927 | 0 | 0 | 0 | 0 | 0 | 0 | -1.675566e-05 | 25.14733
2023-08-17 11:16 | 1445.797152 | 10.5001 | 3 | 1 | 4.002801 | 0 | 0 | 0 | 0 | 0 | 0 | -2.482871e-05 | 25.14733
2023-08-17 11:16 | 1445.897352 | 10.6003 | 3 | 1 | 4.002941 | 0 | 0 | 0 | 0 | 0 | 0 | -3.290176e-05 | 25.14733
2023-08-17 11:16 | 1445.997552 | 10.7005 | 3 | 1 | 4.002991 | 0 | 0 | 0 | 0 | 0 | 0 | -1.349569e-05 | 25.14733
2023-08-17 11:16 | 1446.097752 | 10.8007 | 3 | 1 | 4.003026 | 0 | 0 | 0 | 0 | 0 | 0 | 5.910377e-06 | 25.14733
2023-08-17 11:16 | 1446.197952 | 10.9009 | 3 | 1 | 4.002896 | 0 | 0 | 0 | 0 | 0 | 0 | 2.531645e-05 | 25.14733
2023-08-17 11:16 | 1446.297352 | 11.0003 | 3 | 1 | 4.002916 | 0 | 0 | 0 | 0 | 0 | 0 | 4.456758e-05 | 25.14733
2023-08-17 11:16 | 1446.396952 | 11.0999 | 3 | 1 | 4.003012 | 0 | 0 | 0 | 0 | 0 | 0 | 6.385744e-05 | 25.14733
2023-08-17 11:16 | 1446.497552 | 11.2005 | 3 | 1 | 4.003049 | 0 | 0 | 0 | 0 | 0 | 0 | 8.334098e-05 | 25.14733
2023-08-17 11:16 | 1446.597052 | 11.3 | 3 | 1 | 4.003033 | 0 | 0 | 0 | 0 | 0 | 0 | 0.0001026115 | 25.14733
2023-08-17 11:16 | 1446.697352 | 11.4003 | 3 | 1 | 4.002984 | 0 | 0 | 0 | 0 | 0 | 0 | 0.0001220369 | 25.14733
2023-08-17 11:16 | 1446.797552 | 11.5005 | 3 | 1 | 4.003067 | 0 | 0 | 0 | 0 | 0 | 0 | 0.000141443 | 25.14733
2023-08-17 11:16 | 1446.896952 | 11.5999 | 3 | 1 | 4.003019 | 0 | 0 | 0 | 0 | 0 | 0 | 0.0001606941 | 25.14733
2023-08-17 11:16 | 1446.996952 | 11.6999 | 3 | 1 | 4.003025 | 0 | 0 | 0 | 0 | 0 | 0 | 0.0001370095 | 25.14733
2023-08-17 11:16 | 1447.097252 | 11.8002 | 3 | 1 | 4.003071 | 0 | 0 | 0 | 0 | 0 | 0 | 0.0001132539 | 25.14733
2023-08-17 11:16 | 1447.197352 | 11.9003 | 3 | 1 | 4.0028 | 0 | 0 | 0 | 0 | 0 | 0 | 8.95456e-05 | 25.14733
2023-08-17 11:16 | 1447.297352 | 12.0003 | 3 | 1 | 4.003024 | 0 | 0 | 0 | 0 | 0 | 0 | 6.5861e-05 | 25.14733
2023-08-17 11:16 | 1447.396852 | 12.0998 | 3 | 1 | 4.003028 | 0 | 0 | 0 | 0 | 0 | 0 | 4.229483e-05 | 25.14733
2023-08-17 11:16 | 1447.496952 | 12.1999 | 3 | 1 | 4.003052 | 0 | 0 | 0 | 0 | 0 | 0 | 1.858655e-05 | 25.14733
2023-08-17 11:16 | 1447.597052 | 12.3 | 3 | 1 | 4.002912 | 0 | 0 | 0 | 0 | 0 | 0 | -5.121734e-06 | 25.14733
2023-08-17 11:16 | 1447.697152 | 12.4001 | 3 | 1 | 4.002989 | 0 | 0 | 0 | 0 | 0 | 0 | -2.883001e-05 | 25.12994
2023-08-17 11:16 | 1447.797152 | 12.5001 | 3 | 1 | 4.003007 | 0 | 0 | 0 | 0 | 0 | 0 | -5.251461e-05 | 25.12994
2023-08-17 11:16 | 1447.897552 | 12.6005 | 3 | 1 | 4.002918 | 0 | 0 | 0 | 0 | 0 | 0 | -7.629395e-05 | 25.12994
2023-08-17 11:16 | 1447.998352 | 12.7013 | 3 | 1 | 4.003049 | 0 | 0 | 0 | 0 | 0 | 0 | -7.850494e-05 | 25.12994
2023-08-17 11:16 | 1448.097252 | 12.8002 | 3 | 1 | 4.003145 | 0 | 0 | 0 | 0 | 0 | 0 | -8.067427e-05 | 25.12994
2023-08-17 11:16 | 1448.197152 | 12.9001 | 3 | 1 | 4.003042 | 0 | 0 | 0 | 0 | 0 | 0 | -8.286552e-05 | 25.12994
2023-08-17 11:16 | 1448.297552 | 13.0005 | 3 | 1 | 4.002915 | 0 | 0 | 0 | 0 | 0 | 0 | -8.506775e-05 | 25.12994
2023-08-17 11:16 | 1448.397852 | 13.1008 | 3 | 1 | 4.00302 | 0 | 0 | 0 | 0 | 0 | 0 | -8.726778e-05 | 25.12994
2023-08-17 11:16 | 1448.497152 | 13.2001 | 3 | 1 | 4.002812 | 0 | 0 | 0 | 0 | 0 | 0 | -8.944588e-05 | 25.12994
2023-08-17 11:16 | 1448.597352 | 13.3003 | 3 | 1 | 4.003009 | 0 | 0 | 0 | 0 | 0 | 0 | -9.164371e-05 | 25.12994
2023-08-17 11:16 | 1448.696952 | 13.3999 | 3 | 1 | 4.003042 | 0 | 0 | 0 | 0 | 0 | 0 | -9.382839e-05 | 25.12994
2023-08-17 11:16 | 1448.797352 | 13.5003 | 3 | 1 | 4.002955 | 0 | 0 | 0 | 0 | 0 | 0 | -9.603062e-05 | 25.12994
2023-08-17 11:16 | 1448.897552 | 13.6005 | 3 | 1 | 4.003131 | 0 | 0 | 0 | 0 | 0 | 0 | -9.822845e-05 | 25.12994
2023-08-17 11:16 | 1448.997552 | 13.7005 | 3 | 1 | 4.002891 | 0 | 0 | 0 | 0 | 0 | 0 | -7.303382e-05 | 25.12994
2023-08-17 11:16 | 1449.096952 | 13.7999 | 3 | 1 | 4.00303 | 0 | 0 | 0 | 0 | 0 | 0 | -4.799035e-05 | 25.12994
2023-08-17 11:16 | 1449.197152 | 13.9001 | 3 | 1 | 4.003103 | 0 | 0 | 0 | 0 | 0 | 0 | -2.274532e-05 | 25.12994
2023-08-17 11:16 | 1449.297152 | 14.0001 | 3 | 1 | 4.00312 | 0 | 0 | 0 | 0 | 0 | 0 | 2.44932e-06 | 25.12994
2023-08-17 11:16 | 1449.397452 | 14.1004 | 3 | 1 | 4.002931 | 0 | 0 | 0 | 0 | 0 | 0 | 2.771954e-05 | 25.12994
2023-08-17 11:16 | 1449.497552 | 14.2005 | 3 | 1 | 4.003125 | 0 | 0 | 0 | 0 | 0 | 0 | 5.293937e-05 | 25.12994
2023-08-17 11:16 | 1449.597552 | 14.3005 | 3 | 1 | 4.003005 | 0 | 0 | 0 | 0 | 0 | 0 | 7.813401e-05 | 25.12994
2023-08-17 11:16 | 1449.697952 | 14.4009 | 3 | 1 | 4.003004 | 0 | 0 | 0 | 0 | 0 | 0 | 0.0001034294 | 25.12994
2023-08-17 11:16 | 1449.797352 | 14.5003 | 3 | 1 | 4.003097 | 0 | 0 | 0 | 0 | 0 | 0 | 0.0001284729 | 25.12994
2023-08-17 11:16 | 1449.896852 | 14.5998 | 3 | 1 | 4.003103 | 0 | 0 | 0 | 0 | 0 | 0 | 0.0001535416 | 25.12994
2023-08-17 11:16 | 1449.997752 | 14.7007 | 3 | 1 | 4.003025 | 0 | 0 | 0 | 0 | 0 | 0 | 0.0001389153 | 25.12994
2023-08-17 11:16 | 1450.097452 | 14.8004 | 3 | 1 | 4.003078 | 0 | 0 | 0 | 0 | 0 | 0 | 0.0001244629 | 25.12994
2023-08-17 11:16 | 1450.197252 | 14.9002 | 3 | 1 | 4.003099 | 0 | 0 | 0 | 0 | 0 | 0 | 0.000109996 | 25.12994
2023-08-17 11:16 | 1450.297352 | 15.0003 | 3 | 1 | 4.003036 | 0 | 0 | 0 | 0 | 0 | 0 | 9.548569e-05 | 25.12994
2023-08-17 11:16 | 1450.396852 | 15.0998 | 3 | 1 | 4.003028 | 0 | 0 | 0 | 0 | 0 | 0 | 8.106232e-05 | 25.12994
2023-08-17 11:16 | 1450.497552 | 15.2005 | 3 | 1 | 4.003057 | 0 | 0 | 0 | 0 | 0 | 0 | 6.6465e-05 | 25.12994
2023-08-17 11:16 | 1450.596852 | 15.2998 | 3 | 1 | 4.002858 | 0 | 0 | 0 | 0 | 0 | 0 | 5.207062e-05 | 25.16341
2023-08-17 11:16 | 1450.697452 | 15.4004 | 3 | 1 | 4.00303 | 0 | 0 | 0 | 0 | 0 | 0 | 3.748779e-05 | 25.16344
2023-08-17 11:16 | 1450.797452 | 15.5004 | 3 | 1 | 4.003077 | 0 | 0 | 0 | 0 | 0 | 0 | 2.299194e-05 | 25.16344
2023-08-17 11:16 | 1450.896852 | 15.5998 | 3 | 1 | 4.003048 | 0 | 0 | 0 | 0 | 0 | 0 | 8.583069e-06 | 25.16344
2023-08-17 11:16 | 1450.997052 | 15.7 | 3 | 1 | 4.003047 | 0 | 0 | 0 | 0 | 0 | 0 | 5.47867e-06 | 25.16344
2023-08-17 11:16 | 1451.097052 | 15.8 | 3 | 1 | 4.003014 | 0 | 0 | 0 | 0 | 0 | 0 | 2.380468e-06 | 25.16344
2023-08-17 11:16 | 1451.197252 | 15.9002 | 3 | 1 | 4.002892 | 0 | 0 | 0 | 0 | 0 | 0 | -7.239307e-07 | 25.16344
2023-08-17 11:16 | 1451.297252 | 16.0002 | 3 | 1 | 4.00296 | 0 | 0 | 0 | 0 | 0 | 0 | -3.822133e-06 | 25.16344
2023-08-17 11:16 | 1451.397252 | 16.1002 | 3 | 1 | 4.002979 | 0 | 0 | 0 | 0 | 0 | 0 | -6.920335e-06 | 25.16344
2023-08-17 11:16 | 1451.497152 | 16.2001 | 3 | 1 | 4.003158 | 0 | 0 | 0 | 0 | 0 | 0 | -1.001544e-05 | 25.16344
2023-08-17 11:16 | 1451.597452 | 16.3004 | 3 | 1 | 4.003051 | 0 | 0 | 0 | 0 | 0 | 0 | -1.312294e-05 | 25.16344
2023-08-17 11:16 | 1451.697052 | 16.4 | 3 | 1 | 4.00304 | 0 | 0 | 0 | 0 | 0 | 0 | -1.620875e-05 | 25.16344
2023-08-17 11:16 | 1451.797052 | 16.5 | 3 | 1 | 4.003149 | 0 | 0 | 0 | 0 | 0 | 0 | -1.930695e-05 | 25.16344
2023-08-17 11:16 | 1451.897252 | 16.6002 | 3 | 1 | 4.003044 | 0 | 0 | 0 | 0 | 0 | 0 | -2.241135e-05 | 25.16344
2023-08-17 11:16 | 1451.997252 | 16.7002 | 3 | 1 | 4.003136 | 0 | 0 | 0 | 0 | 0 | 0 | -2.593853e-05 | 25.16344
2023-08-17 11:16 | 1452.097452 | 16.8004 | 3 | 1 | 4.003031 | 0 | 0 | 0 | 0 | 0 | 0 | -2.947277e-05 | 25.16344
2023-08-17 11:16 | 1452.196852 | 16.8998 | 3 | 1 | 4.002933 | 0 | 0 | 0 | 0 | 0 | 0 | -3.297879e-05 | 25.16344
2023-08-17 11:16 | 1452.296852 | 16.9998 | 3 | 1 | 4.003013 | 0 | 0 | 0 | 0 | 0 | 0 | -3.650597e-05 | 25.16344
2023-08-17 11:16 | 1452.398052 | 17.101 | 3 | 1 | 4.003069 | 0 | 0 | 0 | 0 | 0 | 0 | -4.007548e-05 | 25.16344
2023-08-17 11:16 | 1452.498052 | 17.201 | 3 | 1 | 4.003037 | 0 | 0 | 0 | 0 | 0 | 0 | -4.360267e-05 | 25.16344
2023-08-17 11:16 | 1452.597452 | 17.3004 | 3 | 1 | 4.003134 | 0 | 0 | 0 | 0 | 0 | 0 | -4.710869e-05 | 25.16344
2023-08-17 11:16 | 1452.697252 | 17.4002 | 3 | 1 | 4.003015 | 0 | 0 | 0 | 0 | 0 | 0 | -5.062882e-05 | 25.16344
2023-08-17 11:16 | 1452.797452 | 17.5004 | 3 | 1 | 4.003106 | 0 | 0 | 0 | 0 | 0 | 0 | -5.416306e-05 | 25.16344
2023-08-17 11:16 | 1452.897652 | 17.6006 | 3 | 1 | 4.003078 | 0 | 0 | 0 | 0 | 0 | 0 | -5.76973e-05 | 25.16344
2023-08-17 11:16 | 1452.997852 | 17.7008 | 3 | 1 | 4.003028 | 0 | 0 | 0 | 0 | 0 | 0 | -6.166534e-05 | 25.16344
2023-08-17 11:16 | 1453.097252 | 17.8002 | 3 | 1 | 4.003093 | 0 | 0 | 0 | 0 | 0 | 0 | -6.56017e-05 | 25.16344
2023-08-17 11:16 | 1453.197052 | 17.9 | 3 | 1 | 4.002989 | 0 | 0 | 0 | 0 | 0 | 0 | -6.955391e-05 | 25.16344
2023-08-17 11:16 | 1453.297252 | 18.0002 | 3 | 1 | 4.002918 | 0 | 0 | 0 | 0 | 0 | 0 | -7.352195e-05 | 25.16344
2023-08-17 11:16 | 1453.397652 | 18.1006 | 3 | 1 | 4.003045 | 0 | 0 | 0 | 0 | 0 | 0 | -7.749792e-05 | 25.14733
2023-08-17 11:16 | 1453.497652 | 18.2006 | 3 | 1 | 4.003066 | 0 | 0 | 0 | 0 | 0 | 0 | -8.145804e-05 | 25.14733
2023-08-17 11:16 | 1453.597052 | 18.3 | 3 | 1 | 4.00312 | 0 | 0 | 0 | 0 | 0 | 0 | -8.539441e-05 | 25.14733
2023-08-17 11:16 | 1453.697652 | 18.4006 | 3 | 1 | 4.003032 | 0 | 0 | 0 | 0 | 0 | 0 | -8.937829e-05 | 25.14733
2023-08-17 11:16 | 1453.796852 | 18.4998 | 3 | 1 | 4.003028 | 0 | 0 | 0 | 0 | 0 | 0 | -9.330674e-05 | 25.14733
2023-08-17 11:16 | 1453.897052 | 18.6 | 3 | 1 | 4.003048 | 0 | 0 | 0 | 0 | 0 | 0 | -9.727478e-05 | 25.14733
2023-08-17 11:16 | 1453.997052 | 18.7 | 3 | 1 | 4.003075 | 0 | 0 | 0 | 0 | 0 | 0 | -6.323542e-05 | 25.14733
2023-08-17 11:16 | 1454.097252 | 18.8002 | 3 | 1 | 4.0031 | 0 | 0 | 0 | 0 | 0 | 0 | -2.912797e-05 | 25.14733
2023-08-17 11:16 | 1454.196852 | 18.8998 | 3 | 1 | 4.003123 | 0 | 0 | 0 | 0 | 0 | 0 | 4.775237e-06 | 25.14733
2023-08-17 11:16 | 1454.297052 | 19 | 3 | 1 | 4.00298 | 0 | 0 | 0 | 0 | 0 | 0 | 3.888268e-05 | 25.14733
2023-08-17 11:16 | 1454.398352 | 19.1013 | 3 | 1 | 4.003048 | 0 | 0 | 0 | 0 | 0 | 0 | 7.336456e-05 | 25.14733
2023-08-17 11:16 | 1454.496852 | 19.1998 | 3 | 1 | 4.002987 | 0 | 0 | 0 | 0 | 0 | 0 | 0.0001068933 | 25.14733
2023-08-17 11:16 | 1454.597052 | 19.3 | 3 | 1 | 4.003187 | 0 | 0 | 0 | 0 | 0 | 0 | 0.0001410008 | 25.14733
2023-08-17 11:16 | 1454.697452 | 19.4004 | 3 | 1 | 4.003088 | 0 | 0 | 0 | 0 | 0 | 0 | 0.0001751763 | 25.14733
2023-08-17 11:16 | 1454.796852 | 19.4998 | 3 | 1 | 4.003043 | 0 | 0 | 0 | 0 | 0 | 0 | 0.0002090114 | 25.14733
2023-08-17 11:16 | 1454.897252 | 19.6002 | 3 | 1 | 4.003004 | 0 | 0 | 0 | 0 | 0 | 0 | 0.000243187 | 25.14733
2023-08-17 11:16 | 1454.997452 | 19.7004 | 3 | 1 | 4.00316 | 0 | 0 | 0 | 0 | 0 | 0 | 0.0001950542 | 25.14733
2023-08-17 11:16 | 1455.097652 | 19.8006 | 3 | 1 | 4.003112 | 0 | 0 | 0 | 0 | 0 | 0 | 0.0001469214 | 25.14733
2023-08-17 11:16 | 1455.197052 | 19.9 | 3 | 1 | 4.003041 | 0 | 0 | 0 | 0 | 0 | 0 | 9.917287e-05 | 25.14733
2023-08-17 11:16 | 1455.297052 | 20 | 3 | 1 | 4.003179 | 0 | 0 | 0 | 0 | 0 | 0 | 5.113616e-05 | 25.14733
2023-08-17 11:16 | 1455.397652 | 20.1006 | 3 | 1 | 4.00315 | 0 | 0 | 0 | 0 | 0 | 0 | 2.811221e-06 | 25.14733
2023-08-17 11:16 | 1455.496852 | 20.1998 | 3 | 1 | 4.003086 | 0 | 0 | 0 | 0 | 0 | 0 | -4.48412e-05 | 25.14733
2023-08-17 11:16 | 1455.597252 | 20.3002 | 3 | 1 | 4.003135 | 0 | 0 | 0 | 0 | 0 | 0 | -9.307006e-05 | 25.14733
2023-08-17 11:16 | 1455.696852 | 20.3998 | 3 | 1 | 4.003062 | 0 | 0 | 0 | 0 | 0 | 0 | -0.0001409146 | 25.14733
2023-08-17 11:16 | 1455.796852 | 20.4998 | 3 | 1 | 4.002883 | 0 | 0 | 0 | 0 | 0 | 0 | -0.0001889514 | 25.14733
2023-08-17 11:16 | 1455.896852 | 20.5998 | 3 | 1 | 4.003112 | 0 | 0 | 0 | 0 | 0 | 0 | -0.0002369881 | 25.14733
2023-08-17 11:16 | 1455.998052 | 20.701 | 3 | 1 | 4.00313 | 0 | 0 | 0 | 0 | 0 | 0 | -0.0002022612 | 25.14733
2023-08-17 11:16 | 1456.097452 | 20.8004 | 3 | 1 | 4.003168 | 0 | 0 | 0 | 0 | 0 | 0 | -0.0001681519 | 25.14733
2023-08-17 11:16 | 1456.197252 | 20.9002 | 3 | 1 | 4.003012 | 0 | 0 | 0 | 0 | 0 | 0 | -0.0001339055 | 25.13397
2023-08-17 11:16 | 1456.297452 | 21.0004 | 3 | 1 | 4.003167 | 0 | 0 | 0 | 0 | 0 | 0 | -9.952171e-05 | 25.13397
2023-08-17 11:16 | 1456.397852 | 21.1008 | 3 | 1 | 4.003023 | 0 | 0 | 0 | 0 | 0 | 0 | -6.506933e-05 | 25.13397
2023-08-17 11:16 | 1456.497852 | 21.2008 | 3 | 1 | 4.003038 | 0 | 0 | 0 | 0 | 0 | 0 | -3.075421e-05 | 25.13397
2023-08-17 11:16 | 1456.597352 | 21.3003 | 3 | 1 | 4.003049 | 0 | 0 | 0 | 0 | 0 | 0 | 3.389333e-06 | 25.13397
2023-08-17 11:16 | 1456.697052 | 21.4 | 3 | 1 | 4.002963 | 0 | 0 | 0 | 0 | 0 | 0 | 3.760151e-05 | 25.13397
2023-08-17 11:16 | 1456.797252 | 21.5002 | 3 | 1 | 4.003083 | 0 | 0 | 0 | 0 | 0 | 0 | 7.198525e-05 | 25.13397
2023-08-17 11:16 | 1456.897352 | 21.6003 | 3 | 1 | 4.00312 | 0 | 0 | 0 | 0 | 0 | 0 | 0.0001063347 | 25.13397
2023-08-17 11:16 | 1456.997352 | 21.7003 | 3 | 1 | 4.003086 | 0 | 0 | 0 | 0 | 0 | 0 | 9.875752e-05 | 25.13397
2023-08-17 11:16 | 1457.097552 | 21.8005 | 3 | 1 | 4.003101 | 0 | 0 | 0 | 0 | 0 | 0 | 9.11652e-05 | 25.13397
2023-08-17 11:16 | 1457.197952 | 21.9009 | 3 | 1 | 4.003096 | 0 | 0 | 0 | 0 | 0 | 0 | 8.355773e-05 | 25.13397
2023-08-17 11:16 | 1457.297352 | 22.0003 | 3 | 1 | 4.00316 | 0 | 0 | 0 | 0 | 0 | 0 | 7.602603e-05 | 25.13397
2023-08-17 11:16 | 1457.396952 | 22.0999 | 3 | 1 | 4.00291 | 0 | 0 | 0 | 0 | 0 | 0 | 6.847917e-05 | 25.13397
2023-08-17 11:16 | 1457.497552 | 22.2005 | 3 | 1 | 4.003038 | 0 | 0 | 0 | 0 | 0 | 0 | 6.085654e-05 | 25.13397
2023-08-17 11:16 | 1457.596952 | 22.2999 | 3 | 1 | 4.003185 | 0 | 0 | 0 | 0 | 0 | 0 | 5.332484e-05 | 25.13397
2023-08-17 11:16 | 1457.697552 | 22.4005 | 3 | 1 | 4.003088 | 0 | 0 | 0 | 0 | 0 | 0 | 4.570222e-05 | 25.13397
2023-08-17 11:16 | 1457.797552 | 22.5005 | 3 | 1 | 4.003112 | 0 | 0 | 0 | 0 | 0 | 0 | 3.812505e-05 | 25.13397
2023-08-17 11:16 | 1457.897952 | 22.6009 | 3 | 1 | 4.003325 | 0 | 0 | 0 | 0 | 0 | 0 | 3.051758e-05 | 25.13397
2023-08-17 11:16 | 1457.997152 | 22.7001 | 3 | 1 | 4.003003 | 0 | 0 | 0 | 0 | 0 | 0 | 1.007074e-05 | 25.13397
2023-08-17 11:16 | 1458.097152 | 22.8001 | 3 | 1 | 4.003116 | 0 | 0 | 0 | 0 | 0 | 0 | -1.054099e-05 | 25.13397
2023-08-17 11:16 | 1458.197352 | 22.9003 | 3 | 1 | 4.00316 | 0 | 0 | 0 | 0 | 0 | 0 | -3.119395e-05 | 25.13397
2023-08-17 11:16 | 1458.297352 | 23.0003 | 3 | 1 | 4.003145 | 0 | 0 | 0 | 0 | 0 | 0 | -5.180568e-05 | 25.13397
2023-08-17 11:16 | 1458.396852 | 23.0998 | 3 | 1 | 4.003067 | 0 | 0 | 0 | 0 | 0 | 0 | -7.231435e-05 | 25.13397
2023-08-17 11:16 | 1458.496952 | 23.1999 | 3 | 1 | 4.003101 | 0 | 0 | 0 | 0 | 0 | 0 | -9.29467e-05 | 25.13397
2023-08-17 11:16 | 1458.596952 | 23.2999 | 3 | 1 | 4.002952 | 0 | 0 | 0 | 0 | 0 | 0 | -0.0001135584 | 25.13397
2023-08-17 11:16 | 1458.697152 | 23.4001 | 3 | 1 | 4.003136 | 0 | 0 | 0 | 0 | 0 | 0 | -0.0001342114 | 25.13397
2023-08-17 11:16 | 1458.797152 | 23.5001 | 3 | 1 | 4.002926 | 0 | 0 | 0 | 0 | 0 | 0 | -0.0001548231 | 25.13397
2023-08-17 11:16 | 1458.897352 | 23.6003 | 3 | 1 | 4.003024 | 0 | 0 | 0 | 0 | 0 | 0 | -0.0001754761 | 25.13397
2023-08-17 11:16 | 1458.998352 | 23.7013 | 3 | 1 | 4.003125 | 0 | 0 | 0 | 0 | 0 | 0 | -0.0001387222 | 25.13397
2023-08-17 11:16 | 1459.097752 | 23.8007 | 3 | 1 | 4.003189 | 0 | 0 | 0 | 0 | 0 | 0 | -0.0001025506 | 25.13892
2023-08-17 11:16 | 1459.197252 | 23.9002 | 3 | 1 | 4.003129 | 0 | 0 | 0 | 0 | 0 | 0 | -6.63426e-05 | 25.13892
2023-08-17 11:16 | 1459.297552 | 24.0005 | 3 | 1 | 4.003063 | 0 | 0 | 0 | 0 | 0 | 0 | -2.984348e-05 | 25.13892
2023-08-17 11:16 | 1459.397152 | 24.1001 | 3 | 1 | 4.003109 | 0 | 0 | 0 | 0 | 0 | 0 | 6.400912e-06 | 25.13892
2023-08-17 11:16 | 1459.497152 | 24.2001 | 3 | 1 | 4.00315 | 0 | 0 | 0 | 0 | 0 | 0 | 4.279086e-05 | 25.13892
2023-08-17 11:16 | 1459.597152 | 24.3001 | 3 | 1 | 4.003102 | 0 | 0 | 0 | 0 | 0 | 0 | 7.918082e-05 | 25.13892
2023-08-17 11:16 | 1459.698352 | 24.4013 | 3 | 1 | 4.003259 | 0 | 0 | 0 | 0 | 0 | 0 | 0.0001160075 | 25.13892
2023-08-17 11:16 | 1459.797752 | 24.5007 | 3 | 1 | 4.003139 | 0 | 0 | 0 | 0 | 0 | 0 | 0.0001521791 | 25.13892
2023-08-17 11:16 | 1459.897152 | 24.6001 | 3 | 1 | 4.003128 | 0 | 0 | 0 | 0 | 0 | 0 | 0.0001883507 | 25.13892
2023-08-17 11:16 | 1459.997952 | 24.7009 | 3 | 1 | 4.003162 | 0 | 0 | 0 | 0 | 0 | 0 | 0.0001696053 | 25.13892
2023-08-17 11:16 | 1460.097452 | 24.8004 | 3 | 1 | 4.003143 | 0 | 0 | 0 | 0 | 0 | 0 | 0.0001511016 | 25.13892
2023-08-17 11:16 | 1460.197752 | 24.9007 | 3 | 1 | 4.003183 | 0 | 0 | 0 | 0 | 0 | 0 | 0.0001324492 | 25.13892
2023-08-17 11:16 | 1460.297152 | 25.0001 | 3 | 1 | 4.003274 | 0 | 0 | 0 | 0 | 0 | 0 | 0.0001139641 | 25.13892
2023-08-17 11:16 | 1460.397352 | 25.1003 | 3 | 1 | 4.003116 | 0 | 0 | 0 | 0 | 0 | 0 | 9.533024e-05 | 25.13892
2023-08-17 11:16 | 1460.497552 | 25.2005 | 3 | 1 | 4.003077 | 0 | 0 | 0 | 0 | 0 | 0 | 7.66964e-05 | 25.13892
2023-08-17 11:16 | 1460.597552 | 25.3005 | 3 | 1 | 4.00323 | 0 | 0 | 0 | 0 | 0 | 0 | 5.809975e-05 | 25.13892
2023-08-17 11:16 | 1460.696952 | 25.3999 | 3 | 1 | 4.003067 | 0 | 0 | 0 | 0 | 0 | 0 | 3.961468e-05 | 25.13892
2023-08-17 11:16 | 1460.797152 | 25.5001 | 3 | 1 | 4.003129 | 0 | 0 | 0 | 0 | 0 | 0 | 2.098083e-05 | 25.13892
2023-08-17 11:16 | 1460.897152 | 25.6001 | 3 | 1 | 4.003204 | 0 | 0 | 0 | 0 | 0 | 0 | 2.384186e-06 | 25.13892
2023-08-17 11:16 | 1460.997352 | 25.7003 | 3 | 1 | 4.003141 | 0 | 0 | 0 | 0 | 0 | 0 | 2.37329e-05 | 25.13892
2023-08-17 11:16 | 1461.097352 | 25.8003 | 3 | 1 | 4.003138 | 0 | 0 | 0 | 0 | 0 | 0 | 4.5039e-05 | 25.13892
2023-08-17 11:16 | 1461.197752 | 25.9007 | 3 | 1 | 4.003213 | 0 | 0 | 0 | 0 | 0 | 0 | 6.643032e-05 | 25.13892
2023-08-17 11:16 | 1461.297552 | 26.0005 | 3 | 1 | 4.003062 | 0 | 0 | 0 | 0 | 0 | 0 | 8.76938e-05 | 25.13892
2023-08-17 11:16 | 1461.397052 | 26.1 | 3 | 1 | 4.002963 | 0 | 0 | 0 | 0 | 0 | 0 | 0.0001088934 | 25.13892
2023-08-17 11:16 | 1461.497152 | 26.2001 | 3 | 1 | 4.003144 | 0 | 0 | 0 | 0 | 0 | 0 | 0.0001302208 | 25.13892
2023-08-17 11:16 | 1461.597152 | 26.3001 | 3 | 1 | 4.003102 | 0 | 0 | 0 | 0 | 0 | 0 | 0.0001515269 | 25.13892
2023-08-17 11:16 | 1461.697352 | 26.4003 | 3 | 1 | 4.003328 | 0 | 0 | 0 | 0 | 0 | 0 | 0.0001728756 | 25.13892
2023-08-17 11:16 | 1461.797352 | 26.5003 | 3 | 1 | 4.003187 | 0 | 0 | 0 | 0 | 0 | 0 | 0.0001941817 | 25.13892
2023-08-17 11:16 | 1461.897552 | 26.6005 | 3 | 1 | 4.003063 | 0 | 0 | 0 | 0 | 0 | 0 | 0.0002155304 | 25.13054
2023-08-17 11:16 | 1461.997552 | 26.7005 | 3 | 1 | 4.003243 | 0 | 0 | 0 | 0 | 0 | 0 | 0.0001781314 | 25.13054
2023-08-17 11:16 | 1462.097552 | 26.8005 | 3 | 1 | 4.003201 | 0 | 0 | 0 | 0 | 0 | 0 | 0.0001407324 | 25.13054
2023-08-17 11:16 | 1462.197152 | 26.9001 | 3 | 1 | 4.002867 | 0 | 0 | 0 | 0 | 0 | 0 | 0.000103483 | 25.13054
2023-08-17 11:16 | 1462.297152 | 27.0001 | 3 | 1 | 4.002967 | 0 | 0 | 0 | 0 | 0 | 0 | 6.608402e-05 | 25.13054
2023-08-17 11:16 | 1462.398352 | 27.1013 | 3 | 1 | 4.003172 | 0 | 0 | 0 | 0 | 0 | 0 | 2.823624e-05 | 25.13054
2023-08-17 11:16 | 1462.498352 | 27.2013 | 3 | 1 | 4.003116 | 0 | 0 | 0 | 0 | 0 | 0 | -9.162753e-06 | 25.13054
2023-08-17 11:16 | 1462.597752 | 27.3007 | 3 | 1 | 4.003188 | 0 | 0 | 0 | 0 | 0 | 0 | -4.633735e-05 | 25.13054
2023-08-17 11:16 | 1462.697152 | 27.4001 | 3 | 1 | 4.003252 | 0 | 0 | 0 | 0 | 0 | 0 | -8.351195e-05 | 25.13054
2023-08-17 11:16 | 1462.797552 | 27.5005 | 3 | 1 | 4.003099 | 0 | 0 | 0 | 0 | 0 | 0 | -0.0001210605 | 25.13054
2023-08-17 11:16 | 1462.897152 | 27.6001 | 3 | 1 | 4.003327 | 0 | 0 | 0 | 0 | 0 | 0 | -0.0001583099 | 25.13054
2023-08-17 11:16 | 1462.997152 | 27.7001 | 3 | 1 | 4.003048 | 0 | 0 | 0 | 0 | 0 | 0 | -0.0001374763 | 25.13054
2023-08-17 11:16 | 1463.097452 | 27.8004 | 3 | 1 | 4.003154 | 0 | 0 | 0 | 0 | 0 | 0 | -0.0001165802 | 25.13054
2023-08-17 11:16 | 1463.198452 | 27.9014 | 3 | 1 | 4.003188 | 0 | 0 | 0 | 0 | 0 | 0 | -9.553825e-05 | 25.13054
2023-08-17 11:16 | 1463.297552 | 28.0005 | 3 | 1 | 4.00324 | 0 | 0 | 0 | 0 | 0 | 0 | -7.489213e-05 | 25.13054
2023-08-17 11:16 | 1463.398352 | 28.1013 | 3 | 1 | 4.003108 | 0 | 0 | 0 | 0 | 0 | 0 | -5.389185e-05 | 25.13054
2023-08-17 11:16 | 1463.496952 | 28.1999 | 3 | 1 | 4.003283 | 0 | 0 | 0 | 0 | 0 | 0 | -3.33499e-05 | 25.13054
2023-08-17 11:16 | 1463.597152 | 28.3001 | 3 | 1 | 4.00316 | 0 | 0 | 0 | 0 | 0 | 0 | -1.247462e-05 | 25.13054
2023-08-17 11:16 | 1463.697152 | 28.4001 | 3 | 1 | 4.003174 | 0 | 0 | 0 | 0 | 0 | 0 | 8.359e-06 | 25.13054
2023-08-17 11:16 | 1463.797352 | 28.5003 | 3 | 1 | 4.003228 | 0 | 0 | 0 | 0 | 0 | 0 | 2.923428e-05 | 25.13054
2023-08-17 11:16 | 1463.897352 | 28.6003 | 3 | 1 | 4.00309 | 0 | 0 | 0 | 0 | 0 | 0 | 5.00679e-05 | 25.13054
2023-08-17 11:16 | 1463.997352 | 28.7003 | 3 | 1 | 4.003191 | 0 | 0 | 0 | 0 | 0 | 0 | 7.224748e-05 | 25.13054
2023-08-17 11:16 | 1464.097552 | 28.8005 | 3 | 1 | 4.003123 | 0 | 0 | 0 | 0 | 0 | 0 | 9.447142e-05 | 25.13054
2023-08-17 11:16 | 1464.196952 | 28.8999 | 3 | 1 | 4.003135 | 0 | 0 | 0 | 0 | 0 | 0 | 0.0001165179 | 25.13054
2023-08-17 11:16 | 1464.296952 | 28.9999 | 3 | 1 | 4.003225 | 0 | 0 | 0 | 0 | 0 | 0 | 0.0001386975 | 25.13054
2023-08-17 11:16 | 1464.397252 | 29.1002 | 3 | 1 | 4.003144 | 0 | 0 | 0 | 0 | 0 | 0 | 0.0001609436 | 25.13054
2023-08-17 11:16 | 1464.497352 | 29.2003 | 3 | 1 | 4.003023 | 0 | 0 | 0 | 0 | 0 | 0 | 0.0001831454 | 25.13054
2023-08-17 11:16 | 1464.597352 | 29.3003 | 3 | 1 | 4.003189 | 0 | 0 | 0 | 0 | 0 | 0 | 0.000205325 | 25.13054
2023-08-17 11:16 | 1464.697352 | 29.4003 | 3 | 1 | 4.003141 | 0 | 0 | 0 | 0 | 0 | 0 | 0.0002275046 | 25.13054
2023-08-17 11:16 | 1464.797552 | 29.5005 | 3 | 1 | 4.003303 | 0 | 0 | 0 | 0 | 0 | 0 | 0.0002497285 | 25.16655
2023-08-17 11:16 | 1464.897052 | 29.6 | 3 | 1 | 4.003224 | 0 | 0 | 0 | 0 | 0 | 0 | 0.0002717972 | 25.16655
2023-08-17 11:16 | 1464.997252 | 29.7002 | 3 | 1 | 4.003128 | 0 | 0 | 0 | 0 | 0 | 0 | 0.0002717972 | 25.16655
2023-08-17 11:16 | 1465.097252 | 29.8002 | 3 | 1 | 4.00326 | 0 | 0 | 0 | 0 | 0 | 0 | 0.0002717972 | 25.16655
2023-08-17 11:16 | 1465.197452 | 29.9004 | 3 | 1 | 4.003194 | 0 | 0 | 0 | 0 | 0 | 0 | 0.0002717972 | 25.16655
2023-08-17 11:16 | 1465.297452 | 30.0004 | 3 | 1 | 4.003262 | 0 | 0 | 0 | 0 | 0 | 0 | 0.0002717972 | 25.16655
2023-08-17 11:16 | 1465.298352 | 30.0013 | 3 | 1 | 4.003266 | 0 | 0 | 0 | 0 | 0 | 0 | 0.0002717972 | 25.16655