## Global_Info
TEST REPORT
|  |  | 20230817_w8_EIS363 | Serial Number |  | C:\ArbinSoftware\DataPro\Result\20230817_w8_EIS363
|  |  | 2023-08-27 | 207487
Channel | Start DateTime | Schedule File Name | Creator | Comments | Software Version | Schedule Version | MASS | Specific Capacity | Capacity | Item ID | Has Aux | Has Specail | Log Aux Data Flag | Log Special Flag
2 | 2023-08-17 20:07 | INR21700_m50T\2nd_life_EIS\EIS_general.sdu |  |  | PV7.0 Build: 181116USB | Schedule Version 7.00.15 | 0 | 0 | 4.85 |  | 1 | 0 | TRUE | TRUE
Note on G2: Click to open file path

## ACIM_Chan2
Device_ID | Test_ID | Channel_ID | Cycle_ID | Step_ID | Pt | Freq | Zmod | Zphz
Gamry_1 | 791 | 1 | 1 | 2 | 0 | 10019.53 | 0.0467703 | 47.77167
Gamry_1 | 791 | 1 | 1 | 2 | 1 | 7207.031 | 0.0388641 | 42.02747
Gamry_1 | 791 | 1 | 1 | 2 | 2 | 5150.463 | 0.0331674 | 35.35464
Gamry_1 | 791 | 1 | 1 | 2 | 3 | 3715.701 | 0.0294909 | 28.45333
Gamry_1 | 791 | 1 | 1 | 2 | 4 | 2686.738 | 0.0272 | 21.71076
Gamry_1 | 791 | 1 | 1 | 2 | 5 | 1933.594 | 0.0259514 | 15.62287
Gamry_1 | 791 | 1 | 1 | 2 | 6 | 1395.089 | 0.0254221 | 10.66445
Gamry_1 | 791 | 1 | 1 | 2 | 7 | 1000.702 | 0.0252553 | 6.836598
Gamry_1 | 791 | 1 | 1 | 2 | 8 | 716.9117 | 0.0253321 | 4.064362
Gamry_1 | 791 | 1 | 1 | 2 | 9 | 520.8333 | 0.0255264 | 2.147801
Gamry_1 | 791 | 1 | 1 | 2 | 10 | 372.8693 | 0.0257968 | 0.6510269
Gamry_1 | 791 | 1 | 1 | 2 | 11 | 269.3965 | 0.0260539 | -0.3031534
Gamry_1 | 791 | 1 | 1 | 2 | 12 | 193.6983 | 0.0263175 | -0.97191
Gamry_1 | 791 | 1 | 1 | 2 | 13 | 139.2327 | 0.0266 | -1.48698
Gamry_1 | 791 | 1 | 1 | 2 | 14 | 99.734 | 0.0268748 | -1.868626
Gamry_1 | 791 | 1 | 1 | 2 | 15 | 72.11539 | 0.0271576 | -2.005015
Gamry_1 | 791 | 1 | 1 | 2 | 16 | 49.86702 | 0.0274788 | -2.14366
Gamry_1 | 791 | 1 | 1 | 2 | 17 | 37.5 | 0.0277297 | -2.174614
Gamry_1 | 791 | 1 | 1 | 2 | 18 | 27.25291 | 0.0279938 | -2.064751
Gamry_1 | 791 | 1 | 1 | 2 | 19 | 19.29012 | 0.0281643 | -2.029343
Gamry_1 | 791 | 1 | 1 | 2 | 20 | 13.95089 | 0.028504 | -1.783667
Gamry_1 | 791 | 1 | 1 | 2 | 21 | 9.9734 | 0.0286657 | -1.705278
Gamry_1 | 791 | 1 | 1 | 2 | 22 | 7.233796 | 0.0288216 | -1.543677
Gamry_1 | 791 | 1 | 1 | 2 | 23 | 5.196785 | 0.0289271 | -1.274974
Gamry_1 | 791 | 1 | 1 | 2 | 24 | 3.720238 | 0.0289916 | -1.243212
Gamry_1 | 791 | 1 | 1 | 2 | 25 | 2.689329 | 0.0292234 | -1.196554
Gamry_1 | 791 | 1 | 1 | 2 | 26 | 1.929012 | 0.0292116 | -1.109295
Gamry_1 | 791 | 1 | 1 | 2 | 27 | 1.395089 | 0.029238 | -1.046973
Gamry_1 | 791 | 1 | 1 | 2 | 28 | 0.997765 | 0.0293928 | -1.26032
Gamry_1 | 791 | 1 | 1 | 2 | 29 | 0.7233796 | 0.0294525 | -1.349655
Gamry_1 | 791 | 1 | 1 | 2 | 30 | 0.5185288 | 0.0296005 | -1.443395
Gamry_1 | 791 | 1 | 1 | 2 | 31 | 0.3732086 | 0.0297395 | -1.629718
Gamry_1 | 791 | 1 | 1 | 2 | 32 | 0.2687787 | 0.0299047 | -1.904012
Gamry_1 | 791 | 1 | 1 | 2 | 33 | 0.1933787 | 0.0300522 | -2.284728
Gamry_1 | 791 | 1 | 1 | 2 | 34 | 0.1391776 | 0.0302613 | -2.630287
Gamry_1 | 791 | 1 | 1 | 2 | 35 | 0.1001603 | 0.0304691 | -3.129559
Gamry_1 | 791 | 1 | 1 | 2 | 36 | 0.0719825 | 0.0308138 | -3.742504
Gamry_1 | 791 | 1 | 1 | 2 | 37 | 0.051807 | 0.0311161 | -4.487298
Gamry_1 | 791 | 1 | 1 | 2 | 38 | 0.0372971 | 0.0315466 | -5.387703
Gamry_1 | 791 | 1 | 1 | 2 | 39 | 0.0268286 | 0.0320748 | -6.403205
Gamry_1 | 791 | 1 | 1 | 2 | 40 | 0.0193124 | 0.0327307 | -7.612442
Gamry_1 | 791 | 1 | 1 | 2 | 41 | 0.0138979 | 0.0334914 | -9.076539
Gamry_1 | 791 | 1 | 1 | 2 | 42 | 0.0100006 | 0.034467 | -10.85514
Note on A1: Device_ID
Note on B1: Test_ID
Note on C1: Channel_ID
Note on D1: Cycle_ID
Note on E1: Step_ID
Note on F1: Pt
Note on G1: Freq
Note on H1: Zmod
Note on I1: Zphz

## Channel_2_1
Date_Time | Test_Time(s) | Step_Time(s) | Step_Index | Cycle_Index | Voltage(V) | Current(A) | Charge_Capacity(Ah) | Discharge_Capacity(Ah) | Charge_Energy(Wh) | Discharge_Energy(Wh) | Internal Resistance(Ohm) | dV/dt(V/s) | Aux_Temperature(¡æ)_1
2023-08-17 20:04 | 0.1014 | 0.1012 | 1 | 1 | 3.634241 | 0 | 0 | 0 | 0 | 0 | 0 | 0 | 24.66299
2023-08-17 20:04 | 0.2 | 0.1998 | 1 | 1 | 3.634164 | 0 | 0 | 0 | 0 | 0 | 0 | 0 | 24.66299
2023-08-17 20:04 | 0.3002 | 0.3 | 1 | 1 | 3.634129 | 0 | 0 | 0 | 0 | 0 | 0 | -7.359434e-08 | 24.66299
2023-08-17 20:04 | 0.4011 | 0.4009 | 1 | 1 | 3.634167 | 0 | 0 | 0 | 0 | 0 | 0 | -1.477028e-07 | 24.67823
2023-08-17 20:04 | 0.5008 | 0.5006 | 1 | 1 | 3.634188 | 0 | 0 | 0 | 0 | 0 | 0 | -2.209299e-07 | 24.67823
2023-08-17 20:04 | 0.6002 | 0.6 | 1 | 1 | 3.634124 | 0 | 0 | 0 | 0 | 0 | 0 | -2.939367e-07 | 24.67823
2023-08-17 20:04 | 0.7006 | 0.7004 | 1 | 1 | 3.634191 | 0 | 0 | 0 | 0 | 0 | 0 | -3.676779e-07 | 24.67823
2023-08-17 20:04 | 0.8022 | 0.802 | 1 | 1 | 3.634049 | 0 | 0 | 0 | 0 | 0 | 0 | -4.423005e-07 | 24.67823
2023-08-17 20:04 | 0.9 | 0.8998 | 1 | 1 | 3.634079 | 0 | 0 | 0 | 0 | 0 | 0 | -5.141321e-07 | 24.67823
2023-08-17 20:04 | 1.0006 | 1.0004 | 1 | 1 | 3.634173 | 0 | 0 | 0 | 0 | 0 | 0 | -5.880202e-07 | 24.67823
2023-08-17 20:04 | 1.002 | 1.0018 | 1 | 1 | 3.634158 | 0 | 0 | 0 | 0 | 0 | 0 | -5.890485e-07 | 24.67823
2023-08-17 20:04 | 1.0206 | 0.0012 | 2 | 1 | 3.634015 | 0 | 0 | 0 | 0 | 0 | 0 | -6.027097e-07 | 24.67823
2023-08-17 20:05 | 61.024 | 60.0046 | 2 | 1 | 3.641953 | 0 | 0 | 0 | 0 | 0 | 0 | -4.467367e-05 | 24.67739
2023-08-17 20:06 | 121.0262 | 120.0068 | 2 | 1 | 3.627902 | 0 | 0 | 0 | 0 | 0 | 0 | -8.874375e-05 | 24.67655
2023-08-17 20:07 | 181.0274 | 180.008 | 2 | 1 | 3.639881 | 0 | 0 | 0 | 0 | 0 | 0 | -0.0001328131 | 24.6757
2023-08-17 20:08 | 241.0284 | 240.009 | 2 | 1 | 3.627846 | 0 | 0 | 0 | 0 | 0 | 0 | -0.0001768823 | 24.67486
2023-08-17 20:09 | 301.0288 | 300.0094 | 2 | 1 | 3.640236 | 0 | 0 | 0 | 0 | 0 | 0 | -0.0002209511 | 24.67402
2023-08-17 20:10 | 361.0308 | 360.0114 | 2 | 1 | 3.62938 | 0 | 0 | 0 | 0 | 0 | 0 | -0.000265021 | 24.67317
2023-08-17 20:11 | 421.0309 | 420.0115 | 2 | 1 | 3.638944 | 0 | 0 | 0 | 0 | 0 | 0 | -0.0003090895 | 24.67233
2023-08-17 20:12 | 481.0324 | 480.013 | 2 | 1 | 3.631834 | 0 | 0 | 0 | 0 | 0 | 0 | -0.0003531591 | 24.67149
2023-08-17 20:13 | 541.0331 | 540.0137 | 2 | 1 | 3.633226 | 0 | 0 | 0 | 0 | 0 | 0 | -0.0003972281 | 24.67065
2023-08-17 20:14 | 601.0348 | 600.0154 | 2 | 1 | 3.628248 | 0 | 0 | 0 | 0 | 0 | 0 | -0.0004412978 | 24.6698
2023-08-17 20:15 | 661.0354 | 660.016 | 2 | 1 | 3.63324 | 0 | 0 | 0 | 0 | 0 | 0 | -0.0004853667 | 24.66896
2023-08-17 20:16 | 721.0386 | 720.0192 | 2 | 1 | 3.638056 | 0 | 0 | 0 | 0 | 0 | 0 | -0.0005294375 | 24.66812
2023-08-17 20:17 | 781.0386 | 780.0192 | 2 | 1 | 3.63095 | 0 | 0 | 0 | 0 | 0 | 0 | -0.000573506 | 24.66727
2023-08-17 20:18 | 841.0391 | 840.0197 | 2 | 1 | 3.627804 | 0 | 0 | 0 | 0 | 0 | 0 | -0.0006175748 | 24.67445
2023-08-17 20:19 | 901.0408 | 900.0214 | 2 | 1 | 3.631619 | 0 | 0 | 0 | 0 | 0 | 0 | -0.0006616445 | 24.65865
2023-08-17 20:20 | 961.042 | 960.0226 | 2 | 1 | 3.641968 | 0 | 0 | 0 | 0 | 0 | 0 | -0.0007057139 | 24.68454
2023-08-17 20:21 | 1021.0442 | 1020.0248 | 2 | 1 | 3.630105 | 0 | 0 | 0 | 0 | 0 | 0 | -0.0007497839 | 24.68598
2023-08-17 20:22 | 1081.045 | 1080.0256 | 2 | 1 | 3.635574 | 0 | 0 | 0 | 0 | 0 | 0 | -0.000793853 | 24.65646
2023-08-17 20:23 | 1141.045 | 1140.0256 | 2 | 1 | 3.638382 | 0 | 0 | 0 | 0 | 0 | 0 | -0.0008379215 | 24.66144
2023-08-17 20:24 | 1201.0476 | 1200.0282 | 2 | 1 | 3.628494 | 0 | 0 | 0 | 0 | 0 | 0 | -0.0008819918 | 24.67948
2023-08-17 20:25 | 1261.0488 | 1260.0294 | 2 | 1 | 3.641789 | 0 | 0 | 0 | 0 | 0 | 0 | -0.0009260612 | 24.67574
2023-08-17 20:26 | 1321.0502 | 1320.0308 | 2 | 1 | 3.630074 | 0 | 0 | 0 | 0 | 0 | 0 | -0.0009701307 | 24.66721
2023-08-17 20:26 | 1334.027228 | 0.1008 | 3 | 1 | 3.633749 | 0 | 0 | 0 | 0 | 0 | 0 | -0.0009796619 | 24.66083
2023-08-17 20:26 | 1334.127828 | 0.2014 | 3 | 1 | 3.63381 | 0 | 0 | 0 | 0 | 0 | 0 | -0.001096588 | 24.66083
2023-08-17 20:26 | 1334.227228 | 0.3008 | 3 | 1 | 3.6336 | 0 | 0 | 0 | 0 | 0 | 0 | -0.00121212 | 24.66083
2023-08-17 20:26 | 1334.328028 | 0.4016 | 3 | 1 | 3.633822 | 0 | 0 | 0 | 0 | 0 | 0 | -0.001071577 | 24.66083
2023-08-17 20:26 | 1334.426428 | 0.5 | 3 | 1 | 3.63376 | 0 | 0 | 0 | 0 | 0 | 0 | -0.0009343811 | 24.66083
2023-08-17 20:26 | 1334.528428 | 0.602 | 3 | 1 | 3.633738 | 0 | 0 | 0 | 0 | 0 | 0 | -0.0007921654 | 24.66083
2023-08-17 20:26 | 1334.627228 | 0.7008 | 3 | 1 | 3.63382 | 0 | 0 | 0 | 0 | 0 | 0 | -0.0006544113 | 24.66083
2023-08-17 20:26 | 1334.726228 | 0.7998 | 3 | 1 | 3.633945 | 0 | 0 | 0 | 0 | 0 | 0 | -0.0005163784 | 24.66083
2023-08-17 20:26 | 1334.826428 | 0.9 | 3 | 1 | 3.633903 | 0 | 0 | 0 | 0 | 0 | 0 | -0.0003766724 | 24.66083
2023-08-17 20:26 | 1334.927328 | 1.0009 | 3 | 1 | 3.633738 | 0 | 0 | 0 | 0 | 0 | 0 | -0.0002359903 | 24.66083
2023-08-17 20:26 | 1335.028028 | 1.1016 | 3 | 1 | 3.63365 | 0 | 0 | 0 | 0 | 0 | 0 | -9.558716e-05 | 24.66083
2023-08-17 20:26 | 1335.128228 | 1.2018 | 3 | 1 | 3.633965 | 0 | 0 | 0 | 0 | 0 | 0 | 4.411888e-05 | 24.66083
2023-08-17 20:26 | 1335.227228 | 1.3008 | 3 | 1 | 3.633795 | 0 | 0 | 0 | 0 | 0 | 0 | 0.0001821518 | 24.66083
2023-08-17 20:26 | 1335.327628 | 1.4012 | 3 | 1 | 3.633799 | 0 | 0 | 0 | 0 | 0 | 0 | 0.0001479215 | 24.6546
2023-08-17 20:26 | 1335.426828 | 1.5004 | 3 | 1 | 3.633875 | 0 | 0 | 0 | 0 | 0 | 0 | 0.0001141004 | 24.6546
2023-08-17 20:26 | 1335.526228 | 1.5998 | 3 | 1 | 3.633842 | 0 | 0 | 0 | 0 | 0 | 0 | 8.021109e-05 | 24.6546
2023-08-17 20:26 | 1335.627028 | 1.7006 | 3 | 1 | 3.633796 | 0 | 0 | 0 | 0 | 0 | 0 | 4.584446e-05 | 24.6546
2023-08-17 20:26 | 1335.726228 | 1.7998 | 3 | 1 | 3.63385 | 0 | 0 | 0 | 0 | 0 | 0 | 1.202333e-05 | 24.6546
2023-08-17 20:26 | 1335.828228 | 1.9018 | 3 | 1 | 3.633796 | 0 | 0 | 0 | 0 | 0 | 0 | -2.275243e-05 | 24.6546
2023-08-17 20:26 | 1335.927428 | 2.001 | 3 | 1 | 3.633853 | 0 | 0 | 0 | 0 | 0 | 0 | -5.657356e-05 | 24.6546
2023-08-17 20:26 | 1336.027828 | 2.1014 | 3 | 1 | 3.633824 | 0 | 0 | 0 | 0 | 0 | 0 | -9.080381e-05 | 24.6546
2023-08-17 20:26 | 1336.127028 | 2.2006 | 3 | 1 | 3.633955 | 0 | 0 | 0 | 0 | 0 | 0 | -0.0001246249 | 24.6546
2023-08-17 20:26 | 1336.226528 | 2.3001 | 3 | 1 | 3.633879 | 0 | 0 | 0 | 0 | 0 | 0 | -0.0001585484 | 24.6546
2023-08-17 20:26 | 1336.326228 | 2.3998 | 3 | 1 | 3.633914 | 0 | 0 | 0 | 0 | 0 | 0 | -0.0001400754 | 24.6546
2023-08-17 20:26 | 1336.426628 | 2.5002 | 3 | 1 | 3.633842 | 0 | 0 | 0 | 0 | 0 | 0 | -0.0001214727 | 24.6546
2023-08-17 20:26 | 1336.528228 | 2.6018 | 3 | 1 | 3.633786 | 0 | 0 | 0 | 0 | 0 | 0 | -0.0001026476 | 24.6546
2023-08-17 20:26 | 1336.626428 | 2.7 | 3 | 1 | 3.633721 | 0 | 0 | 0 | 0 | 0 | 0 | -8.445255e-05 | 24.6546
2023-08-17 20:26 | 1336.727728 | 2.8013 | 3 | 1 | 3.633792 | 0 | 0 | 0 | 0 | 0 | 0 | -6.568309e-05 | 24.6546
2023-08-17 20:26 | 1336.827428 | 2.901 | 3 | 1 | 3.633866 | 0 | 0 | 0 | 0 | 0 | 0 | -4.721009e-05 | 24.6546
2023-08-17 20:26 | 1336.926828 | 3.0004 | 3 | 1 | 3.633862 | 0 | 0 | 0 | 0 | 0 | 0 | -2.879268e-05 | 24.6546
2023-08-17 20:26 | 1337.028428 | 3.102 | 3 | 1 | 3.633948 | 0 | 0 | 0 | 0 | 0 | 0 | -9.96764e-06 | 24.6546
2023-08-17 20:26 | 1337.126628 | 3.2002 | 3 | 1 | 3.633745 | 0 | 0 | 0 | 0 | 0 | 0 | 8.22743e-06 | 24.6546
2023-08-17 20:26 | 1337.227628 | 3.3012 | 3 | 1 | 3.633829 | 0 | 0 | 0 | 0 | 0 | 0 | 2.69413e-05 | 24.6546
2023-08-17 20:26 | 1337.327228 | 3.4008 | 3 | 1 | 3.633853 | 0 | 0 | 0 | 0 | 0 | 0 | 2.962519e-05 | 24.6546
2023-08-17 20:26 | 1337.427828 | 3.5014 | 3 | 1 | 3.633847 | 0 | 0 | 0 | 0 | 0 | 0 | 3.233603e-05 | 24.6546
2023-08-17 20:26 | 1337.526828 | 3.6004 | 3 | 1 | 3.633734 | 0 | 0 | 0 | 0 | 0 | 0 | 3.500375e-05 | 24.6546
2023-08-17 20:26 | 1337.627028 | 3.7006 | 3 | 1 | 3.63381 | 0 | 0 | 0 | 0 | 0 | 0 | 3.770381e-05 | 24.6546
2023-08-17 20:26 | 1337.726428 | 3.8 | 3 | 1 | 3.633907 | 0 | 0 | 0 | 0 | 0 | 0 | 4.038231e-05 | 24.6546
2023-08-17 20:26 | 1337.826728 | 3.9003 | 3 | 1 | 3.63373 | 0 | 0 | 0 | 0 | 0 | 0 | 4.308506e-05 | 24.6546
2023-08-17 20:26 | 1337.927628 | 4.0012 | 3 | 1 | 3.633803 | 0 | 0 | 0 | 0 | 0 | 0 | 4.580398e-05 | 24.6546
2023-08-17 20:26 | 1338.028428 | 4.102 | 3 | 1 | 3.633882 | 0 | 0 | 0 | 0 | 0 | 0 | 4.852021e-05 | 24.6546
2023-08-17 20:26 | 1338.126428 | 4.2 | 3 | 1 | 3.633837 | 0 | 0 | 0 | 0 | 0 | 0 | 5.116098e-05 | 24.65958
2023-08-17 20:26 | 1338.227428 | 4.301 | 3 | 1 | 3.633777 | 0 | 0 | 0 | 0 | 0 | 0 | 5.38826e-05 | 24.65958
2023-08-17 20:26 | 1338.327028 | 4.4006 | 3 | 1 | 3.63373 | 0 | 0 | 0 | 0 | 0 | 0 | 4.314059e-05 | 24.65958
2023-08-17 20:26 | 1338.427428 | 4.501 | 3 | 1 | 3.633846 | 0 | 0 | 0 | 0 | 0 | 0 | 3.23123e-05 | 24.65958
2023-08-17 20:26 | 1338.527228 | 4.6008 | 3 | 1 | 3.63373 | 0 | 0 | 0 | 0 | 0 | 0 | 2.154873e-05 | 24.65958
2023-08-17 20:26 | 1338.626628 | 4.7002 | 3 | 1 | 3.633884 | 0 | 0 | 0 | 0 | 0 | 0 | 1.082829e-05 | 24.65958
2023-08-17 20:26 | 1338.728428 | 4.802 | 3 | 1 | 3.633784 | 0 | 0 | 0 | 0 | 0 | 0 | -1.509921e-07 | 24.65958
2023-08-17 20:26 | 1338.826428 | 4.9 | 3 | 1 | 3.633789 | 0 | 0 | 0 | 0 | 0 | 0 | -1.072044e-05 | 24.65958
2023-08-17 20:26 | 1338.927828 | 5.0014 | 3 | 1 | 3.633907 | 0 | 0 | 0 | 0 | 0 | 0 | -2.165658e-05 | 24.65958
2023-08-17 20:26 | 1339.028428 | 5.102 | 3 | 1 | 3.6339 | 0 | 0 | 0 | 0 | 0 | 0 | -3.250644e-05 | 24.65958
2023-08-17 20:26 | 1339.127428 | 5.201 | 3 | 1 | 3.633867 | 0 | 0 | 0 | 0 | 0 | 0 | -4.318373e-05 | 24.65958
2023-08-17 20:26 | 1339.226628 | 5.3002 | 3 | 1 | 3.633883 | 0 | 0 | 0 | 0 | 0 | 0 | -5.38826e-05 | 24.65958
2023-08-17 20:26 | 1339.327428 | 5.401 | 3 | 1 | 3.633869 | 0 | 0 | 0 | 0 | 0 | 0 | -1.604885e-05 | 24.65958
2023-08-17 20:26 | 1339.426828 | 5.5004 | 3 | 1 | 3.633946 | 0 | 0 | 0 | 0 | 0 | 0 | 2.125943e-05 | 24.65958
2023-08-17 20:26 | 1339.526428 | 5.6 | 3 | 1 | 3.633856 | 0 | 0 | 0 | 0 | 0 | 0 | 5.864278e-05 | 24.65958
2023-08-17 20:26 | 1339.627228 | 5.7008 | 3 | 1 | 3.633859 | 0 | 0 | 0 | 0 | 0 | 0 | 9.647653e-05 | 24.65958
2023-08-17 20:26 | 1339.726428 | 5.8 | 3 | 1 | 3.633894 | 0 | 0 | 0 | 0 | 0 | 0 | 0.0001337097 | 24.65958
2023-08-17 20:26 | 1339.828028 | 5.9016 | 3 | 1 | 3.634018 | 0 | 0 | 0 | 0 | 0 | 0 | 0.0001718438 | 24.65958
2023-08-17 20:26 | 1339.926628 | 6.0002 | 3 | 1 | 3.633724 | 0 | 0 | 0 | 0 | 0 | 0 | 0.0002088518 | 24.65958
2023-08-17 20:26 | 1340.026828 | 6.1004 | 3 | 1 | 3.63379 | 0 | 0 | 0 | 0 | 0 | 0 | 0.0002464603 | 24.65958
2023-08-17 20:26 | 1340.127428 | 6.201 | 3 | 1 | 3.633834 | 0 | 0 | 0 | 0 | 0 | 0 | 0.000284219 | 24.65958
2023-08-17 20:26 | 1340.227728 | 6.3013 | 3 | 1 | 3.633888 | 0 | 0 | 0 | 0 | 0 | 0 | 0.0003218651 | 24.65958
2023-08-17 20:26 | 1340.327228 | 6.4008 | 3 | 1 | 3.633967 | 0 | 0 | 0 | 0 | 0 | 0 | 0.0002806527 | 24.65958
2023-08-17 20:26 | 1340.426428 | 6.5 | 3 | 1 | 3.633844 | 0 | 0 | 0 | 0 | 0 | 0 | 0.0002395646 | 24.65958
2023-08-17 20:26 | 1340.528028 | 6.6016 | 3 | 1 | 3.633891 | 0 | 0 | 0 | 0 | 0 | 0 | 0.0001974824 | 24.65958
2023-08-17 20:26 | 1340.626428 | 6.7 | 3 | 1 | 3.633904 | 0 | 0 | 0 | 0 | 0 | 0 | 0.0001567257 | 24.65958
2023-08-17 20:26 | 1340.727028 | 6.8006 | 3 | 1 | 3.633888 | 0 | 0 | 0 | 0 | 0 | 0 | 0.0001150577 | 24.65958
2023-08-17 20:26 | 1340.826628 | 6.9002 | 3 | 1 | 3.633949 | 0 | 0 | 0 | 0 | 0 | 0 | 7.380388e-05 | 24.65958
2023-08-17 20:26 | 1340.926628 | 7.0002 | 3 | 1 | 3.634077 | 0 | 0 | 0 | 0 | 0 | 0 | 3.238441e-05 | 24.63815
2023-08-17 20:26 | 1341.026828 | 7.1004 | 3 | 1 | 3.63394 | 0 | 0 | 0 | 0 | 0 | 0 | -9.117893e-06 | 24.63815
2023-08-17 20:26 | 1341.127228 | 7.2008 | 3 | 1 | 3.633868 | 0 | 0 | 0 | 0 | 0 | 0 | -5.070304e-05 | 24.63815
2023-08-17 20:26 | 1341.226428 | 7.3 | 3 | 1 | 3.63395 | 0 | 0 | 0 | 0 | 0 | 0 | -9.179115e-05 | 24.63815
2023-08-17 20:26 | 1341.326628 | 7.4002 | 3 | 1 | 3.633774 | 0 | 0 | 0 | 0 | 0 | 0 | -6.479368e-05 | 24.63815
2023-08-17 20:26 | 1341.427428 | 7.501 | 3 | 1 | 3.633946 | 0 | 0 | 0 | 0 | 0 | 0 | -3.763454e-05 | 24.63815
2023-08-17 20:26 | 1341.527428 | 7.601 | 3 | 1 | 3.634157 | 0 | 0 | 0 | 0 | 0 | 0 | -1.069096e-05 | 24.63815
2023-08-17 20:26 | 1341.627628 | 7.7012 | 3 | 1 | 3.633938 | 0 | 0 | 0 | 0 | 0 | 0 | 1.630652e-05 | 24.63815
2023-08-17 20:26 | 1341.727028 | 7.8006 | 3 | 1 | 3.634048 | 0 | 0 | 0 | 0 | 0 | 0 | 4.308844e-05 | 24.63815
2023-08-17 20:26 | 1341.826428 | 7.9 | 3 | 1 | 3.633851 | 0 | 0 | 0 | 0 | 0 | 0 | 6.987037e-05 | 24.63815
2023-08-17 20:26 | 1341.928028 | 8.0016 | 3 | 1 | 3.633925 | 0 | 0 | 0 | 0 | 0 | 0 | 9.724505e-05 | 24.63815
2023-08-17 20:26 | 1342.026728 | 8.1003 | 3 | 1 | 3.633837 | 0 | 0 | 0 | 0 | 0 | 0 | 0.0001238384 | 24.63815
2023-08-17 20:26 | 1342.126628 | 8.2002 | 3 | 1 | 3.633858 | 0 | 0 | 0 | 0 | 0 | 0 | 0.000150755 | 24.63815
2023-08-17 20:26 | 1342.227228 | 8.3008 | 3 | 1 | 3.63392 | 0 | 0 | 0 | 0 | 0 | 0 | 0.0001778603 | 24.63815
2023-08-17 20:26 | 1342.326228 | 8.3998 | 3 | 1 | 3.633902 | 0 | 0 | 0 | 0 | 0 | 0 | 0.0001564606 | 24.63815
2023-08-17 20:26 | 1342.426628 | 8.5002 | 3 | 1 | 3.633977 | 0 | 0 | 0 | 0 | 0 | 0 | 0.0001347582 | 24.63815
2023-08-17 20:26 | 1342.526428 | 8.6 | 3 | 1 | 3.63387 | 0 | 0 | 0 | 0 | 0 | 0 | 0.0001131856 | 24.63815
2023-08-17 20:26 | 1342.627428 | 8.701 | 3 | 1 | 3.633896 | 0 | 0 | 0 | 0 | 0 | 0 | 9.135361e-05 | 24.63815
2023-08-17 20:26 | 1342.726628 | 8.8002 | 3 | 1 | 3.633762 | 0 | 0 | 0 | 0 | 0 | 0 | 6.991068e-05 | 24.63815
2023-08-17 20:26 | 1342.826828 | 8.9004 | 3 | 1 | 3.633985 | 0 | 0 | 0 | 0 | 0 | 0 | 4.82516e-05 | 24.63815
2023-08-17 20:26 | 1342.927228 | 9.0008 | 3 | 1 | 3.633776 | 0 | 0 | 0 | 0 | 0 | 0 | 2.654928e-05 | 24.63815
2023-08-17 20:26 | 1343.026628 | 9.1002 | 3 | 1 | 3.634098 | 0 | 0 | 0 | 0 | 0 | 0 | 5.06312e-06 | 24.63815
2023-08-17 20:26 | 1343.126828 | 9.2004 | 3 | 1 | 3.63412 | 0 | 0 | 0 | 0 | 0 | 0 | -1.659597e-05 | 24.63815
2023-08-17 20:26 | 1343.226528 | 9.3001 | 3 | 1 | 3.633868 | 0 | 0 | 0 | 0 | 0 | 0 | -3.814697e-05 | 24.63815
2023-08-17 20:26 | 1343.327228 | 9.4008 | 3 | 1 | 3.633941 | 0 | 0 | 0 | 0 | 0 | 0 | -3.500528e-05 | 24.63815
2023-08-17 20:26 | 1343.426628 | 9.5002 | 3 | 1 | 3.633945 | 0 | 0 | 0 | 0 | 0 | 0 | -3.190415e-05 | 24.63815
2023-08-17 20:26 | 1343.527228 | 9.6008 | 3 | 1 | 3.633897 | 0 | 0 | 0 | 0 | 0 | 0 | -2.876558e-05 | 24.63815
2023-08-17 20:26 | 1343.626628 | 9.7002 | 3 | 1 | 3.633883 | 0 | 0 | 0 | 0 | 0 | 0 | -2.566445e-05 | 24.63815
2023-08-17 20:26 | 1343.726228 | 9.7998 | 3 | 1 | 3.634019 | 0 | 0 | 0 | 0 | 0 | 0 | -2.255707e-05 | 24.63815
2023-08-17 20:26 | 1343.826828 | 9.9004 | 3 | 1 | 3.633894 | 0 | 0 | 0 | 0 | 0 | 0 | -1.94185e-05 | 24.66922
2023-08-17 20:26 | 1343.926628 | 10.0002 | 3 | 1 | 3.633928 | 0 | 0 | 0 | 0 | 0 | 0 | -1.630489e-05 | 24.66922
2023-08-17 20:26 | 1344.027228 | 10.1008 | 3 | 1 | 3.634017 | 0 | 0 | 0 | 0 | 0 | 0 | -1.316632e-05 | 24.66922
2023-08-17 20:26 | 1344.126428 | 10.2 | 3 | 1 | 3.634066 | 0 | 0 | 0 | 0 | 0 | 0 | -1.007143e-05 | 24.66922
2023-08-17 20:26 | 1344.227628 | 10.3012 | 3 | 1 | 3.633992 | 0 | 0 | 0 | 0 | 0 | 0 | -6.914139e-06 | 24.66922
2023-08-17 20:26 | 1344.326828 | 10.4004 | 3 | 1 | 3.633864 | 0 | 0 | 0 | 0 | 0 | 0 | -3.256735e-05 | 24.66922
2023-08-17 20:26 | 1344.427228 | 10.5008 | 3 | 1 | 3.633957 | 0 | 0 | 0 | 0 | 0 | 0 | -5.853088e-05 | 24.66922
2023-08-17 20:26 | 1344.526828 | 10.6004 | 3 | 1 | 3.633995 | 0 | 0 | 0 | 0 | 0 | 0 | -8.428753e-05 | 24.66922
2023-08-17 20:26 | 1344.627228 | 10.7008 | 3 | 1 | 3.633895 | 0 | 0 | 0 | 0 | 0 | 0 | -0.0001102511 | 24.66922
2023-08-17 20:26 | 1344.726228 | 10.7998 | 3 | 1 | 3.63393 | 0 | 0 | 0 | 0 | 0 | 0 | -0.0001358525 | 24.66922
2023-08-17 20:26 | 1344.826428 | 10.9 | 3 | 1 | 3.633924 | 0 | 0 | 0 | 0 | 0 | 0 | -0.0001617644 | 24.66922
2023-08-17 20:26 | 1344.928228 | 11.0018 | 3 | 1 | 3.633898 | 0 | 0 | 0 | 0 | 0 | 0 | -0.0001880899 | 24.66922
2023-08-17 20:26 | 1345.027628 | 11.1012 | 3 | 1 | 3.633918 | 0 | 0 | 0 | 0 | 0 | 0 | -0.0002137949 | 24.66922
2023-08-17 20:26 | 1345.126828 | 11.2004 | 3 | 1 | 3.634026 | 0 | 0 | 0 | 0 | 0 | 0 | -0.0002394481 | 24.66922
2023-08-17 20:26 | 1345.227028 | 11.3006 | 3 | 1 | 3.6339 | 0 | 0 | 0 | 0 | 0 | 0 | -0.0002653599 | 24.66922
2023-08-17 20:26 | 1345.326428 | 11.4 | 3 | 1 | 3.634034 | 0 | 0 | 0 | 0 | 0 | 0 | -0.0002260318 | 24.66922
2023-08-17 20:26 | 1345.428028 | 11.5016 | 3 | 1 | 3.633986 | 0 | 0 | 0 | 0 | 0 | 0 | -0.0001858332 | 24.66922
2023-08-17 20:26 | 1345.527628 | 11.6012 | 3 | 1 | 3.63387 | 0 | 0 | 0 | 0 | 0 | 0 | -0.0001464259 | 24.66922
2023-08-17 20:26 | 1345.627628 | 11.7012 | 3 | 1 | 3.633976 | 0 | 0 | 0 | 0 | 0 | 0 | -0.0001068604 | 24.66922
2023-08-17 20:26 | 1345.726828 | 11.8004 | 3 | 1 | 3.63391 | 0 | 0 | 0 | 0 | 0 | 0 | -6.761145e-05 | 24.66922
2023-08-17 20:26 | 1345.828228 | 11.9018 | 3 | 1 | 3.633926 | 0 | 0 | 0 | 0 | 0 | 0 | -2.749202e-05 | 24.66922
2023-08-17 20:26 | 1345.926428 | 12 | 3 | 1 | 3.634014 | 0 | 0 | 0 | 0 | 0 | 0 | 1.136131e-05 | 24.66922
2023-08-17 20:26 | 1346.028028 | 12.1016 | 3 | 1 | 3.633953 | 0 | 0 | 0 | 0 | 0 | 0 | 5.155987e-05 | 24.66922
2023-08-17 20:26 | 1346.126828 | 12.2004 | 3 | 1 | 3.63404 | 0 | 0 | 0 | 0 | 0 | 0 | 9.06506e-05 | 24.66922
2023-08-17 20:26 | 1346.226728 | 12.3003 | 3 | 1 | 3.633852 | 0 | 0 | 0 | 0 | 0 | 0 | 0.0001301765 | 24.66922
2023-08-17 20:26 | 1346.327228 | 12.4008 | 3 | 1 | 3.634046 | 0 | 0 | 0 | 0 | 0 | 0 | 0.0001313989 | 24.66922
2023-08-17 20:26 | 1346.427028 | 12.5006 | 3 | 1 | 3.634138 | 0 | 0 | 0 | 0 | 0 | 0 | 0.0001326128 | 24.66922
2023-08-17 20:26 | 1346.526228 | 12.5998 | 3 | 1 | 3.633943 | 0 | 0 | 0 | 0 | 0 | 0 | 0.0001338194 | 24.66922
2023-08-17 20:26 | 1346.628028 | 12.7016 | 3 | 1 | 3.633985 | 0 | 0 | 0 | 0 | 0 | 0 | 0.0001350576 | 24.65958
2023-08-17 20:26 | 1346.726428 | 12.8 | 3 | 1 | 3.63386 | 0 | 0 | 0 | 0 | 0 | 0 | 0.0001362544 | 24.65958
2023-08-17 20:26 | 1346.827028 | 12.9006 | 3 | 1 | 3.633934 | 0 | 0 | 0 | 0 | 0 | 0 | 0.000137478 | 24.65958
2023-08-17 20:26 | 1346.926428 | 13 | 3 | 1 | 3.634088 | 0 | 0 | 0 | 0 | 0 | 0 | 0.000138687 | 24.65958
2023-08-17 20:26 | 1347.027228 | 13.1008 | 3 | 1 | 3.634013 | 0 | 0 | 0 | 0 | 0 | 0 | 0.000139913 | 24.65958
2023-08-17 20:26 | 1347.128228 | 13.2018 | 3 | 1 | 3.634034 | 0 | 0 | 0 | 0 | 0 | 0 | 0.0001411415 | 24.65958
2023-08-17 20:26 | 1347.226428 | 13.3 | 3 | 1 | 3.633978 | 0 | 0 | 0 | 0 | 0 | 0 | 0.0001423359 | 24.65958
2023-08-17 20:26 | 1347.328428 | 13.402 | 3 | 1 | 3.633974 | 0 | 0 | 0 | 0 | 0 | 0 | 0.0001146126 | 24.65958
2023-08-17 20:26 | 1347.427928 | 13.5015 | 3 | 1 | 3.634101 | 0 | 0 | 0 | 0 | 0 | 0 | 8.756876e-05 | 24.65958
2023-08-17 20:26 | 1347.526628 | 13.6002 | 3 | 1 | 3.634 | 0 | 0 | 0 | 0 | 0 | 0 | 6.074238e-05 | 24.65958
2023-08-17 20:26 | 1347.628028 | 13.7016 | 3 | 1 | 3.633963 | 0 | 0 | 0 | 0 | 0 | 0 | 3.318214e-05 | 24.65958
2023-08-17 20:26 | 1347.728628 | 13.8022 | 3 | 1 | 3.634186 | 0 | 0 | 0 | 0 | 0 | 0 | 5.839348e-06 | 24.65958
2023-08-17 20:26 | 1347.826228 | 13.8998 | 3 | 1 | 3.634017 | 0 | 0 | 0 | 0 | 0 | 0 | -2.068806e-05 | 24.65958
2023-08-17 20:26 | 1347.926828 | 14.0004 | 3 | 1 | 3.633992 | 0 | 0 | 0 | 0 | 0 | 0 | -4.803085e-05 | 24.65958
2023-08-17 20:26 | 1348.027028 | 14.1006 | 3 | 1 | 3.634118 | 0 | 0 | 0 | 0 | 0 | 0 | -7.526493e-05 | 24.65958
2023-08-17 20:26 | 1348.127828 | 14.2014 | 3 | 1 | 3.634022 | 0 | 0 | 0 | 0 | 0 | 0 | -0.0001026621 | 24.65958
2023-08-17 20:26 | 1348.226428 | 14.3 | 3 | 1 | 3.633986 | 0 | 0 | 0 | 0 | 0 | 0 | -0.0001294613 | 24.65958
2023-08-17 20:26 | 1348.327028 | 14.4006 | 3 | 1 | 3.633987 | 0 | 0 | 0 | 0 | 0 | 0 | -0.0001311851 | 24.65958
2023-08-17 20:26 | 1348.427228 | 14.5008 | 3 | 1 | 3.633996 | 0 | 0 | 0 | 0 | 0 | 0 | -0.0001329021 | 24.65958
2023-08-17 20:26 | 1348.528328 | 14.6019 | 3 | 1 | 3.633942 | 0 | 0 | 0 | 0 | 0 | 0 | -0.0001346344 | 24.65958
2023-08-17 20:26 | 1348.627828 | 14.7014 | 3 | 1 | 3.633898 | 0 | 0 | 0 | 0 | 0 | 0 | -0.0001363394 | 24.65958
2023-08-17 20:26 | 1348.727028 | 14.8006 | 3 | 1 | 3.633909 | 0 | 0 | 0 | 0 | 0 | 0 | -0.0001380392 | 24.65958
2023-08-17 20:26 | 1348.826828 | 14.9004 | 3 | 1 | 3.63412 | 0 | 0 | 0 | 0 | 0 | 0 | -0.0001397493 | 24.65958
2023-08-17 20:26 | 1348.926828 | 15.0004 | 3 | 1 | 3.633971 | 0 | 0 | 0 | 0 | 0 | 0 | -0.0001414628 | 24.65958
2023-08-17 20:26 | 1349.027228 | 15.1008 | 3 | 1 | 3.633951 | 0 | 0 | 0 | 0 | 0 | 0 | -0.0001431832 | 24.65958
2023-08-17 20:26 | 1349.126428 | 15.2 | 3 | 1 | 3.633994 | 0 | 0 | 0 | 0 | 0 | 0 | -0.0001448831 | 24.65958
2023-08-17 20:26 | 1349.228228 | 15.3018 | 3 | 1 | 3.634034 | 0 | 0 | 0 | 0 | 0 | 0 | -0.0001466274 | 24.65958
2023-08-17 20:26 | 1349.326228 | 15.3998 | 3 | 1 | 3.633986 | 0 | 0 | 0 | 0 | 0 | 0 | -0.0001262632 | 24.65958
2023-08-17 20:26 | 1349.427628 | 15.5012 | 3 | 1 | 3.634202 | 0 | 0 | 0 | 0 | 0 | 0 | -0.0001051925 | 24.65958
2023-08-17 20:26 | 1349.526628 | 15.6002 | 3 | 1 | 3.633915 | 0 | 0 | 0 | 0 | 0 | 0 | -8.462044e-05 | 24.71428
2023-08-17 20:26 | 1349.628028 | 15.7016 | 3 | 1 | 3.633892 | 0 | 0 | 0 | 0 | 0 | 0 | -6.354971e-05 | 24.71428
2023-08-17 20:26 | 1349.727228 | 15.8008 | 3 | 1 | 3.634012 | 0 | 0 | 0 | 0 | 0 | 0 | -4.293612e-05 | 24.71428
2023-08-17 20:26 | 1349.827028 | 15.9006 | 3 | 1 | 3.633991 | 0 | 0 | 0 | 0 | 0 | 0 | -2.219786e-05 | 24.71428
2023-08-17 20:26 | 1349.928428 | 16.002 | 3 | 1 | 3.633974 | 0 | 0 | 0 | 0 | 0 | 0 | -1.127126e-06 | 24.71428
2023-08-17 20:26 | 1350.026628 | 16.1002 | 3 | 1 | 3.633905 | 0 | 0 | 0 | 0 | 0 | 0 | 1.927866e-05 | 24.71428
2023-08-17 20:26 | 1350.126428 | 16.2 | 3 | 1 | 3.634012 | 0 | 0 | 0 | 0 | 0 | 0 | 4.001692e-05 | 24.71428
2023-08-17 20:26 | 1350.226428 | 16.3 | 3 | 1 | 3.6339 | 0 | 0 | 0 | 0 | 0 | 0 | 6.079674e-05 | 24.71428
2023-08-17 20:26 | 1350.326828 | 16.4004 | 3 | 1 | 3.634029 | 0 | 0 | 0 | 0 | 0 | 0 | 5.852361e-05 | 24.71428
2023-08-17 20:26 | 1350.426828 | 16.5004 | 3 | 1 | 3.633944 | 0 | 0 | 0 | 0 | 0 | 0 | 5.625954e-05 | 24.71428
2023-08-17 20:26 | 1350.527228 | 16.6008 | 3 | 1 | 3.633949 | 0 | 0 | 0 | 0 | 0 | 0 | 5.398641e-05 | 24.71428
2023-08-17 20:26 | 1350.626628 | 16.7002 | 3 | 1 | 3.634024 | 0 | 0 | 0 | 0 | 0 | 0 | 5.173593e-05 | 24.71428
2023-08-17 20:26 | 1350.726828 | 16.8004 | 3 | 1 | 3.633986 | 0 | 0 | 0 | 0 | 0 | 0 | 4.946733e-05 | 24.71428
2023-08-17 20:26 | 1350.827828 | 16.9014 | 3 | 1 | 3.634017 | 0 | 0 | 0 | 0 | 0 | 0 | 4.718062e-05 | 24.71428
2023-08-17 20:26 | 1350.926428 | 17 | 3 | 1 | 3.633775 | 0 | 0 | 0 | 0 | 0 | 0 | 4.494824e-05 | 24.71428
2023-08-17 20:26 | 1351.027028 | 17.1006 | 3 | 1 | 3.633946 | 0 | 0 | 0 | 0 | 0 | 0 | 4.267059e-05 | 24.71428
2023-08-17 20:26 | 1351.126628 | 17.2002 | 3 | 1 | 3.634022 | 0 | 0 | 0 | 0 | 0 | 0 | 4.041557e-05 | 24.71428
2023-08-17 20:26 | 1351.226828 | 17.3004 | 3 | 1 | 3.63399 | 0 | 0 | 0 | 0 | 0 | 0 | 3.814697e-05 | 24.71428
2023-08-17 20:26 | 1351.326228 | 17.3998 | 3 | 1 | 3.633752 | 0 | 0 | 0 | 0 | 0 | 0 | 3.55638e-05 | 24.71428
2023-08-17 20:26 | 1351.426228 | 17.4998 | 3 | 1 | 3.634008 | 0 | 0 | 0 | 0 | 0 | 0 | 3.296504e-05 | 24.71428
2023-08-17 20:26 | 1351.526828 | 17.6004 | 3 | 1 | 3.634033 | 0 | 0 | 0 | 0 | 0 | 0 | 3.035069e-05 | 24.71428
2023-08-17 20:26 | 1351.626228 | 17.6998 | 3 | 1 | 3.634022 | 0 | 0 | 0 | 0 | 0 | 0 | 2.776752e-05 | 24.71428
2023-08-17 20:26 | 1351.726628 | 17.8002 | 3 | 1 | 3.633997 | 0 | 0 | 0 | 0 | 0 | 0 | 2.515836e-05 | 24.71428
2023-08-17 20:26 | 1351.827028 | 17.9006 | 3 | 1 | 3.633986 | 0 | 0 | 0 | 0 | 0 | 0 | 2.25492e-05 | 24.71428
2023-08-17 20:26 | 1351.926428 | 18 | 3 | 1 | 3.634085 | 0 | 0 | 0 | 0 | 0 | 0 | 1.996603e-05 | 24.71428
2023-08-17 20:26 | 1352.027428 | 18.101 | 3 | 1 | 3.634224 | 0 | 0 | 0 | 0 | 0 | 0 | 1.734128e-05 | 24.71428
2023-08-17 20:26 | 1352.126428 | 18.2 | 3 | 1 | 3.634182 | 0 | 0 | 0 | 0 | 0 | 0 | 1.476851e-05 | 24.71428
2023-08-17 20:26 | 1352.226828 | 18.3004 | 3 | 1 | 3.633968 | 0 | 0 | 0 | 0 | 0 | 0 | 1.215935e-05 | 24.71428
2023-08-17 20:26 | 1352.326228 | 18.3998 | 3 | 1 | 3.634118 | 0 | 0 | 0 | 0 | 0 | 0 | 1.042864e-05 | 24.64933
2023-08-17 20:26 | 1352.428228 | 18.5018 | 3 | 1 | 3.634113 | 0 | 0 | 0 | 0 | 0 | 0 | 8.652667e-06 | 24.64933
2023-08-17 20:26 | 1352.528028 | 18.6016 | 3 | 1 | 3.634143 | 0 | 0 | 0 | 0 | 0 | 0 | 6.914997e-06 | 24.64933
2023-08-17 20:26 | 1352.626228 | 18.6998 | 3 | 1 | 3.633978 | 0 | 0 | 0 | 0 | 0 | 0 | 5.205186e-06 | 24.64933
2023-08-17 20:26 | 1352.726828 | 18.8004 | 3 | 1 | 3.633921 | 0 | 0 | 0 | 0 | 0 | 0 | 3.453587e-06 | 24.64933
2023-08-17 20:26 | 1352.826628 | 18.9002 | 3 | 1 | 3.634058 | 0 | 0 | 0 | 0 | 0 | 0 | 1.715917e-06 | 24.64933
2023-08-17 20:26 | 1352.926228 | 18.9998 | 3 | 1 | 3.634162 | 0 | 0 | 0 | 0 | 0 | 0 | -1.827017e-08 | 24.64933
2023-08-17 20:26 | 1353.027028 | 19.1006 | 3 | 1 | 3.63396 | 0 | 0 | 0 | 0 | 0 | 0 | -1.773351e-06 | 24.64933
2023-08-17 20:26 | 1353.127828 | 19.2014 | 3 | 1 | 3.63392 | 0 | 0 | 0 | 0 | 0 | 0 | -3.528433e-06 | 24.64933
2023-08-17 20:26 | 1353.226428 | 19.3 | 3 | 1 | 3.633901 | 0 | 0 | 0 | 0 | 0 | 0 | -5.245209e-06 | 24.64933
2023-08-17 20:26 | 1353.328028 | 19.4016 | 3 | 1 | 3.634125 | 0 | 0 | 0 | 0 | 0 | 0 | -4.179169e-06 | 24.64933
2023-08-17 20:26 | 1353.427428 | 19.501 | 3 | 1 | 3.634124 | 0 | 0 | 0 | 0 | 0 | 0 | -3.136213e-06 | 24.64933
2023-08-17 20:26 | 1353.527228 | 19.6008 | 3 | 1 | 3.634018 | 0 | 0 | 0 | 0 | 0 | 0 | -2.08906e-06 | 24.64933
2023-08-17 20:26 | 1353.627428 | 19.701 | 3 | 1 | 3.634077 | 0 | 0 | 0 | 0 | 0 | 0 | -1.03771e-06 | 24.64933
2023-08-17 20:26 | 1353.726428 | 19.8 | 3 | 1 | 3.634172 | 0 | 0 | 0 | 0 | 0 | 0 | 1.049252e-09 | 24.64933
2023-08-17 20:26 | 1353.827028 | 19.9006 | 3 | 1 | 3.633995 | 0 | 0 | 0 | 0 | 0 | 0 | 1.056596e-06 | 24.64933
2023-08-17 20:26 | 1353.926228 | 19.9998 | 3 | 1 | 3.633959 | 0 | 0 | 0 | 0 | 0 | 0 | 2.097454e-06 | 24.64933
2023-08-17 20:26 | 1354.027628 | 20.1012 | 3 | 1 | 3.634118 | 0 | 0 | 0 | 0 | 0 | 0 | 3.161395e-06 | 24.64933
2023-08-17 20:26 | 1354.126628 | 20.2002 | 3 | 1 | 3.63413 | 0 | 0 | 0 | 0 | 0 | 0 | 4.200154e-06 | 24.64933
2023-08-17 20:26 | 1354.226228 | 20.2998 | 3 | 1 | 3.634149 | 0 | 0 | 0 | 0 | 0 | 0 | 5.245209e-06 | 24.64933
2023-08-17 20:26 | 1354.327028 | 20.4006 | 3 | 1 | 3.634079 | 0 | 0 | 0 | 0 | 0 | 0 | 3.921736e-05 | 24.64933
2023-08-17 20:26 | 1354.428428 | 20.502 | 3 | 1 | 3.634241 | 0 | 0 | 0 | 0 | 0 | 0 | 7.339172e-05 | 24.64933
2023-08-17 20:26 | 1354.527228 | 20.6008 | 3 | 1 | 3.634118 | 0 | 0 | 0 | 0 | 0 | 0 | 0.0001066898 | 24.64933
2023-08-17 20:26 | 1354.628028 | 20.7016 | 3 | 1 | 3.634125 | 0 | 0 | 0 | 0 | 0 | 0 | 0.000140662 | 24.64933
2023-08-17 20:26 | 1354.727428 | 20.801 | 3 | 1 | 3.634025 | 0 | 0 | 0 | 0 | 0 | 0 | 0.0001741623 | 24.64933
2023-08-17 20:26 | 1354.826828 | 20.9004 | 3 | 1 | 3.634071 | 0 | 0 | 0 | 0 | 0 | 0 | 0.0002076626 | 24.64933
2023-08-17 20:26 | 1354.926828 | 21.0004 | 3 | 1 | 3.634144 | 0 | 0 | 0 | 0 | 0 | 0 | 0.0002413651 | 24.64933
2023-08-17 20:26 | 1355.028428 | 21.102 | 3 | 1 | 3.634111 | 0 | 0 | 0 | 0 | 0 | 0 | 0.0002756069 | 24.64933
2023-08-17 20:26 | 1355.128028 | 21.2016 | 3 | 1 | 3.63424 | 0 | 0 | 0 | 0 | 0 | 0 | 0.0003091746 | 24.6661
2023-08-17 20:26 | 1355.227228 | 21.3008 | 3 | 1 | 3.634133 | 0 | 0 | 0 | 0 | 0 | 0 | 0.0003426075 | 24.6661
2023-08-17 20:26 | 1355.327428 | 21.401 | 3 | 1 | 3.634112 | 0 | 0 | 0 | 0 | 0 | 0 | 0.0002882501 | 24.6661
2023-08-17 20:26 | 1355.426828 | 21.5004 | 3 | 1 | 3.634062 | 0 | 0 | 0 | 0 | 0 | 0 | 0.0002343266 | 24.6661
2023-08-17 20:26 | 1355.526628 | 21.6002 | 3 | 1 | 3.634056 | 0 | 0 | 0 | 0 | 0 | 0 | 0.0001801862 | 24.6661
2023-08-17 20:26 | 1355.626428 | 21.7 | 3 | 1 | 3.633963 | 0 | 0 | 0 | 0 | 0 | 0 | 0.0001260458 | 24.6661
2023-08-17 20:26 | 1355.726828 | 21.8004 | 3 | 1 | 3.63432 | 0 | 0 | 0 | 0 | 0 | 0 | 7.157982e-05 | 24.6661
2023-08-17 20:26 | 1355.827628 | 21.9012 | 3 | 1 | 3.63407 | 0 | 0 | 0 | 0 | 0 | 0 | 1.68969e-05 | 24.6661
2023-08-17 20:26 | 1355.926228 | 21.9998 | 3 | 1 | 3.634144 | 0 | 0 | 0 | 0 | 0 | 0 | -3.659255e-05 | 24.6661
2023-08-17 20:26 | 1356.026628 | 22.1002 | 3 | 1 | 3.634113 | 0 | 0 | 0 | 0 | 0 | 0 | -9.105848e-05 | 24.6661
2023-08-17 20:26 | 1356.126428 | 22.2 | 3 | 1 | 3.634057 | 0 | 0 | 0 | 0 | 0 | 0 | -0.0001451989 | 24.6661
2023-08-17 20:26 | 1356.226628 | 22.3002 | 3 | 1 | 3.634021 | 0 | 0 | 0 | 0 | 0 | 0 | -0.0001995564 | 24.6661
2023-08-17 20:26 | 1356.328228 | 22.4018 | 3 | 1 | 3.633885 | 0 | 0 | 0 | 0 | 0 | 0 | -0.0001689806 | 24.6661
2023-08-17 20:26 | 1356.426228 | 22.4998 | 3 | 1 | 3.634053 | 0 | 0 | 0 | 0 | 0 | 0 | -0.0001394883 | 24.6661
2023-08-17 20:26 | 1356.527828 | 22.6014 | 3 | 1 | 3.634099 | 0 | 0 | 0 | 0 | 0 | 0 | -0.0001089126 | 24.6661
2023-08-17 20:26 | 1356.627228 | 22.7008 | 3 | 1 | 3.634042 | 0 | 0 | 0 | 0 | 0 | 0 | -7.899895e-05 | 24.6661
2023-08-17 20:26 | 1356.727228 | 22.8008 | 3 | 1 | 3.634133 | 0 | 0 | 0 | 0 | 0 | 0 | -4.890474e-05 | 24.6661
2023-08-17 20:26 | 1356.826428 | 22.9 | 3 | 1 | 3.633974 | 0 | 0 | 0 | 0 | 0 | 0 | -1.905128e-05 | 24.6661
2023-08-17 20:26 | 1356.926428 | 23 | 3 | 1 | 3.634088 | 0 | 0 | 0 | 0 | 0 | 0 | 1.104293e-05 | 24.6661
2023-08-17 20:26 | 1357.026828 | 23.1004 | 3 | 1 | 3.634058 | 0 | 0 | 0 | 0 | 0 | 0 | 4.125752e-05 | 24.6661
2023-08-17 20:26 | 1357.127028 | 23.2006 | 3 | 1 | 3.634044 | 0 | 0 | 0 | 0 | 0 | 0 | 7.141192e-05 | 24.6661
2023-08-17 20:26 | 1357.227228 | 23.3008 | 3 | 1 | 3.634132 | 0 | 0 | 0 | 0 | 0 | 0 | 0.0001015663 | 24.6661
2023-08-17 20:26 | 1357.326628 | 23.4002 | 3 | 1 | 3.634016 | 0 | 0 | 0 | 0 | 0 | 0 | 8.584143e-05 | 24.6661
2023-08-17 20:26 | 1357.427228 | 23.5008 | 3 | 1 | 3.634066 | 0 | 0 | 0 | 0 | 0 | 0 | 6.99267e-05 | 24.6661
2023-08-17 20:26 | 1357.527228 | 23.6008 | 3 | 1 | 3.634171 | 0 | 0 | 0 | 0 | 0 | 0 | 5.410689e-05 | 24.6661
2023-08-17 20:26 | 1357.626328 | 23.6999 | 3 | 1 | 3.634017 | 0 | 0 | 0 | 0 | 0 | 0 | 3.842946e-05 | 24.6661
2023-08-17 20:26 | 1357.728428 | 23.802 | 3 | 1 | 3.6339 | 0 | 0 | 0 | 0 | 0 | 0 | 2.227744e-05 | 24.6661
2023-08-17 20:26 | 1357.827228 | 23.9008 | 3 | 1 | 3.634098 | 0 | 0 | 0 | 0 | 0 | 0 | 6.647469e-06 | 24.6661
2023-08-17 20:26 | 1357.926428 | 24 | 3 | 1 | 3.634118 | 0 | 0 | 0 | 0 | 0 | 0 | -9.04578e-06 | 24.6661
2023-08-17 20:26 | 1358.028228 | 24.1018 | 3 | 1 | 3.634119 | 0 | 0 | 0 | 0 | 0 | 0 | -2.515034e-05 | 24.67512
2023-08-17 20:26 | 1358.126428 | 24.2 | 3 | 1 | 3.634145 | 0 | 0 | 0 | 0 | 0 | 0 | -4.06854e-05 | 24.67512
2023-08-17 20:26 | 1358.226428 | 24.3 | 3 | 1 | 3.634031 | 0 | 0 | 0 | 0 | 0 | 0 | -5.65052e-05 | 24.67512
2023-08-17 20:26 | 1358.328028 | 24.4016 | 3 | 1 | 3.634223 | 0 | 0 | 0 | 0 | 0 | 0 | -4.451226e-05 | 24.67512
2023-08-17 20:26 | 1358.428428 | 24.502 | 3 | 1 | 3.634159 | 0 | 0 | 0 | 0 | 0 | 0 | -3.266096e-05 | 24.67512
2023-08-17 20:26 | 1358.528628 | 24.6022 | 3 | 1 | 3.634114 | 0 | 0 | 0 | 0 | 0 | 0 | -2.083327e-05 | 24.67512
2023-08-17 20:26 | 1358.626228 | 24.6998 | 3 | 1 | 3.634111 | 0 | 0 | 0 | 0 | 0 | 0 | -9.312489e-06 | 24.67512
2023-08-17 20:26 | 1358.726628 | 24.8002 | 3 | 1 | 3.634083 | 0 | 0 | 0 | 0 | 0 | 0 | 2.538807e-06 | 24.67512
2023-08-17 20:26 | 1358.826628 | 24.9002 | 3 | 1 | 3.634243 | 0 | 0 | 0 | 0 | 0 | 0 | 1.434289e-05 | 24.67512
2023-08-17 20:26 | 1358.927028 | 25.0006 | 3 | 1 | 3.634152 | 0 | 0 | 0 | 0 | 0 | 0 | 2.619418e-05 | 24.67512
2023-08-17 20:26 | 1359.027628 | 25.1012 | 3 | 1 | 3.634168 | 0 | 0 | 0 | 0 | 0 | 0 | 3.806909e-05 | 24.67512
2023-08-17 20:26 | 1359.126828 | 25.2004 | 3 | 1 | 3.634036 | 0 | 0 | 0 | 0 | 0 | 0 | 4.977874e-05 | 24.67512
2023-08-17 20:26 | 1359.226228 | 25.2998 | 3 | 1 | 3.634003 | 0 | 0 | 0 | 0 | 0 | 0 | 6.151199e-05 | 24.67512
2023-08-17 20:26 | 1359.326428 | 25.4 | 3 | 1 | 3.634072 | 0 | 0 | 0 | 0 | 0 | 0 | 6.873752e-05 | 24.67512
2023-08-17 20:26 | 1359.427428 | 25.501 | 3 | 1 | 3.634111 | 0 | 0 | 0 | 0 | 0 | 0 | 7.602073e-05 | 24.67512
2023-08-17 20:26 | 1359.527628 | 25.6012 | 3 | 1 | 3.634326 | 0 | 0 | 0 | 0 | 0 | 0 | 8.324626e-05 | 24.67512
2023-08-17 20:26 | 1359.627028 | 25.7006 | 3 | 1 | 3.634125 | 0 | 0 | 0 | 0 | 0 | 0 | 9.041409e-05 | 24.67512
2023-08-17 20:26 | 1359.726228 | 25.7998 | 3 | 1 | 3.634183 | 0 | 0 | 0 | 0 | 0 | 0 | 9.756751e-05 | 24.67512
2023-08-17 20:26 | 1359.827228 | 25.9008 | 3 | 1 | 3.634094 | 0 | 0 | 0 | 0 | 0 | 0 | 0.0001048507 | 24.67512
2023-08-17 20:26 | 1359.926828 | 26.0004 | 3 | 1 | 3.634108 | 0 | 0 | 0 | 0 | 0 | 0 | 0.000112033 | 24.67512
2023-08-17 20:26 | 1360.027028 | 26.1006 | 3 | 1 | 3.634088 | 0 | 0 | 0 | 0 | 0 | 0 | 0.0001192585 | 24.67512
2023-08-17 20:26 | 1360.127028 | 26.2006 | 3 | 1 | 3.634197 | 0 | 0 | 0 | 0 | 0 | 0 | 0.0001264696 | 24.67512
2023-08-17 20:26 | 1360.228028 | 26.3016 | 3 | 1 | 3.634074 | 0 | 0 | 0 | 0 | 0 | 0 | 0.0001337528 | 24.67512
2023-08-17 20:26 | 1360.327228 | 26.4008 | 3 | 1 | 3.634026 | 0 | 0 | 0 | 0 | 0 | 0 | 0.0001245178 | 24.67512
2023-08-17 20:26 | 1360.427028 | 26.5006 | 3 | 1 | 3.63409 | 0 | 0 | 0 | 0 | 0 | 0 | 0.0001152269 | 24.67512
2023-08-17 20:26 | 1360.527028 | 26.6006 | 3 | 1 | 3.634137 | 0 | 0 | 0 | 0 | 0 | 0 | 0.0001059174 | 24.67512
2023-08-17 20:26 | 1360.628428 | 26.702 | 3 | 1 | 3.634197 | 0 | 0 | 0 | 0 | 0 | 0 | 9.64776e-05 | 24.67512
2023-08-17 20:26 | 1360.728428 | 26.802 | 3 | 1 | 3.634123 | 0 | 0 | 0 | 0 | 0 | 0 | 8.71681e-05 | 24.67512
2023-08-17 20:26 | 1360.827428 | 26.901 | 3 | 1 | 3.634118 | 0 | 0 | 0 | 0 | 0 | 0 | 7.79517e-05 | 24.67479
2023-08-17 20:26 | 1360.928228 | 27.0018 | 3 | 1 | 3.634148 | 0 | 0 | 0 | 0 | 0 | 0 | 6.856773e-05 | 24.67479
2023-08-17 20:26 | 1361.026428 | 27.1 | 3 | 1 | 3.634118 | 0 | 0 | 0 | 0 | 0 | 0 | 5.942581e-05 | 24.67479
2023-08-17 20:26 | 1361.126828 | 27.2004 | 3 | 1 | 3.634145 | 0 | 0 | 0 | 0 | 0 | 0 | 5.007907e-05 | 24.67479
2023-08-17 20:26 | 1361.226828 | 27.3004 | 3 | 1 | 3.634118 | 0 | 0 | 0 | 0 | 0 | 0 | 4.076958e-05 | 24.67479
2023-08-17 20:26 | 1361.327028 | 27.4006 | 3 | 1 | 3.634253 | 0 | 0 | 0 | 0 | 0 | 0 | 2.852649e-05 | 24.67479
2023-08-17 20:26 | 1361.426628 | 27.5002 | 3 | 1 | 3.634197 | 0 | 0 | 0 | 0 | 0 | 0 | 1.635671e-05 | 24.67479
2023-08-17 20:26 | 1361.527028 | 27.6006 | 3 | 1 | 3.634148 | 0 | 0 | 0 | 0 | 0 | 0 | 4.089176e-06 | 24.67479
2023-08-17 20:26 | 1361.627028 | 27.7006 | 3 | 1 | 3.634177 | 0 | 0 | 0 | 0 | 0 | 0 | -8.129478e-06 | 24.67479
2023-08-17 20:26 | 1361.727428 | 27.801 | 3 | 1 | 3.634064 | 0 | 0 | 0 | 0 | 0 | 0 | -2.039701e-05 | 24.67479
2023-08-17 20:26 | 1361.827028 | 27.9006 | 3 | 1 | 3.634033 | 0 | 0 | 0 | 0 | 0 | 0 | -3.256679e-05 | 24.67479
2023-08-17 20:26 | 1361.926228 | 27.9998 | 3 | 1 | 3.634122 | 0 | 0 | 0 | 0 | 0 | 0 | -4.468769e-05 | 24.67479
2023-08-17 20:26 | 1362.027128 | 28.1007 | 3 | 1 | 3.634167 | 0 | 0 | 0 | 0 | 0 | 0 | -5.701631e-05 | 24.67479
2023-08-17 20:26 | 1362.127228 | 28.2008 | 3 | 1 | 3.634122 | 0 | 0 | 0 | 0 | 0 | 0 | -6.924719e-05 | 24.67479
2023-08-17 20:26 | 1362.227828 | 28.3014 | 3 | 1 | 3.634221 | 0 | 0 | 0 | 0 | 0 | 0 | -8.153915e-05 | 24.67479
2023-08-17 20:26 | 1362.327428 | 28.401 | 3 | 1 | 3.63418 | 0 | 0 | 0 | 0 | 0 | 0 | -7.046886e-05 | 24.67479
2023-08-17 20:26 | 1362.427428 | 28.501 | 3 | 1 | 3.634187 | 0 | 0 | 0 | 0 | 0 | 0 | -5.935411e-05 | 24.67479
2023-08-17 20:26 | 1362.526828 | 28.6004 | 3 | 1 | 3.634045 | 0 | 0 | 0 | 0 | 0 | 0 | -4.830605e-05 | 24.67479
2023-08-17 20:26 | 1362.627228 | 28.7008 | 3 | 1 | 3.634111 | 0 | 0 | 0 | 0 | 0 | 0 | -3.714684e-05 | 24.67479
2023-08-17 20:26 | 1362.726228 | 28.7998 | 3 | 1 | 3.634153 | 0 | 0 | 0 | 0 | 0 | 0 | -2.614323e-05 | 24.67479
2023-08-17 20:26 | 1362.827028 | 28.9006 | 3 | 1 | 3.634217 | 0 | 0 | 0 | 0 | 0 | 0 | -1.493956e-05 | 24.67479
2023-08-17 20:26 | 1362.927228 | 29.0008 | 3 | 1 | 3.63411 | 0 | 0 | 0 | 0 | 0 | 0 | -3.802581e-06 | 24.67479
2023-08-17 20:26 | 1363.028028 | 29.1016 | 3 | 1 | 3.634081 | 0 | 0 | 0 | 0 | 0 | 0 | 7.401089e-06 | 24.67479
2023-08-17 20:26 | 1363.127028 | 29.2006 | 3 | 1 | 3.634123 | 0 | 0 | 0 | 0 | 0 | 0 | 1.840469e-05 | 24.67479
2023-08-17 20:26 | 1363.227428 | 29.301 | 3 | 1 | 3.634217 | 0 | 0 | 0 | 0 | 0 | 0 | 2.95639e-05 | 24.67479
2023-08-17 20:26 | 1363.326628 | 29.4002 | 3 | 1 | 3.634155 | 0 | 0 | 0 | 0 | 0 | 0 | 2.95639e-05 | 24.67479
2023-08-17 20:26 | 1363.427028 | 29.5006 | 3 | 1 | 3.634243 | 0 | 0 | 0 | 0 | 0 | 0 | 2.95639e-05 | 24.67479
2023-08-17 20:26 | 1363.527228 | 29.6008 | 3 | 1 | 3.634122 | 0 | 0 | 0 | 0 | 0 | 0 | 2.95639e-05 | 24.67479
2023-08-17 20:26 | 1363.627028 | 29.7006 | 3 | 1 | 3.63422 | 0 | 0 | 0 | 0 | 0 | 0 | 2.95639e-05 | 24.67479
2023-08-17 20:26 | 1363.726628 | 29.8002 | 3 | 1 | 3.634221 | 0 | 0 | 0 | 0 | 0 | 0 | 2.95639e-05 | 24.70681
2023-08-17 20:26 | 1363.827028 | 29.9006 | 3 | 1 | 3.634131 | 0 | 0 | 0 | 0 | 0 | 0 | 2.95639e-05 | 24.70681
2023-08-17 20:26 | 1363.927228 | 30.0008 | 3 | 1 | 3.634156 | 0 | 0 | 0 | 0 | 0 | 0 | 2.95639e-05 | 24.70681
2023-08-17 20:26 | 1363.928628 | 30.0022 | 3 | 1 | 3.634156 | 0 | 0 | 0 | 0 | 0 | 0 | 2.95639e-05 | 24.70681