## Global_Info
TEST REPORT
|  |  | 20230816_w9_EIS400V_EIS | Serial Number |  | C:\ArbinSoftware\DataPro\Result\20230816_w9_EIS400V_EIS
|  |  | 2023-08-27 | 207487
Channel | Start DateTime | Schedule File Name | Creator | Comments | Software Version | Schedule Version | MASS | Specific Capacity | Capacity | Item ID | Has Aux | Has Specail | Log Aux Data Flag | Log Special Flag
2 | 2023-08-16 23:21 | INR21700_m50T\2nd_life_EIS\EIS_general.sdu |  |  | PV7.0 Build: 181116USB | Schedule Version 7.00.15 | 0 | 0 | 4.85 |  | 1 | 0 | TRUE | TRUE
Note on G2: Click to open file path

## ACIM_Chan2
Device_ID | Test_ID | Channel_ID | Cycle_ID | Step_ID | Pt | Freq | Zmod | Zphz
Gamry_1 | 779 | 1 | 1 | 2 | 0 | 10019.53 | 0.0466493 | 47.9415
Gamry_1 | 779 | 1 | 1 | 2 | 1 | 7207.031 | 0.038757 | 42.25738
Gamry_1 | 779 | 1 | 1 | 2 | 2 | 5150.463 | 0.0330257 | 35.65061
Gamry_1 | 779 | 1 | 1 | 2 | 3 | 3715.701 | 0.0292828 | 28.77183
Gamry_1 | 779 | 1 | 1 | 2 | 4 | 2686.738 | 0.0269984 | 21.9866
Gamry_1 | 779 | 1 | 1 | 2 | 5 | 1933.594 | 0.025735 | 15.8893
Gamry_1 | 779 | 1 | 1 | 2 | 6 | 1395.089 | 0.0251467 | 10.90965
Gamry_1 | 779 | 1 | 1 | 2 | 7 | 1000.702 | 0.0249888 | 7.083463
Gamry_1 | 779 | 1 | 1 | 2 | 8 | 716.9117 | 0.0250395 | 4.182643
Gamry_1 | 779 | 1 | 1 | 2 | 9 | 520.8333 | 0.0252274 | 2.284437
Gamry_1 | 779 | 1 | 1 | 2 | 10 | 372.8693 | 0.0254577 | 0.8134232
Gamry_1 | 779 | 1 | 1 | 2 | 11 | 269.3965 | 0.0257026 | -0.2255601
Gamry_1 | 779 | 1 | 1 | 2 | 12 | 193.6983 | 0.0259742 | -0.966739
Gamry_1 | 779 | 1 | 1 | 2 | 13 | 139.2327 | 0.0262049 | -1.444699
Gamry_1 | 779 | 1 | 1 | 2 | 14 | 99.734 | 0.0265046 | -1.856825
Gamry_1 | 779 | 1 | 1 | 2 | 15 | 72.11539 | 0.0267667 | -2.081397
Gamry_1 | 779 | 1 | 1 | 2 | 16 | 49.86702 | 0.0270765 | -2.311028
Gamry_1 | 779 | 1 | 1 | 2 | 17 | 37.5 | 0.0273316 | -2.483194
Gamry_1 | 779 | 1 | 1 | 2 | 18 | 27.25291 | 0.0276487 | -2.598818
Gamry_1 | 779 | 1 | 1 | 2 | 19 | 19.29012 | 0.0280046 | -2.63282
Gamry_1 | 779 | 1 | 1 | 2 | 20 | 13.95089 | 0.0282416 | -2.514422
Gamry_1 | 779 | 1 | 1 | 2 | 21 | 9.9734 | 0.0285449 | -2.396911
Gamry_1 | 779 | 1 | 1 | 2 | 22 | 7.233796 | 0.028837 | -2.305377
Gamry_1 | 779 | 1 | 1 | 2 | 23 | 5.196785 | 0.0291033 | -2.091259
Gamry_1 | 779 | 1 | 1 | 2 | 24 | 3.720238 | 0.0292344 | -1.930879
Gamry_1 | 779 | 1 | 1 | 2 | 25 | 2.689329 | 0.0294026 | -1.804935
Gamry_1 | 779 | 1 | 1 | 2 | 26 | 1.929012 | 0.0295643 | -1.633821
Gamry_1 | 779 | 1 | 1 | 2 | 27 | 1.395089 | 0.0296261 | -1.530116
Gamry_1 | 779 | 1 | 1 | 2 | 28 | 0.997765 | 0.0298324 | -1.764867
Gamry_1 | 779 | 1 | 1 | 2 | 29 | 0.7233796 | 0.0300385 | -2.021117
Gamry_1 | 779 | 1 | 1 | 2 | 30 | 0.5185288 | 0.0301679 | -2.184385
Gamry_1 | 779 | 1 | 1 | 2 | 31 | 0.3732086 | 0.0303087 | -2.372982
Gamry_1 | 779 | 1 | 1 | 2 | 32 | 0.2687787 | 0.0305528 | -2.723776
Gamry_1 | 779 | 1 | 1 | 2 | 33 | 0.1933787 | 0.0307782 | -3.186513
Gamry_1 | 779 | 1 | 1 | 2 | 34 | 0.1391776 | 0.0310827 | -3.653177
Gamry_1 | 779 | 1 | 1 | 2 | 35 | 0.1001603 | 0.0314446 | -4.276431
Gamry_1 | 779 | 1 | 1 | 2 | 36 | 0.0719825 | 0.0319093 | -4.987379
Gamry_1 | 779 | 1 | 1 | 2 | 37 | 0.051807 | 0.0324102 | -5.872856
Gamry_1 | 779 | 1 | 1 | 2 | 38 | 0.0372971 | 0.0330198 | -6.862844
Gamry_1 | 779 | 1 | 1 | 2 | 39 | 0.0268286 | 0.0338016 | -7.965618
Gamry_1 | 779 | 1 | 1 | 2 | 40 | 0.0193124 | 0.034643 | -9.239655
Gamry_1 | 779 | 1 | 1 | 2 | 41 | 0.0138979 | 0.035712 | -10.7356
Gamry_1 | 779 | 1 | 1 | 2 | 42 | 0.0100006 | 0.0369984 | -12.56252
Note on A1: Device_ID
Note on B1: Test_ID
Note on C1: Channel_ID
Note on D1: Cycle_ID
Note on E1: Step_ID
Note on F1: Pt
Note on G1: Freq
Note on H1: Zmod
Note on I1: Zphz

## Channel_2_1
Date_Time | Test_Time(s) | Step_Time(s) | Step_Index | Cycle_Index | Voltage(V) | Current(A) | Charge_Capacity(Ah) | Discharge_Capacity(Ah) | Charge_Energy(Wh) | Discharge_Energy(Wh) | Internal Resistance(Ohm) | dV/dt(V/s) | Aux_Temperature(¡æ)_1
2023-08-16 23:17 | 0.1 | 0.0998 | 1 | 1 | 4.003356 | 0 | 0 | 0 | 0 | 0 | 0 | 0 | 24.67669
2023-08-16 23:17 | 0.2006 | 0.2004 | 1 | 1 | 4.00338 | 0 | 0 | 0 | 0 | 0 | 0 | 0 | 24.67669
2023-08-16 23:17 | 0.302 | 0.3018 | 1 | 1 | 4.003567 | 0 | 0 | 0 | 0 | 0 | 0 | 0 | 24.67669
2023-08-16 23:17 | 0.4007 | 0.4005 | 1 | 1 | 4.00343 | 0 | 0 | 0 | 0 | 0 | 0 | 0 | 24.67669
2023-08-16 23:17 | 0.5002 | 0.5 | 1 | 1 | 4.003542 | 0 | 0 | 0 | 0 | 0 | 0 | 0 | 24.67669
2023-08-16 23:17 | 0.6016 | 0.6014 | 1 | 1 | 4.00333 | 0 | 0 | 0 | 0 | 0 | 0 | 0 | 24.67669
2023-08-16 23:17 | 0.7012 | 0.701 | 1 | 1 | 4.003485 | 0 | 0 | 0 | 0 | 0 | 0 | 0 | 24.67669
2023-08-16 23:17 | 0.8016 | 0.8014 | 1 | 1 | 4.003506 | 0 | 0 | 0 | 0 | 0 | 0 | 0 | 24.67669
2023-08-16 23:17 | 0.901 | 0.9008 | 1 | 1 | 4.003463 | 0 | 0 | 0 | 0 | 0 | 0 | -7.819682e-08 | 24.67669
2023-08-16 23:17 | 1.001 | 1.0008 | 1 | 1 | 4.003488 | 0 | 0 | 0 | 0 | 0 | 0 | -1.568657e-07 | 24.67669
2023-08-16 23:17 | 1.0023 | 1.0021 | 1 | 1 | 4.003488 | 0 | 0 | 0 | 0 | 0 | 0 | -1.578884e-07 | 24.67669
2023-08-16 23:17 | 1.0214 | 0.0014 | 2 | 1 | 4.003451 | 0 | 0 | 0 | 0 | 0 | 0 | -1.729141e-07 | 24.67669
2023-08-16 23:18 | 61.025 | 60.005 | 2 | 1 | 3.998793 | 0 | 0 | 0 | 0 | 0 | 0 | -4.737705e-05 | 24.67605
2023-08-16 23:19 | 121.0268 | 120.0068 | 2 | 1 | 4.006949 | 0 | 0 | 0 | 0 | 0 | 0 | -9.457976e-05 | 24.67541
2023-08-16 23:20 | 181.0268 | 180.0068 | 2 | 1 | 4.003033 | 0 | 0 | 0 | 0 | 0 | 0 | -0.0001417811 | 24.67478
2023-08-16 23:21 | 241.0286 | 240.0086 | 2 | 1 | 3.999631 | 0 | 0 | 0 | 0 | 0 | 0 | -0.0001889838 | 24.67414
2023-08-16 23:22 | 301.029 | 300.009 | 2 | 1 | 4.010225 | 0 | 0 | 0 | 0 | 0 | 0 | -0.0002361854 | 24.6735
2023-08-16 23:23 | 361.0319 | 360.0119 | 2 | 1 | 4.004492 | 0 | 0 | 0 | 0 | 0 | 0 | -0.000283389 | 24.67287
2023-08-16 23:24 | 421.0356 | 420.0156 | 2 | 1 | 4.011415 | 0 | 0 | 0 | 0 | 0 | 0 | -0.0003305932 | 24.67223
2023-08-16 23:25 | 481.0384 | 480.0184 | 2 | 1 | 4.005747 | 0 | 0 | 0 | 0 | 0 | 0 | -0.0003777967 | 24.67159
2023-08-16 23:26 | 541.039 | 540.019 | 2 | 1 | 3.9988 | 0 | 0 | 0 | 0 | 0 | 0 | -0.0004249985 | 24.67096
2023-08-16 23:27 | 601.0394 | 600.0194 | 2 | 1 | 4.010374 | 0 | 0 | 0 | 0 | 0 | 0 | -0.0004722001 | 24.67032
2023-08-16 23:28 | 661.0398 | 660.0198 | 2 | 1 | 4.010836 | 0 | 0 | 0 | 0 | 0 | 0 | -0.0005194017 | 24.66968
2023-08-16 23:29 | 721.0398 | 720.0198 | 2 | 1 | 4.005298 | 0 | 0 | 0 | 0 | 0 | 0 | -0.000566603 | 24.66904
2023-08-16 23:30 | 781.0436 | 780.0236 | 2 | 1 | 3.998933 | 0 | 0 | 0 | 0 | 0 | 0 | -0.0006138073 | 24.66841
2023-08-16 23:31 | 841.0436 | 840.0236 | 2 | 1 | 4.001927 | 0 | 0 | 0 | 0 | 0 | 0 | -0.0006610086 | 24.71439
2023-08-16 23:32 | 901.046 | 900.026 | 2 | 1 | 4.008821 | 0 | 0 | 0 | 0 | 0 | 0 | -0.0007082118 | 24.7252
2023-08-16 23:33 | 961.0465 | 960.0265 | 2 | 1 | 4.011405 | 0 | 0 | 0 | 0 | 0 | 0 | -0.0007554135 | 24.69922
2023-08-16 23:34 | 1021.0486 | 1020.0286 | 2 | 1 | 4.00576 | 0 | 0 | 0 | 0 | 0 | 0 | -0.0008026164 | 24.70996
2023-08-16 23:35 | 1081.049 | 1080.029 | 2 | 1 | 3.99924 | 0 | 0 | 0 | 0 | 0 | 0 | -0.000849818 | 24.71515
2023-08-16 23:36 | 1141.0516 | 1140.0316 | 2 | 1 | 4.011327 | 0 | 0 | 0 | 0 | 0 | 0 | -0.0008970214 | 24.72171
2023-08-16 23:37 | 1201.0528 | 1200.0328 | 2 | 1 | 3.998205 | 0 | 0 | 0 | 0 | 0 | 0 | -0.0009442236 | 24.71501
2023-08-16 23:38 | 1261.0538 | 1260.0338 | 2 | 1 | 4.007451 | 0 | 0 | 0 | 0 | 0 | 0 | -0.0009914257 | 24.75416
2023-08-16 23:39 | 1321.0558 | 1320.0358 | 2 | 1 | 4.005631 | 0 | 0 | 0 | 0 | 0 | 0 | -0.001038629 | 24.85792
2023-08-16 23:40 | 1381.0576 | 1380.0376 | 2 | 1 | 3.999228 | 0 | 0 | 0 | 0 | 0 | 0 | -0.001085831 | 24.86621
2023-08-16 23:41 | 1419.15094 | 0.1008 | 3 | 1 | 4.003073 | 0 | 0 | 0 | 0 | 0 | 0 | -0.001115799 | 24.72703
2023-08-16 23:41 | 1419.25034 | 0.2002 | 3 | 1 | 4.003128 | 0 | 0 | 0 | 0 | 0 | 0 | -0.001129063 | 24.72703
2023-08-16 23:41 | 1419.35074 | 0.3006 | 3 | 1 | 4.003214 | 0 | 0 | 0 | 0 | 0 | 0 | -0.00114246 | 24.72703
2023-08-16 23:41 | 1419.45014 | 0.4 | 3 | 1 | 4.003153 | 0 | 0 | 0 | 0 | 0 | 0 | -0.001155724 | 24.74879
2023-08-16 23:41 | 1419.55034 | 0.5002 | 3 | 1 | 4.003203 | 0 | 0 | 0 | 0 | 0 | 0 | -0.001169094 | 24.74879
2023-08-16 23:41 | 1419.65064 | 0.6005 | 3 | 1 | 4.003208 | 0 | 0 | 0 | 0 | 0 | 0 | -0.001182478 | 24.74879
2023-08-16 23:41 | 1419.75134 | 0.7012 | 3 | 1 | 4.003119 | 0 | 0 | 0 | 0 | 0 | 0 | -0.001195915 | 24.74879
2023-08-16 23:41 | 1419.85134 | 0.8012 | 3 | 1 | 4.003133 | 0 | 0 | 0 | 0 | 0 | 0 | -0.001209259 | 24.74879
2023-08-16 23:41 | 1419.95074 | 0.9006 | 3 | 1 | 4.003065 | 0 | 0 | 0 | 0 | 0 | 0 | -0.001094461 | 24.74879
2023-08-16 23:41 | 1420.05014 | 1 | 3 | 1 | 4.0031 | 0 | 0 | 0 | 0 | 0 | 0 | -0.000979662 | 24.74879
2023-08-16 23:41 | 1420.15034 | 1.1002 | 3 | 1 | 4.003229 | 0 | 0 | 0 | 0 | 0 | 0 | -0.0008639396 | 24.74879
2023-08-16 23:41 | 1420.25094 | 1.2008 | 3 | 1 | 4.003099 | 0 | 0 | 0 | 0 | 0 | 0 | -0.0007477552 | 24.74879
2023-08-16 23:41 | 1420.35114 | 1.301 | 3 | 1 | 4.003074 | 0 | 0 | 0 | 0 | 0 | 0 | -0.0006320328 | 24.74879
2023-08-16 23:41 | 1420.45214 | 1.402 | 3 | 1 | 4.003132 | 0 | 0 | 0 | 0 | 0 | 0 | -0.0005153864 | 24.74879
2023-08-16 23:41 | 1420.55094 | 1.5008 | 3 | 1 | 4.002986 | 0 | 0 | 0 | 0 | 0 | 0 | -0.0004012809 | 24.74879
2023-08-16 23:41 | 1420.65094 | 1.6008 | 3 | 1 | 4.003081 | 0 | 0 | 0 | 0 | 0 | 0 | -0.0002857894 | 24.74879
2023-08-16 23:41 | 1420.75014 | 1.7 | 3 | 1 | 4.003136 | 0 | 0 | 0 | 0 | 0 | 0 | -0.0001712219 | 24.74879
2023-08-16 23:41 | 1420.85174 | 1.8016 | 3 | 1 | 4.003153 | 0 | 0 | 0 | 0 | 0 | 0 | -5.38826e-05 | 24.74879
2023-08-16 23:41 | 1420.95094 | 1.9008 | 3 | 1 | 4.0031 | 0 | 0 | 0 | 0 | 0 | 0 | -4.023499e-05 | 24.74879
2023-08-16 23:41 | 1421.05034 | 2.0002 | 3 | 1 | 4.003123 | 0 | 0 | 0 | 0 | 0 | 0 | -2.655986e-05 | 24.74879
2023-08-16 23:41 | 1421.15054 | 2.1004 | 3 | 1 | 4.003119 | 0 | 0 | 0 | 0 | 0 | 0 | -1.277467e-05 | 24.74879
2023-08-16 23:41 | 1421.25054 | 2.2004 | 3 | 1 | 4.003134 | 0 | 0 | 0 | 0 | 0 | 0 | 9.830049e-07 | 24.74879
2023-08-16 23:41 | 1421.35094 | 2.3008 | 3 | 1 | 4.003209 | 0 | 0 | 0 | 0 | 0 | 0 | 1.479571e-05 | 24.74879
2023-08-16 23:41 | 1421.45154 | 2.4014 | 3 | 1 | 4.003055 | 0 | 0 | 0 | 0 | 0 | 0 | 2.863593e-05 | 24.74879
2023-08-16 23:41 | 1421.55094 | 2.5008 | 3 | 1 | 4.003147 | 0 | 0 | 0 | 0 | 0 | 0 | 4.231106e-05 | 24.74879
2023-08-16 23:41 | 1421.65054 | 2.6004 | 3 | 1 | 4.003129 | 0 | 0 | 0 | 0 | 0 | 0 | 5.60137e-05 | 24.74879
2023-08-16 23:41 | 1421.75094 | 2.7008 | 3 | 1 | 4.003181 | 0 | 0 | 0 | 0 | 0 | 0 | 6.982641e-05 | 24.74879
2023-08-16 23:41 | 1421.84994 | 2.7998 | 3 | 1 | 4.003307 | 0 | 0 | 0 | 0 | 0 | 0 | 8.34465e-05 | 24.74879
2023-08-16 23:41 | 1421.95054 | 2.9004 | 3 | 1 | 4.003037 | 0 | 0 | 0 | 0 | 0 | 0 | 6.667384e-05 | 24.74879
2023-08-16 23:41 | 1422.05154 | 3.0014 | 3 | 1 | 4.003221 | 0 | 0 | 0 | 0 | 0 | 0 | 4.983448e-05 | 24.74879
2023-08-16 23:41 | 1422.15154 | 3.1014 | 3 | 1 | 4.003216 | 0 | 0 | 0 | 0 | 0 | 0 | 3.316186e-05 | 24.74879
2023-08-16 23:41 | 1422.25014 | 3.2 | 3 | 1 | 4.003208 | 0 | 0 | 0 | 0 | 0 | 0 | 1.672265e-05 | 24.7404
2023-08-16 23:41 | 1422.34994 | 3.2998 | 3 | 1 | 4.003136 | 0 | 0 | 0 | 0 | 0 | 0 | 8.336314e-08 | 24.7404
2023-08-16 23:41 | 1422.45114 | 3.401 | 3 | 1 | 4.003221 | 0 | 0 | 0 | 0 | 0 | 0 | -1.678934e-05 | 24.7404
2023-08-16 23:41 | 1422.55054 | 3.5004 | 3 | 1 | 4.003056 | 0 | 0 | 0 | 0 | 0 | 0 | -3.336193e-05 | 24.7404
2023-08-16 23:41 | 1422.64994 | 3.5998 | 3 | 1 | 4.00329 | 0 | 0 | 0 | 0 | 0 | 0 | -4.993452e-05 | 24.7404
2023-08-16 23:41 | 1422.75054 | 3.7004 | 3 | 1 | 4.003126 | 0 | 0 | 0 | 0 | 0 | 0 | -6.670718e-05 | 24.7404
2023-08-16 23:41 | 1422.85094 | 3.8008 | 3 | 1 | 4.003157 | 0 | 0 | 0 | 0 | 0 | 0 | -8.34465e-05 | 24.7404
2023-08-16 23:41 | 1422.95014 | 3.9 | 3 | 1 | 4.00321 | 0 | 0 | 0 | 0 | 0 | 0 | -6.498755e-05 | 24.7404
2023-08-16 23:41 | 1423.05094 | 4.0008 | 3 | 1 | 4.003191 | 0 | 0 | 0 | 0 | 0 | 0 | -4.623087e-05 | 24.7404
2023-08-16 23:41 | 1423.15034 | 4.1002 | 3 | 1 | 4.003221 | 0 | 0 | 0 | 0 | 0 | 0 | -2.773471e-05 | 24.7404
2023-08-16 23:41 | 1423.25134 | 4.2012 | 3 | 1 | 4.003129 | 0 | 0 | 0 | 0 | 0 | 0 | -8.940816e-06 | 24.7404
2023-08-16 23:41 | 1423.34994 | 4.2998 | 3 | 1 | 4.003271 | 0 | 0 | 0 | 0 | 0 | 0 | 9.406488e-06 | 24.7404
2023-08-16 23:41 | 1423.45074 | 4.4006 | 3 | 1 | 4.003361 | 0 | 0 | 0 | 0 | 0 | 0 | 2.816316e-05 | 24.7404
2023-08-16 23:41 | 1423.55214 | 4.502 | 3 | 1 | 4.003099 | 0 | 0 | 0 | 0 | 0 | 0 | 4.703149e-05 | 24.7404
2023-08-16 23:41 | 1423.65094 | 4.6008 | 3 | 1 | 4.00317 | 0 | 0 | 0 | 0 | 0 | 0 | 6.541601e-05 | 24.7404
2023-08-16 23:41 | 1423.75114 | 4.701 | 3 | 1 | 4.003129 | 0 | 0 | 0 | 0 | 0 | 0 | 8.406104e-05 | 24.7404
2023-08-16 23:41 | 1423.85034 | 4.8002 | 3 | 1 | 4.00318 | 0 | 0 | 0 | 0 | 0 | 0 | 0.00010252 | 24.7404
2023-08-16 23:41 | 1423.95204 | 4.9019 | 3 | 1 | 4.003177 | 0 | 0 | 0 | 0 | 0 | 0 | 9.960975e-05 | 24.7404
2023-08-16 23:41 | 1424.05174 | 5.0016 | 3 | 1 | 4.003211 | 0 | 0 | 0 | 0 | 0 | 0 | 9.675674e-05 | 24.7404
2023-08-16 23:41 | 1424.15034 | 5.1002 | 3 | 1 | 4.003248 | 0 | 0 | 0 | 0 | 0 | 0 | 9.39352e-05 | 24.7404
2023-08-16 23:41 | 1424.25074 | 5.2006 | 3 | 1 | 4.003165 | 0 | 0 | 0 | 0 | 0 | 0 | 9.106216e-05 | 24.7404
2023-08-16 23:41 | 1424.35094 | 5.3008 | 3 | 1 | 4.003294 | 0 | 0 | 0 | 0 | 0 | 0 | 8.819484e-05 | 24.7404
2023-08-16 23:41 | 1424.45034 | 5.4002 | 3 | 1 | 4.003116 | 0 | 0 | 0 | 0 | 0 | 0 | 8.535042e-05 | 24.7404
2023-08-16 23:41 | 1424.55134 | 5.5012 | 3 | 1 | 4.003276 | 0 | 0 | 0 | 0 | 0 | 0 | 8.246021e-05 | 24.7404
2023-08-16 23:41 | 1424.65134 | 5.6012 | 3 | 1 | 4.003191 | 0 | 0 | 0 | 0 | 0 | 0 | 7.959861e-05 | 24.7404
2023-08-16 23:41 | 1424.75154 | 5.7014 | 3 | 1 | 4.00306 | 0 | 0 | 0 | 0 | 0 | 0 | 7.673129e-05 | 24.7404
2023-08-16 23:41 | 1424.85014 | 5.8 | 3 | 1 | 4.003215 | 0 | 0 | 0 | 0 | 0 | 0 | 7.390976e-05 | 24.7404
2023-08-16 23:41 | 1424.95074 | 5.9006 | 3 | 1 | 4.003175 | 0 | 0 | 0 | 0 | 0 | 0 | 9.274118e-05 | 24.7404
2023-08-16 23:41 | 1425.05174 | 6.0016 | 3 | 1 | 4.003259 | 0 | 0 | 0 | 0 | 0 | 0 | 0.0001116475 | 24.77737
2023-08-16 23:41 | 1425.15094 | 6.1008 | 3 | 1 | 4.003237 | 0 | 0 | 0 | 0 | 0 | 0 | 0.0001302168 | 24.77737
2023-08-16 23:41 | 1425.25094 | 6.2008 | 3 | 1 | 4.003187 | 0 | 0 | 0 | 0 | 0 | 0 | 0.0001489359 | 24.77737
2023-08-16 23:41 | 1425.35214 | 6.302 | 3 | 1 | 4.003176 | 0 | 0 | 0 | 0 | 0 | 0 | 0.0001678797 | 24.77737
2023-08-16 23:41 | 1425.44994 | 6.3998 | 3 | 1 | 4.00321 | 0 | 0 | 0 | 0 | 0 | 0 | 0.000186187 | 24.77737
2023-08-16 23:41 | 1425.55154 | 6.5014 | 3 | 1 | 4.003072 | 0 | 0 | 0 | 0 | 0 | 0 | 0.0002052056 | 24.77737
2023-08-16 23:41 | 1425.65154 | 6.6014 | 3 | 1 | 4.003091 | 0 | 0 | 0 | 0 | 0 | 0 | 0.0002239247 | 24.77737
2023-08-16 23:41 | 1425.75054 | 6.7004 | 3 | 1 | 4.003318 | 0 | 0 | 0 | 0 | 0 | 0 | 0.0002424566 | 24.77737
2023-08-16 23:41 | 1425.85124 | 6.8011 | 3 | 1 | 4.00331 | 0 | 0 | 0 | 0 | 0 | 0 | 0.0002613068 | 24.77737
2023-08-16 23:41 | 1425.95054 | 6.9004 | 3 | 1 | 4.003282 | 0 | 0 | 0 | 0 | 0 | 0 | 0.0002296328 | 24.77737
2023-08-16 23:41 | 1426.05134 | 7.0012 | 3 | 1 | 4.003194 | 0 | 0 | 0 | 0 | 0 | 0 | 0.0001974804 | 24.77737
2023-08-16 23:41 | 1426.15014 | 7.1 | 3 | 1 | 4.003407 | 0 | 0 | 0 | 0 | 0 | 0 | 0.000165966 | 24.77737
2023-08-16 23:41 | 1426.25074 | 7.2006 | 3 | 1 | 4.00322 | 0 | 0 | 0 | 0 | 0 | 0 | 0.0001338774 | 24.77737
2023-08-16 23:41 | 1426.34994 | 7.2998 | 3 | 1 | 4.003248 | 0 | 0 | 0 | 0 | 0 | 0 | 0.0001022353 | 24.77737
2023-08-16 23:41 | 1426.45154 | 7.4014 | 3 | 1 | 4.003299 | 0 | 0 | 0 | 0 | 0 | 0 | 6.982777e-05 | 24.77737
2023-08-16 23:41 | 1426.55034 | 7.5002 | 3 | 1 | 4.003269 | 0 | 0 | 0 | 0 | 0 | 0 | 3.831332e-05 | 24.77737
2023-08-16 23:41 | 1426.65054 | 7.6004 | 3 | 1 | 4.003247 | 0 | 0 | 0 | 0 | 0 | 0 | 6.352314e-06 | 24.77737
2023-08-16 23:41 | 1426.74994 | 7.6998 | 3 | 1 | 4.003217 | 0 | 0 | 0 | 0 | 0 | 0 | -2.535352e-05 | 24.77737
2023-08-16 23:41 | 1426.85134 | 7.8012 | 3 | 1 | 4.003181 | 0 | 0 | 0 | 0 | 0 | 0 | -5.76973e-05 | 24.77737
2023-08-16 23:41 | 1426.95114 | 7.901 | 3 | 1 | 4.00325 | 0 | 0 | 0 | 0 | 0 | 0 | -6.217239e-05 | 24.77737
2023-08-16 23:41 | 1427.05074 | 8.0006 | 3 | 1 | 4.003286 | 0 | 0 | 0 | 0 | 0 | 0 | -6.663852e-05 | 24.77737
2023-08-16 23:41 | 1427.15114 | 8.101 | 3 | 1 | 4.003282 | 0 | 0 | 0 | 0 | 0 | 0 | -7.114052e-05 | 24.77737
2023-08-16 23:41 | 1427.25194 | 8.2018 | 3 | 1 | 4.00315 | 0 | 0 | 0 | 0 | 0 | 0 | -7.566045e-05 | 24.77737
2023-08-16 23:41 | 1427.35134 | 8.3012 | 3 | 1 | 4.003362 | 0 | 0 | 0 | 0 | 0 | 0 | -8.011761e-05 | 24.77737
2023-08-16 23:41 | 1427.45154 | 8.4014 | 3 | 1 | 4.003284 | 0 | 0 | 0 | 0 | 0 | 0 | -8.461064e-05 | 24.77737
2023-08-16 23:41 | 1427.55034 | 8.5002 | 3 | 1 | 4.003223 | 0 | 0 | 0 | 0 | 0 | 0 | -8.90409e-05 | 24.77737
2023-08-16 23:41 | 1427.65054 | 8.6004 | 3 | 1 | 4.003325 | 0 | 0 | 0 | 0 | 0 | 0 | -9.353393e-05 | 24.77737
2023-08-16 23:41 | 1427.75034 | 8.7002 | 3 | 1 | 4.003143 | 0 | 0 | 0 | 0 | 0 | 0 | -9.800902e-05 | 24.77737
2023-08-16 23:41 | 1427.85094 | 8.8008 | 3 | 1 | 4.00323 | 0 | 0 | 0 | 0 | 0 | 0 | -0.00010252 | 24.77737
2023-08-16 23:41 | 1427.95154 | 8.9014 | 3 | 1 | 4.00327 | 0 | 0 | 0 | 0 | 0 | 0 | -7.313896e-05 | 24.71989
2023-08-16 23:41 | 1428.05034 | 9.0002 | 3 | 1 | 4.003285 | 0 | 0 | 0 | 0 | 0 | 0 | -4.428363e-05 | 24.71989
2023-08-16 23:41 | 1428.15034 | 9.1002 | 3 | 1 | 4.003201 | 0 | 0 | 0 | 0 | 0 | 0 | -1.507783e-05 | 24.71989
2023-08-16 23:41 | 1428.25194 | 9.2018 | 3 | 1 | 4.003253 | 0 | 0 | 0 | 0 | 0 | 0 | 1.459526e-05 | 24.71989
2023-08-16 23:41 | 1428.35074 | 9.3006 | 3 | 1 | 4.0033 | 0 | 0 | 0 | 0 | 0 | 0 | 4.345059e-05 | 24.71989
2023-08-16 23:41 | 1428.45114 | 9.401 | 3 | 1 | 4.003183 | 0 | 0 | 0 | 0 | 0 | 0 | 7.277321e-05 | 24.71989
2023-08-16 23:41 | 1428.55194 | 9.5018 | 3 | 1 | 4.003111 | 0 | 0 | 0 | 0 | 0 | 0 | 0.0001022127 | 24.71989
2023-08-16 23:41 | 1428.65194 | 9.6018 | 3 | 1 | 4.00333 | 0 | 0 | 0 | 0 | 0 | 0 | 0.0001314185 | 24.71989
2023-08-16 23:41 | 1428.75114 | 9.701 | 3 | 1 | 4.003286 | 0 | 0 | 0 | 0 | 0 | 0 | 0.0001603906 | 24.71989
2023-08-16 23:41 | 1428.85014 | 9.8 | 3 | 1 | 4.003332 | 0 | 0 | 0 | 0 | 0 | 0 | 0.0001893044 | 24.71989
2023-08-16 23:41 | 1428.95054 | 9.9004 | 3 | 1 | 4.003201 | 0 | 0 | 0 | 0 | 0 | 0 | 0.000171745 | 24.71989
2023-08-16 23:41 | 1429.05094 | 10.0008 | 3 | 1 | 4.003377 | 0 | 0 | 0 | 0 | 0 | 0 | 0.0001541856 | 24.71989
2023-08-16 23:41 | 1429.15014 | 10.1 | 3 | 1 | 4.003237 | 0 | 0 | 0 | 0 | 0 | 0 | 0.0001368361 | 24.71989
2023-08-16 23:41 | 1429.25094 | 10.2008 | 3 | 1 | 4.003271 | 0 | 0 | 0 | 0 | 0 | 0 | 0.0001192067 | 24.71989
2023-08-16 23:41 | 1429.35134 | 10.3012 | 3 | 1 | 4.003225 | 0 | 0 | 0 | 0 | 0 | 0 | 0.0001016473 | 24.71989
2023-08-16 23:41 | 1429.45174 | 10.4016 | 3 | 1 | 4.003232 | 0 | 0 | 0 | 0 | 0 | 0 | 8.408794e-05 | 24.71989
2023-08-16 23:41 | 1429.55054 | 10.5004 | 3 | 1 | 4.003201 | 0 | 0 | 0 | 0 | 0 | 0 | 6.680838e-05 | 24.71989
2023-08-16 23:41 | 1429.65074 | 10.6006 | 3 | 1 | 4.003206 | 0 | 0 | 0 | 0 | 0 | 0 | 4.928397e-05 | 24.71989
2023-08-16 23:41 | 1429.75074 | 10.7006 | 3 | 1 | 4.003164 | 0 | 0 | 0 | 0 | 0 | 0 | 3.179454e-05 | 24.71989
2023-08-16 23:41 | 1429.85074 | 10.8006 | 3 | 1 | 4.003361 | 0 | 0 | 0 | 0 | 0 | 0 | 1.430511e-05 | 24.71989
2023-08-16 23:41 | 1429.95034 | 10.9002 | 3 | 1 | 4.003312 | 0 | 0 | 0 | 0 | 0 | 0 | 4.859679e-06 | 24.71989
2023-08-16 23:41 | 1430.05034 | 11.0002 | 3 | 1 | 4.003337 | 0 | 0 | 0 | 0 | 0 | 0 | -4.623691e-06 | 24.71989
2023-08-16 23:41 | 1430.15034 | 11.1002 | 3 | 1 | 4.003279 | 0 | 0 | 0 | 0 | 0 | 0 | -1.410706e-05 | 24.71989
2023-08-16 23:41 | 1430.25174 | 11.2016 | 3 | 1 | 4.003242 | 0 | 0 | 0 | 0 | 0 | 0 | -2.37232e-05 | 24.71989
2023-08-16 23:41 | 1430.35074 | 11.3006 | 3 | 1 | 4.003359 | 0 | 0 | 0 | 0 | 0 | 0 | -3.311173e-05 | 24.71989
2023-08-16 23:41 | 1430.45214 | 11.402 | 3 | 1 | 4.003211 | 0 | 0 | 0 | 0 | 0 | 0 | -4.272787e-05 | 24.71989
2023-08-16 23:41 | 1430.55034 | 11.5002 | 3 | 1 | 4.003238 | 0 | 0 | 0 | 0 | 0 | 0 | -5.204054e-05 | 24.71989
2023-08-16 23:41 | 1430.65114 | 11.601 | 3 | 1 | 4.003152 | 0 | 0 | 0 | 0 | 0 | 0 | -6.159977e-05 | 24.71989
2023-08-16 23:41 | 1430.75034 | 11.7002 | 3 | 1 | 4.003388 | 0 | 0 | 0 | 0 | 0 | 0 | -7.100728e-05 | 24.74879
2023-08-16 23:41 | 1430.85134 | 11.8012 | 3 | 1 | 4.003295 | 0 | 0 | 0 | 0 | 0 | 0 | -8.058548e-05 | 24.74879
2023-08-16 23:41 | 1430.95074 | 11.9006 | 3 | 1 | 4.003234 | 0 | 0 | 0 | 0 | 0 | 0 | -6.730884e-05 | 24.74879
2023-08-16 23:41 | 1431.05054 | 12.0004 | 3 | 1 | 4.00328 | 0 | 0 | 0 | 0 | 0 | 0 | -5.397877e-05 | 24.74879
2023-08-16 23:41 | 1431.14994 | 12.0998 | 3 | 1 | 4.00324 | 0 | 0 | 0 | 0 | 0 | 0 | -4.070213e-05 | 24.74879
2023-08-16 23:41 | 1431.25014 | 12.2 | 3 | 1 | 4.003141 | 0 | 0 | 0 | 0 | 0 | 0 | -2.731863e-05 | 24.74879
2023-08-16 23:41 | 1431.35074 | 12.3006 | 3 | 1 | 4.003153 | 0 | 0 | 0 | 0 | 0 | 0 | -1.38817e-05 | 24.74879
2023-08-16 23:41 | 1431.45034 | 12.4002 | 3 | 1 | 4.003417 | 0 | 0 | 0 | 0 | 0 | 0 | -5.783487e-07 | 24.74879
2023-08-16 23:41 | 1431.55054 | 12.5004 | 3 | 1 | 4.003269 | 0 | 0 | 0 | 0 | 0 | 0 | 1.280515e-05 | 24.74879
2023-08-16 23:41 | 1431.65214 | 12.602 | 3 | 1 | 4.003297 | 0 | 0 | 0 | 0 | 0 | 0 | 2.637564e-05 | 24.74879
2023-08-16 23:41 | 1431.75214 | 12.702 | 3 | 1 | 4.003292 | 0 | 0 | 0 | 0 | 0 | 0 | 3.973242e-05 | 24.74879
2023-08-16 23:41 | 1431.85094 | 12.8008 | 3 | 1 | 4.00327 | 0 | 0 | 0 | 0 | 0 | 0 | 5.292892e-05 | 24.74879
2023-08-16 23:41 | 1431.95094 | 12.9008 | 3 | 1 | 4.003312 | 0 | 0 | 0 | 0 | 0 | 0 | 5.159298e-05 | 24.74879
2023-08-16 23:41 | 1432.05094 | 13.0008 | 3 | 1 | 4.003422 | 0 | 0 | 0 | 0 | 0 | 0 | 5.025703e-05 | 24.74879
2023-08-16 23:41 | 1432.15094 | 13.1008 | 3 | 1 | 4.003131 | 0 | 0 | 0 | 0 | 0 | 0 | 4.892109e-05 | 24.74879
2023-08-16 23:41 | 1432.25094 | 13.2008 | 3 | 1 | 4.003302 | 0 | 0 | 0 | 0 | 0 | 0 | 4.758514e-05 | 24.74879
2023-08-16 23:41 | 1432.35114 | 13.301 | 3 | 1 | 4.0033 | 0 | 0 | 0 | 0 | 0 | 0 | 4.624652e-05 | 24.74879
2023-08-16 23:41 | 1432.44994 | 13.3998 | 3 | 1 | 4.003202 | 0 | 0 | 0 | 0 | 0 | 0 | 4.492661e-05 | 24.74879
2023-08-16 23:41 | 1432.54994 | 13.4998 | 3 | 1 | 4.003263 | 0 | 0 | 0 | 0 | 0 | 0 | 4.359066e-05 | 24.74879
2023-08-16 23:41 | 1432.65014 | 13.6 | 3 | 1 | 4.003322 | 0 | 0 | 0 | 0 | 0 | 0 | 4.225205e-05 | 24.74879
2023-08-16 23:41 | 1432.75014 | 13.7 | 3 | 1 | 4.003188 | 0 | 0 | 0 | 0 | 0 | 0 | 4.09161e-05 | 24.74879
2023-08-16 23:41 | 1432.85034 | 13.8002 | 3 | 1 | 4.003366 | 0 | 0 | 0 | 0 | 0 | 0 | 3.957748e-05 | 24.74879
2023-08-16 23:41 | 1432.95074 | 13.9006 | 3 | 1 | 4.003288 | 0 | 0 | 0 | 0 | 0 | 0 | 3.7091e-05 | 24.74879
2023-08-16 23:41 | 1433.05014 | 14 | 3 | 1 | 4.003327 | 0 | 0 | 0 | 0 | 0 | 0 | 3.462927e-05 | 24.74879
2023-08-16 23:41 | 1433.15134 | 14.1012 | 3 | 1 | 4.003279 | 0 | 0 | 0 | 0 | 0 | 0 | 3.212297e-05 | 24.74879
2023-08-16 23:41 | 1433.25094 | 14.2008 | 3 | 1 | 4.0034 | 0 | 0 | 0 | 0 | 0 | 0 | 2.96563e-05 | 24.74879
2023-08-16 23:41 | 1433.35094 | 14.3008 | 3 | 1 | 4.00356 | 0 | 0 | 0 | 0 | 0 | 0 | 2.717972e-05 | 24.74879
2023-08-16 23:41 | 1433.45114 | 14.401 | 3 | 1 | 4.003326 | 0 | 0 | 0 | 0 | 0 | 0 | 2.469818e-05 | 24.74879
2023-08-16 23:41 | 1433.55114 | 14.501 | 3 | 1 | 4.003382 | 0 | 0 | 0 | 0 | 0 | 0 | 2.22216e-05 | 24.74879
2023-08-16 23:41 | 1433.65034 | 14.6002 | 3 | 1 | 4.003305 | 0 | 0 | 0 | 0 | 0 | 0 | 1.976483e-05 | 24.71149
2023-08-16 23:41 | 1433.75214 | 14.702 | 3 | 1 | 4.003348 | 0 | 0 | 0 | 0 | 0 | 0 | 1.724367e-05 | 24.71149
2023-08-16 23:41 | 1433.85154 | 14.8014 | 3 | 1 | 4.003393 | 0 | 0 | 0 | 0 | 0 | 0 | 1.478195e-05 | 24.71149
2023-08-16 23:41 | 1433.95094 | 14.9008 | 3 | 1 | 4.003281 | 0 | 0 | 0 | 0 | 0 | 0 | 1.966879e-05 | 24.71149
2023-08-16 23:41 | 1434.05074 | 15.0006 | 3 | 1 | 4.003358 | 0 | 0 | 0 | 0 | 0 | 0 | 2.45753e-05 | 24.71149
2023-08-16 23:41 | 1434.15094 | 15.1008 | 3 | 1 | 4.003389 | 0 | 0 | 0 | 0 | 0 | 0 | 2.950147e-05 | 24.71149
2023-08-16 23:41 | 1434.24994 | 15.1998 | 3 | 1 | 4.003319 | 0 | 0 | 0 | 0 | 0 | 0 | 3.436865e-05 | 24.71149
2023-08-16 23:41 | 1434.35034 | 15.3002 | 3 | 1 | 4.003325 | 0 | 0 | 0 | 0 | 0 | 0 | 3.930465e-05 | 24.71149
2023-08-16 23:41 | 1434.45034 | 15.4002 | 3 | 1 | 4.003236 | 0 | 0 | 0 | 0 | 0 | 0 | 4.422099e-05 | 24.71149
2023-08-16 23:41 | 1434.55034 | 15.5002 | 3 | 1 | 4.003287 | 0 | 0 | 0 | 0 | 0 | 0 | 4.913733e-05 | 24.71149
2023-08-16 23:41 | 1434.65094 | 15.6008 | 3 | 1 | 4.003355 | 0 | 0 | 0 | 0 | 0 | 0 | 5.408317e-05 | 24.71149
2023-08-16 23:41 | 1434.75014 | 15.7 | 3 | 1 | 4.003259 | 0 | 0 | 0 | 0 | 0 | 0 | 5.896017e-05 | 24.71149
2023-08-16 23:41 | 1434.85054 | 15.8004 | 3 | 1 | 4.00321 | 0 | 0 | 0 | 0 | 0 | 0 | 6.389618e-05 | 24.71149
2023-08-16 23:41 | 1434.95134 | 15.9012 | 3 | 1 | 4.003243 | 0 | 0 | 0 | 0 | 0 | 0 | 6.202314e-05 | 24.71149
2023-08-16 23:41 | 1435.05034 | 16.0002 | 3 | 1 | 4.00334 | 0 | 0 | 0 | 0 | 0 | 0 | 6.018354e-05 | 24.71149
2023-08-16 23:41 | 1435.15054 | 16.1004 | 3 | 1 | 4.003336 | 0 | 0 | 0 | 0 | 0 | 0 | 5.832164e-05 | 24.71149
2023-08-16 23:41 | 1435.25194 | 16.2018 | 3 | 1 | 4.003256 | 0 | 0 | 0 | 0 | 0 | 0 | 5.643745e-05 | 24.71149
2023-08-16 23:41 | 1435.34994 | 16.2998 | 3 | 1 | 4.00324 | 0 | 0 | 0 | 0 | 0 | 0 | 5.461644e-05 | 24.71149
2023-08-16 23:41 | 1435.45014 | 16.4 | 3 | 1 | 4.003295 | 0 | 0 | 0 | 0 | 0 | 0 | 5.275454e-05 | 24.71149
2023-08-16 23:41 | 1435.55034 | 16.5002 | 3 | 1 | 4.00327 | 0 | 0 | 0 | 0 | 0 | 0 | 5.089265e-05 | 24.71149
2023-08-16 23:41 | 1435.65014 | 16.6 | 3 | 1 | 4.003259 | 0 | 0 | 0 | 0 | 0 | 0 | 4.903818e-05 | 24.71149
2023-08-16 23:41 | 1435.75174 | 16.7016 | 3 | 1 | 4.003451 | 0 | 0 | 0 | 0 | 0 | 0 | 4.715028e-05 | 24.71149
2023-08-16 23:41 | 1435.85134 | 16.8012 | 3 | 1 | 4.003269 | 0 | 0 | 0 | 0 | 0 | 0 | 4.529953e-05 | 24.71149
2023-08-16 23:41 | 1435.95214 | 16.902 | 3 | 1 | 4.003388 | 0 | 0 | 0 | 0 | 0 | 0 | 5.409898e-05 | 24.71149
2023-08-16 23:41 | 1436.05074 | 17.0006 | 3 | 1 | 4.003405 | 0 | 0 | 0 | 0 | 0 | 0 | 6.270638e-05 | 24.71149
2023-08-16 23:41 | 1436.14994 | 17.0998 | 3 | 1 | 4.003469 | 0 | 0 | 0 | 0 | 0 | 0 | 7.136615e-05 | 24.71149
2023-08-16 23:41 | 1436.25154 | 17.2014 | 3 | 1 | 4.003339 | 0 | 0 | 0 | 0 | 0 | 0 | 8.023544e-05 | 24.71149
2023-08-16 23:41 | 1436.35034 | 17.3002 | 3 | 1 | 4.003209 | 0 | 0 | 0 | 0 | 0 | 0 | 8.886029e-05 | 24.71149
2023-08-16 23:41 | 1436.45194 | 17.4018 | 3 | 1 | 4.003294 | 0 | 0 | 0 | 0 | 0 | 0 | 9.772958e-05 | 24.75158
2023-08-16 23:41 | 1436.55204 | 17.5019 | 3 | 1 | 4.003445 | 0 | 0 | 0 | 0 | 0 | 0 | 0.0001064679 | 24.75158
2023-08-16 23:41 | 1436.64994 | 17.5998 | 3 | 1 | 4.003542 | 0 | 0 | 0 | 0 | 0 | 0 | 0.0001150142 | 24.75158
2023-08-16 23:41 | 1436.75154 | 17.7014 | 3 | 1 | 4.003174 | 0 | 0 | 0 | 0 | 0 | 0 | 0.0001238835 | 24.75158
2023-08-16 23:41 | 1436.85094 | 17.8008 | 3 | 1 | 4.00337 | 0 | 0 | 0 | 0 | 0 | 0 | 0.0001325607 | 24.75158
2023-08-16 23:41 | 1436.95034 | 17.9002 | 3 | 1 | 4.003263 | 0 | 0 | 0 | 0 | 0 | 0 | 0.0001260634 | 24.75158
2023-08-16 23:41 | 1437.05034 | 18.0002 | 3 | 1 | 4.0033 | 0 | 0 | 0 | 0 | 0 | 0 | 0.0001195268 | 24.75158
2023-08-16 23:41 | 1437.15154 | 18.1014 | 3 | 1 | 4.003286 | 0 | 0 | 0 | 0 | 0 | 0 | 0.0001129117 | 24.75158
2023-08-16 23:41 | 1437.25054 | 18.2004 | 3 | 1 | 4.003367 | 0 | 0 | 0 | 0 | 0 | 0 | 0.0001064405 | 24.75158
2023-08-16 23:41 | 1437.34994 | 18.2998 | 3 | 1 | 4.003325 | 0 | 0 | 0 | 0 | 0 | 0 | 9.994314e-05 | 24.75158
2023-08-16 23:41 | 1437.45034 | 18.4002 | 3 | 1 | 4.003336 | 0 | 0 | 0 | 0 | 0 | 0 | 9.33804e-05 | 24.75158
2023-08-16 23:41 | 1437.54994 | 18.4998 | 3 | 1 | 4.003304 | 0 | 0 | 0 | 0 | 0 | 0 | 8.686996e-05 | 24.75158
2023-08-16 23:41 | 1437.65094 | 18.6008 | 3 | 1 | 4.003274 | 0 | 0 | 0 | 0 | 0 | 0 | 8.0268e-05 | 24.75158
2023-08-16 23:41 | 1437.75034 | 18.7002 | 3 | 1 | 4.003371 | 0 | 0 | 0 | 0 | 0 | 0 | 7.377063e-05 | 24.75158
2023-08-16 23:41 | 1437.85034 | 18.8002 | 3 | 1 | 4.003239 | 0 | 0 | 0 | 0 | 0 | 0 | 6.723404e-05 | 24.75158
2023-08-16 23:41 | 1437.95194 | 18.9018 | 3 | 1 | 4.003361 | 0 | 0 | 0 | 0 | 0 | 0 | 7.129868e-05 | 24.75158
2023-08-16 23:41 | 1438.05074 | 19.0006 | 3 | 1 | 4.003118 | 0 | 0 | 0 | 0 | 0 | 0 | 7.52513e-05 | 24.75158
2023-08-16 23:41 | 1438.14994 | 19.0998 | 3 | 1 | 4.003395 | 0 | 0 | 0 | 0 | 0 | 0 | 7.921993e-05 | 24.75158
2023-08-16 23:41 | 1438.25014 | 19.2 | 3 | 1 | 4.003352 | 0 | 0 | 0 | 0 | 0 | 0 | 8.322856e-05 | 24.75158
2023-08-16 23:41 | 1438.35174 | 19.3016 | 3 | 1 | 4.00334 | 0 | 0 | 0 | 0 | 0 | 0 | 8.729321e-05 | 24.75158
2023-08-16 23:41 | 1438.45064 | 19.4005 | 3 | 1 | 4.003393 | 0 | 0 | 0 | 0 | 0 | 0 | 9.124983e-05 | 24.75158
2023-08-16 23:41 | 1438.55194 | 19.5018 | 3 | 1 | 4.00318 | 0 | 0 | 0 | 0 | 0 | 0 | 9.530247e-05 | 24.75158
2023-08-16 23:41 | 1438.65234 | 19.6022 | 3 | 1 | 4.003379 | 0 | 0 | 0 | 0 | 0 | 0 | 9.93191e-05 | 24.75158
2023-08-16 23:41 | 1438.75054 | 19.7004 | 3 | 1 | 4.003238 | 0 | 0 | 0 | 0 | 0 | 0 | 0.0001032477 | 24.75158
2023-08-16 23:41 | 1438.85154 | 19.8014 | 3 | 1 | 4.003253 | 0 | 0 | 0 | 0 | 0 | 0 | 0.0001072884 | 24.75158
2023-08-16 23:41 | 1438.95094 | 19.9008 | 3 | 1 | 4.003392 | 0 | 0 | 0 | 0 | 0 | 0 | 6.932471e-05 | 24.75158
2023-08-16 23:41 | 1439.05094 | 20.0008 | 3 | 1 | 4.003407 | 0 | 0 | 0 | 0 | 0 | 0 | 3.113191e-05 | 24.75158
2023-08-16 23:41 | 1439.14994 | 20.0998 | 3 | 1 | 4.003396 | 0 | 0 | 0 | 0 | 0 | 0 | -6.678967e-06 | 24.75158
2023-08-16 23:41 | 1439.25054 | 20.2004 | 3 | 1 | 4.003465 | 0 | 0 | 0 | 0 | 0 | 0 | -4.510093e-05 | 24.72798
2023-08-16 23:41 | 1439.35054 | 20.3004 | 3 | 1 | 4.003386 | 0 | 0 | 0 | 0 | 0 | 0 | -8.329373e-05 | 24.72798
2023-08-16 23:41 | 1439.45074 | 20.4006 | 3 | 1 | 4.003279 | 0 | 0 | 0 | 0 | 0 | 0 | -0.0001215629 | 24.72798
2023-08-16 23:41 | 1439.55094 | 20.5008 | 3 | 1 | 4.003341 | 0 | 0 | 0 | 0 | 0 | 0 | -0.0001598321 | 24.72798
2023-08-16 23:41 | 1439.64994 | 20.5998 | 3 | 1 | 4.003359 | 0 | 0 | 0 | 0 | 0 | 0 | -0.000197643 | 24.72798
2023-08-16 23:41 | 1439.75034 | 20.7002 | 3 | 1 | 4.003446 | 0 | 0 | 0 | 0 | 0 | 0 | -0.0002359886 | 24.72798
2023-08-16 23:41 | 1439.85034 | 20.8002 | 3 | 1 | 4.003352 | 0 | 0 | 0 | 0 | 0 | 0 | -0.0002741814 | 24.72798
2023-08-16 23:41 | 1439.94994 | 20.8998 | 3 | 1 | 4.003468 | 0 | 0 | 0 | 0 | 0 | 0 | -0.0002329367 | 24.72798
2023-08-16 23:41 | 1440.05214 | 21.002 | 3 | 1 | 4.003146 | 0 | 0 | 0 | 0 | 0 | 0 | -0.0001906154 | 24.72798
2023-08-16 23:41 | 1440.15214 | 21.102 | 3 | 1 | 4.003385 | 0 | 0 | 0 | 0 | 0 | 0 | -0.0001492051 | 24.72798
2023-08-16 23:41 | 1440.25094 | 21.2008 | 3 | 1 | 4.003328 | 0 | 0 | 0 | 0 | 0 | 0 | -0.0001082917 | 24.72798
2023-08-16 23:41 | 1440.34994 | 21.2998 | 3 | 1 | 4.003325 | 0 | 0 | 0 | 0 | 0 | 0 | -6.729554e-05 | 24.72798
2023-08-16 23:41 | 1440.45184 | 21.4017 | 3 | 1 | 4.00345 | 0 | 0 | 0 | 0 | 0 | 0 | -2.509845e-05 | 24.72798
2023-08-16 23:41 | 1440.55014 | 21.5 | 3 | 1 | 4.003305 | 0 | 0 | 0 | 0 | 0 | 0 | 1.560787e-05 | 24.72798
2023-08-16 23:41 | 1440.64994 | 21.5998 | 3 | 1 | 4.003387 | 0 | 0 | 0 | 0 | 0 | 0 | 5.693535e-05 | 24.72798
2023-08-16 23:41 | 1440.75194 | 21.7018 | 3 | 1 | 4.003305 | 0 | 0 | 0 | 0 | 0 | 0 | 9.917385e-05 | 24.72798
2023-08-16 23:41 | 1440.85214 | 21.802 | 3 | 1 | 4.003442 | 0 | 0 | 0 | 0 | 0 | 0 | 0.000140667 | 24.72798
2023-08-16 23:41 | 1440.95074 | 21.9006 | 3 | 1 | 4.003332 | 0 | 0 | 0 | 0 | 0 | 0 | 0.0001228264 | 24.72798
2023-08-16 23:41 | 1441.05094 | 22.0008 | 3 | 1 | 4.003324 | 0 | 0 | 0 | 0 | 0 | 0 | 0.0001046964 | 24.72798
2023-08-16 23:41 | 1441.15174 | 22.1016 | 3 | 1 | 4.003354 | 0 | 0 | 0 | 0 | 0 | 0 | 8.645781e-05 | 24.72798
2023-08-16 23:41 | 1441.24994 | 22.1998 | 3 | 1 | 4.003361 | 0 | 0 | 0 | 0 | 0 | 0 | 6.868966e-05 | 24.72798
2023-08-16 23:41 | 1441.35014 | 22.3 | 3 | 1 | 4.003449 | 0 | 0 | 0 | 0 | 0 | 0 | 5.055963e-05 | 24.72798
2023-08-16 23:41 | 1441.45114 | 22.401 | 3 | 1 | 4.003421 | 0 | 0 | 0 | 0 | 0 | 0 | 3.228485e-05 | 24.72798
2023-08-16 23:41 | 1441.55144 | 22.5013 | 3 | 1 | 4.003346 | 0 | 0 | 0 | 0 | 0 | 0 | 1.413673e-05 | 24.72798
2023-08-16 23:41 | 1441.64994 | 22.5998 | 3 | 1 | 4.003407 | 0 | 0 | 0 | 0 | 0 | 0 | -3.685701e-06 | 24.72798
2023-08-16 23:41 | 1441.75154 | 22.7014 | 3 | 1 | 4.003359 | 0 | 0 | 0 | 0 | 0 | 0 | -2.206904e-05 | 24.72798
2023-08-16 23:41 | 1441.85094 | 22.8008 | 3 | 1 | 4.003366 | 0 | 0 | 0 | 0 | 0 | 0 | -4.005432e-05 | 24.72798
2023-08-16 23:41 | 1441.95014 | 22.9 | 3 | 1 | 4.003357 | 0 | 0 | 0 | 0 | 0 | 0 | -6.078929e-05 | 24.72798
2023-08-16 23:41 | 1442.04994 | 22.9998 | 3 | 1 | 4.003449 | 0 | 0 | 0 | 0 | 0 | 0 | -8.164968e-05 | 24.72798
2023-08-16 23:41 | 1442.15034 | 23.1002 | 3 | 1 | 4.003406 | 0 | 0 | 0 | 0 | 0 | 0 | -0.0001026355 | 24.74349
2023-08-16 23:41 | 1442.25054 | 23.2004 | 3 | 1 | 4.003395 | 0 | 0 | 0 | 0 | 0 | 0 | -0.0001235795 | 24.74349
2023-08-16 23:41 | 1442.35214 | 23.302 | 3 | 1 | 4.003364 | 0 | 0 | 0 | 0 | 0 | 0 | -0.0001448161 | 24.74349
2023-08-16 23:41 | 1442.44994 | 23.3998 | 3 | 1 | 4.003218 | 0 | 0 | 0 | 0 | 0 | 0 | -0.0001652584 | 24.74349
2023-08-16 23:41 | 1442.55034 | 23.5002 | 3 | 1 | 4.003307 | 0 | 0 | 0 | 0 | 0 | 0 | -0.0001862442 | 24.74349
2023-08-16 23:41 | 1442.65034 | 23.6002 | 3 | 1 | 4.00345 | 0 | 0 | 0 | 0 | 0 | 0 | -0.0002071464 | 24.74349
2023-08-16 23:41 | 1442.75114 | 23.701 | 3 | 1 | 4.003374 | 0 | 0 | 0 | 0 | 0 | 0 | -0.0002282158 | 24.74349
2023-08-16 23:41 | 1442.85014 | 23.8 | 3 | 1 | 4.003419 | 0 | 0 | 0 | 0 | 0 | 0 | -0.000248909 | 24.74349
2023-08-16 23:41 | 1442.95054 | 23.9004 | 3 | 1 | 4.00341 | 0 | 0 | 0 | 0 | 0 | 0 | -0.0002111839 | 24.74349
2023-08-16 23:41 | 1443.05154 | 24.0014 | 3 | 1 | 4.003352 | 0 | 0 | 0 | 0 | 0 | 0 | -0.0001732334 | 24.74349
2023-08-16 23:41 | 1443.15174 | 24.1016 | 3 | 1 | 4.003369 | 0 | 0 | 0 | 0 | 0 | 0 | -0.0001355835 | 24.74349
2023-08-16 23:41 | 1443.25094 | 24.2008 | 3 | 1 | 4.003392 | 0 | 0 | 0 | 0 | 0 | 0 | -9.830933e-05 | 24.74349
2023-08-16 23:41 | 1443.35074 | 24.3006 | 3 | 1 | 4.003487 | 0 | 0 | 0 | 0 | 0 | 0 | -6.080971e-05 | 24.74349
2023-08-16 23:41 | 1443.45214 | 24.402 | 3 | 1 | 4.003464 | 0 | 0 | 0 | 0 | 0 | 0 | -2.270889e-05 | 24.74349
2023-08-16 23:41 | 1443.55034 | 24.5002 | 3 | 1 | 4.003331 | 0 | 0 | 0 | 0 | 0 | 0 | 1.418953e-05 | 24.74349
2023-08-16 23:41 | 1443.65094 | 24.6008 | 3 | 1 | 4.003451 | 0 | 0 | 0 | 0 | 0 | 0 | 5.198975e-05 | 24.74349
2023-08-16 23:41 | 1443.75094 | 24.7008 | 3 | 1 | 4.003372 | 0 | 0 | 0 | 0 | 0 | 0 | 8.956451e-05 | 24.74349
2023-08-16 23:41 | 1443.85014 | 24.8 | 3 | 1 | 4.003488 | 0 | 0 | 0 | 0 | 0 | 0 | 0.0001268387 | 24.74349
2023-08-16 23:41 | 1443.95074 | 24.9006 | 3 | 1 | 4.003358 | 0 | 0 | 0 | 0 | 0 | 0 | 0.0001219497 | 24.74349
2023-08-16 23:41 | 1444.05074 | 25.0006 | 3 | 1 | 4.003312 | 0 | 0 | 0 | 0 | 0 | 0 | 0.0001170898 | 24.74349
2023-08-16 23:41 | 1444.15214 | 25.102 | 3 | 1 | 4.003375 | 0 | 0 | 0 | 0 | 0 | 0 | 0.0001121619 | 24.74349
2023-08-16 23:41 | 1444.25194 | 25.2018 | 3 | 1 | 4.003427 | 0 | 0 | 0 | 0 | 0 | 0 | 0.0001073118 | 24.74349
2023-08-16 23:41 | 1444.34994 | 25.2998 | 3 | 1 | 4.00346 | 0 | 0 | 0 | 0 | 0 | 0 | 0.0001025491 | 24.74349
2023-08-16 23:41 | 1444.45194 | 25.4018 | 3 | 1 | 4.003447 | 0 | 0 | 0 | 0 | 0 | 0 | 9.75921e-05 | 24.74349
2023-08-16 23:41 | 1444.55014 | 25.5 | 3 | 1 | 4.00345 | 0 | 0 | 0 | 0 | 0 | 0 | 9.281973e-05 | 24.74349
2023-08-16 23:41 | 1444.65034 | 25.6002 | 3 | 1 | 4.00351 | 0 | 0 | 0 | 0 | 0 | 0 | 8.795016e-05 | 24.74349
2023-08-16 23:41 | 1444.75054 | 25.7004 | 3 | 1 | 4.003329 | 0 | 0 | 0 | 0 | 0 | 0 | 8.308058e-05 | 24.74349
2023-08-16 23:41 | 1444.85094 | 25.8008 | 3 | 1 | 4.003511 | 0 | 0 | 0 | 0 | 0 | 0 | 7.820129e-05 | 24.74349
2023-08-16 23:41 | 1444.95014 | 25.9 | 3 | 1 | 4.003394 | 0 | 0 | 0 | 0 | 0 | 0 | 5.481996e-05 | 24.73513
2023-08-16 23:41 | 1445.05154 | 26.0014 | 3 | 1 | 4.003344 | 0 | 0 | 0 | 0 | 0 | 0 | 3.092008e-05 | 24.73513
2023-08-16 23:41 | 1445.15074 | 26.1006 | 3 | 1 | 4.003318 | 0 | 0 | 0 | 0 | 0 | 0 | 7.538741e-06 | 24.73513
2023-08-16 23:41 | 1445.25174 | 26.2016 | 3 | 1 | 4.003336 | 0 | 0 | 0 | 0 | 0 | 0 | -1.626686e-05 | 24.73513
2023-08-16 23:41 | 1445.35034 | 26.3002 | 3 | 1 | 4.003376 | 0 | 0 | 0 | 0 | 0 | 0 | -3.950677e-05 | 24.73513
2023-08-16 23:41 | 1445.45074 | 26.4006 | 3 | 1 | 4.003398 | 0 | 0 | 0 | 0 | 0 | 0 | -6.317095e-05 | 24.73513
2023-08-16 23:41 | 1445.55134 | 26.5012 | 3 | 1 | 4.003311 | 0 | 0 | 0 | 0 | 0 | 0 | -8.688227e-05 | 24.73513
2023-08-16 23:41 | 1445.65074 | 26.6006 | 3 | 1 | 4.003414 | 0 | 0 | 0 | 0 | 0 | 0 | -0.0001103107 | 24.73513
2023-08-16 23:41 | 1445.74994 | 26.6998 | 3 | 1 | 4.003449 | 0 | 0 | 0 | 0 | 0 | 0 | -0.0001336921 | 24.73513
2023-08-16 23:41 | 1445.85034 | 26.8002 | 3 | 1 | 4.003499 | 0 | 0 | 0 | 0 | 0 | 0 | -0.0001573563 | 24.73513
2023-08-16 23:41 | 1445.95174 | 26.9016 | 3 | 1 | 4.003443 | 0 | 0 | 0 | 0 | 0 | 0 | -0.0001441212 | 24.73513
2023-08-16 23:41 | 1446.05074 | 27.0006 | 3 | 1 | 4.003479 | 0 | 0 | 0 | 0 | 0 | 0 | -0.0001311995 | 24.73513
2023-08-16 23:41 | 1446.15174 | 27.1016 | 3 | 1 | 4.003441 | 0 | 0 | 0 | 0 | 0 | 0 | -0.0001180167 | 24.73513
2023-08-16 23:41 | 1446.25054 | 27.2004 | 3 | 1 | 4.003314 | 0 | 0 | 0 | 0 | 0 | 0 | -0.000105121 | 24.73513
2023-08-16 23:41 | 1446.35094 | 27.3008 | 3 | 1 | 4.003384 | 0 | 0 | 0 | 0 | 0 | 0 | -9.201652e-05 | 24.73513
2023-08-16 23:41 | 1446.45114 | 27.401 | 3 | 1 | 4.003386 | 0 | 0 | 0 | 0 | 0 | 0 | -7.893813e-05 | 24.73513
2023-08-16 23:41 | 1446.55114 | 27.501 | 3 | 1 | 4.00347 | 0 | 0 | 0 | 0 | 0 | 0 | -6.588584e-05 | 24.73513
2023-08-16 23:41 | 1446.65034 | 27.6002 | 3 | 1 | 4.003524 | 0 | 0 | 0 | 0 | 0 | 0 | -5.293798e-05 | 24.73513
2023-08-16 23:41 | 1446.75194 | 27.7018 | 3 | 1 | 4.003367 | 0 | 0 | 0 | 0 | 0 | 0 | -3.967685e-05 | 24.73513
2023-08-16 23:42 | 1446.85134 | 27.8012 | 3 | 1 | 4.003331 | 0 | 0 | 0 | 0 | 0 | 0 | -2.670288e-05 | 24.73513
2023-08-16 23:42 | 1446.95194 | 27.9018 | 3 | 1 | 4.003485 | 0 | 0 | 0 | 0 | 0 | 0 | -1.897201e-05 | 24.73513
2023-08-16 23:42 | 1447.05054 | 28.0004 | 3 | 1 | 4.003376 | 0 | 0 | 0 | 0 | 0 | 0 | -1.139483e-05 | 24.73513
2023-08-16 23:42 | 1447.15054 | 28.1004 | 3 | 1 | 4.003569 | 0 | 0 | 0 | 0 | 0 | 0 | -3.71007e-06 | 24.73513
2023-08-16 23:42 | 1447.25074 | 28.2006 | 3 | 1 | 4.003465 | 0 | 0 | 0 | 0 | 0 | 0 | 3.990063e-06 | 24.73513
2023-08-16 23:42 | 1447.35014 | 28.3 | 3 | 1 | 4.003485 | 0 | 0 | 0 | 0 | 0 | 0 | 1.162872e-05 | 24.73513
2023-08-16 23:42 | 1447.45194 | 28.4018 | 3 | 1 | 4.00336 | 0 | 0 | 0 | 0 | 0 | 0 | 1.945181e-05 | 24.73513
2023-08-16 23:42 | 1447.55014 | 28.5 | 3 | 1 | 4.003354 | 0 | 0 | 0 | 0 | 0 | 0 | 2.699824e-05 | 24.73513
2023-08-16 23:42 | 1447.65194 | 28.6018 | 3 | 1 | 4.003463 | 0 | 0 | 0 | 0 | 0 | 0 | 3.482133e-05 | 24.73513
2023-08-16 23:42 | 1447.75134 | 28.7012 | 3 | 1 | 4.003551 | 0 | 0 | 0 | 0 | 0 | 0 | 4.245999e-05 | 24.73513
2023-08-16 23:42 | 1447.85034 | 28.8002 | 3 | 1 | 4.003512 | 0 | 0 | 0 | 0 | 0 | 0 | 5.00679e-05 | 24.76089
2023-08-16 23:42 | 1447.95074 | 28.9006 | 3 | 1 | 4.003433 | 0 | 0 | 0 | 0 | 0 | 0 | 3.295281e-05 | 24.76092
2023-08-16 23:42 | 1448.05034 | 29.0002 | 3 | 1 | 4.003447 | 0 | 0 | 0 | 0 | 0 | 0 | 1.597409e-05 | 24.76092
2023-08-16 23:42 | 1448.15014 | 29.1 | 3 | 1 | 4.003562 | 0 | 0 | 0 | 0 | 0 | 0 | -1.038718e-06 | 24.76092
2023-08-16 23:42 | 1448.25034 | 29.2002 | 3 | 1 | 4.003436 | 0 | 0 | 0 | 0 | 0 | 0 | -1.811972e-05 | 24.76092
2023-08-16 23:42 | 1448.35054 | 29.3004 | 3 | 1 | 4.003427 | 0 | 0 | 0 | 0 | 0 | 0 | -3.520072e-05 | 24.76092
2023-08-16 23:42 | 1448.44994 | 29.3998 | 3 | 1 | 4.003456 | 0 | 0 | 0 | 0 | 0 | 0 | -5.214534e-05 | 24.76092
2023-08-16 23:42 | 1448.54994 | 29.4998 | 3 | 1 | 4.003386 | 0 | 0 | 0 | 0 | 0 | 0 | -6.919224e-05 | 24.76092
2023-08-16 23:42 | 1448.65074 | 29.6006 | 3 | 1 | 4.003364 | 0 | 0 | 0 | 0 | 0 | 0 | -8.637552e-05 | 24.76092
2023-08-16 23:42 | 1448.75014 | 29.7 | 3 | 1 | 4.003558 | 0 | 0 | 0 | 0 | 0 | 0 | -0.0001033201 | 24.76092
2023-08-16 23:42 | 1448.85174 | 29.8016 | 3 | 1 | 4.003374 | 0 | 0 | 0 | 0 | 0 | 0 | -0.0001206398 | 24.76092
2023-08-16 23:42 | 1448.95174 | 29.9016 | 3 | 1 | 4.003495 | 0 | 0 | 0 | 0 | 0 | 0 | -0.0001206398 | 24.76092
2023-08-16 23:42 | 1449.05194 | 30.0018 | 3 | 1 | 4.003621 | 0 | 0 | 0 | 0 | 0 | 0 | -0.0001206398 | 24.76092
2023-08-16 23:42 | 1449.05214 | 30.002 | 3 | 1 | 4.003594 | 0 | 0 | 0 | 0 | 0 | 0 | -0.0001206398 | 24.76092