## Global_Info
TEST REPORT
|  |  | 20230819_w9_EIS326 | Serial Number |  | C:\ArbinSoftware\DataPro\Result\20230819_w9_EIS326
|  |  | 2023-08-27 | 207487
Channel | Start DateTime | Schedule File Name | Creator | Comments | Software Version | Schedule Version | MASS | Specific Capacity | Capacity | Item ID | Has Aux | Has Specail | Log Aux Data Flag | Log Special Flag
3 | 2023-08-20 00:24 | INR21700_m50T\2nd_life_EIS\EIS_general.sdu |  |  | PV7.0 Build: 181116USB | Schedule Version 7.00.15 | 0 | 0 | 4.85 |  | 1 | 0 | TRUE | TRUE
Note on G2: Click to open file path

## ACIM_Chan3
Device_ID | Test_ID | Channel_ID | Cycle_ID | Step_ID | Pt | Freq | Zmod | Zphz
Gamry_1 | 817 | 2 | 1 | 2 | 0 | 10019.53 | 0.0464991 | 48.08491
Gamry_1 | 817 | 2 | 1 | 2 | 1 | 7207.031 | 0.0386672 | 42.25613
Gamry_1 | 817 | 2 | 1 | 2 | 2 | 5150.463 | 0.0329561 | 35.51322
Gamry_1 | 817 | 2 | 1 | 2 | 3 | 3715.701 | 0.0292827 | 28.55348
Gamry_1 | 817 | 2 | 1 | 2 | 4 | 2686.738 | 0.0270245 | 21.74302
Gamry_1 | 817 | 2 | 1 | 2 | 5 | 1933.594 | 0.0257912 | 15.6041
Gamry_1 | 817 | 2 | 1 | 2 | 6 | 1395.089 | 0.0252455 | 10.64055
Gamry_1 | 817 | 2 | 1 | 2 | 7 | 1000.702 | 0.0251073 | 6.749792
Gamry_1 | 817 | 2 | 1 | 2 | 8 | 716.9117 | 0.0251959 | 3.888611
Gamry_1 | 817 | 2 | 1 | 2 | 9 | 520.8333 | 0.0253912 | 1.8864
Gamry_1 | 817 | 2 | 1 | 2 | 10 | 372.8693 | 0.0256508 | 0.3599646
Gamry_1 | 817 | 2 | 1 | 2 | 11 | 269.3965 | 0.0259427 | -0.7088175
Gamry_1 | 817 | 2 | 1 | 2 | 12 | 193.6983 | 0.0262547 | -1.509465
Gamry_1 | 817 | 2 | 1 | 2 | 13 | 139.2327 | 0.0265888 | -2.09172
Gamry_1 | 817 | 2 | 1 | 2 | 14 | 99.734 | 0.0269173 | -2.512397
Gamry_1 | 817 | 2 | 1 | 2 | 15 | 72.11539 | 0.0272688 | -2.825377
Gamry_1 | 817 | 2 | 1 | 2 | 16 | 49.86702 | 0.0276409 | -3.122344
Gamry_1 | 817 | 2 | 1 | 2 | 17 | 37.5 | 0.0279719 | -3.314774
Gamry_1 | 817 | 2 | 1 | 2 | 18 | 27.25291 | 0.0283072 | -3.554276
Gamry_1 | 817 | 2 | 1 | 2 | 19 | 19.29012 | 0.0287051 | -3.791168
Gamry_1 | 817 | 2 | 1 | 2 | 20 | 13.95089 | 0.0291287 | -4.009274
Gamry_1 | 817 | 2 | 1 | 2 | 21 | 9.9734 | 0.029669 | -4.25128
Gamry_1 | 817 | 2 | 1 | 2 | 22 | 7.233796 | 0.0301819 | -4.353256
Gamry_1 | 817 | 2 | 1 | 2 | 23 | 5.196785 | 0.0307244 | -4.159264
Gamry_1 | 817 | 2 | 1 | 2 | 24 | 3.720238 | 0.0313553 | -4.161512
Gamry_1 | 817 | 2 | 1 | 2 | 25 | 2.689329 | 0.0318937 | -3.79685
Gamry_1 | 817 | 2 | 1 | 2 | 26 | 1.929012 | 0.0323633 | -3.513035
Gamry_1 | 817 | 2 | 1 | 2 | 27 | 1.395089 | 0.0326839 | -3.295843
Gamry_1 | 817 | 2 | 1 | 2 | 28 | 0.997765 | 0.0329946 | -2.991287
Gamry_1 | 817 | 2 | 1 | 2 | 29 | 0.7233796 | 0.0332062 | -2.978276
Gamry_1 | 817 | 2 | 1 | 2 | 30 | 0.5185288 | 0.0334762 | -2.9088
Gamry_1 | 817 | 2 | 1 | 2 | 31 | 0.3732086 | 0.0337405 | -3.12823
Gamry_1 | 817 | 2 | 1 | 2 | 32 | 0.2687787 | 0.0339961 | -3.404856
Gamry_1 | 817 | 2 | 1 | 2 | 33 | 0.1933787 | 0.034265 | -3.83088
Gamry_1 | 817 | 2 | 1 | 2 | 34 | 0.1391776 | 0.0346451 | -4.429085
Gamry_1 | 817 | 2 | 1 | 2 | 35 | 0.1001603 | 0.0350985 | -5.246556
Gamry_1 | 817 | 2 | 1 | 2 | 36 | 0.0719825 | 0.0357441 | -6.194173
Gamry_1 | 817 | 2 | 1 | 2 | 37 | 0.051807 | 0.0363119 | -7.310741
Gamry_1 | 817 | 2 | 1 | 2 | 38 | 0.0372971 | 0.0370479 | -8.664513
Gamry_1 | 817 | 2 | 1 | 2 | 39 | 0.0268286 | 0.0378671 | -10.42358
Gamry_1 | 817 | 2 | 1 | 2 | 40 | 0.0193124 | 0.0388564 | -12.73931
Gamry_1 | 817 | 2 | 1 | 2 | 41 | 0.0138979 | 0.0402491 | -15.8131
Gamry_1 | 817 | 2 | 1 | 2 | 42 | 0.0100006 | 0.0422702 | -19.54633
Note on A1: Device_ID
Note on B1: Test_ID
Note on C1: Channel_ID
Note on D1: Cycle_ID
Note on E1: Step_ID
Note on F1: Pt
Note on G1: Freq
Note on H1: Zmod
Note on I1: Zphz

## Channel_3_1
Date_Time | Test_Time(s) | Step_Time(s) | Step_Index | Cycle_Index | Voltage(V) | Current(A) | Charge_Capacity(Ah) | Discharge_Capacity(Ah) | Charge_Energy(Wh) | Discharge_Energy(Wh) | Internal Resistance(Ohm) | dV/dt(V/s) | Aux_Temperature(¡æ)_1
2023-08-20 00:25 | 0.1007 | 0.1005 | 1 | 1 | 3.264959 | 0 | 0 | 0 | 0 | 0 | 0 | 0 | 25.16986
2023-08-20 00:25 | 0.2009 | 0.2007 | 1 | 1 | 3.264934 | 0 | 0 | 0 | 0 | 0 | 0 | 0 | 25.16986
2023-08-20 00:25 | 0.3004 | 0.3002 | 1 | 1 | 3.265001 | 0 | 0 | 0 | 0 | 0 | 0 | 0 | 25.16986
2023-08-20 00:25 | 0.401 | 0.4008 | 1 | 1 | 3.264964 | 0 | 0 | 0 | 0 | 0 | 0 | 0 | 25.16986
2023-08-20 00:25 | 0.5 | 0.4998 | 1 | 1 | 3.264944 | 0 | 0 | 0 | 0 | 0 | 0 | 0 | 25.16986
2023-08-20 00:25 | 0.6002 | 0.6 | 1 | 1 | 3.264875 | 0 | 0 | 0 | 0 | 0 | 0 | 0 | 25.16986
2023-08-20 00:25 | 0.7008 | 0.7006 | 1 | 1 | 3.264944 | 0 | 0 | 0 | 0 | 0 | 0 | 0 | 25.16986
2023-08-20 00:25 | 0.8016 | 0.8014 | 1 | 1 | 3.264914 | 0 | 0 | 0 | 0 | 0 | 0 | 0 | 25.16986
2023-08-20 00:25 | 0.9008 | 0.9006 | 1 | 1 | 3.264954 | 0 | 0 | 0 | 0 | 0 | 0 | -1.35797e-07 | 25.16986
2023-08-20 00:25 | 1.0015 | 1.0013 | 1 | 1 | 3.264931 | 0 | 0 | 0 | 0 | 0 | 0 | -2.736473e-07 | 25.16986
2023-08-20 00:25 | 1.0025 | 1.0023 | 1 | 1 | 3.264923 | 0 | 0 | 0 | 0 | 0 | 0 | -2.750163e-07 | 25.16986
2023-08-20 00:25 | 1.0203 | 0.0017 | 2 | 1 | 3.264948 | 0 | 0 | 0 | 0 | 0 | 0 | -2.993831e-07 | 25.16986
2023-08-20 00:26 | 61.021 | 60.0024 | 2 | 1 | 3.265483 | 0 | 0 | 0 | 0 | 0 | 0 | -8.243561e-05 | 25.17363
2023-08-20 00:27 | 121.0219 | 120.0033 | 2 | 1 | 3.259547 | 0 | 0 | 0 | 0 | 0 | 0 | -0.0001645721 | 25.17741
2023-08-20 00:28 | 181.0221 | 180.0035 | 2 | 1 | 3.270786 | 0 | 0 | 0 | 0 | 0 | 0 | -0.0002467077 | 25.18119
2023-08-20 00:29 | 241.0228 | 240.0042 | 2 | 1 | 3.261888 | 0 | 0 | 0 | 0 | 0 | 0 | -0.0003288439 | 25.18496
2023-08-20 00:30 | 301.0256 | 300.007 | 2 | 1 | 3.263703 | 0 | 0 | 0 | 0 | 0 | 0 | -0.000410983 | 25.18874
2023-08-20 00:31 | 361.0285 | 360.0099 | 2 | 1 | 3.268698 | 0 | 0 | 0 | 0 | 0 | 0 | -0.0004931222 | 25.19251
2023-08-20 00:32 | 421.0304 | 420.0118 | 2 | 1 | 3.259586 | 0 | 0 | 0 | 0 | 0 | 0 | -0.0005752601 | 25.19629
2023-08-20 00:33 | 481.0317 | 480.0131 | 2 | 1 | 3.271763 | 0 | 0 | 0 | 0 | 0 | 0 | -0.0006573972 | 25.20007
2023-08-20 00:34 | 541.033 | 540.0144 | 2 | 1 | 3.263637 | 0 | 0 | 0 | 0 | 0 | 0 | -0.0007395342 | 25.20384
2023-08-20 00:35 | 601.0349 | 600.0163 | 2 | 1 | 3.269974 | 0 | 0 | 0 | 0 | 0 | 0 | -0.0008216721 | 25.20279
2023-08-20 00:36 | 661.0368 | 660.0182 | 2 | 1 | 3.27285 | 0 | 0 | 0 | 0 | 0 | 0 | -0.00090381 | 25.17679
2023-08-20 00:37 | 721.0372 | 720.0186 | 2 | 1 | 3.272584 | 0 | 0 | 0 | 0 | 0 | 0 | -0.0009859458 | 25.17337
2023-08-20 00:38 | 781.0377 | 780.0191 | 2 | 1 | 3.270723 | 0 | 0 | 0 | 0 | 0 | 0 | -0.001068082 | 25.18471
2023-08-20 00:39 | 841.0382 | 840.0196 | 2 | 1 | 3.263785 | 0 | 0 | 0 | 0 | 0 | 0 | -0.001150218 | 25.18235
2023-08-20 00:40 | 901.0391 | 900.0205 | 2 | 1 | 3.258813 | 0 | 0 | 0 | 0 | 0 | 0 | -0.001232354 | 25.18419
2023-08-20 00:41 | 961.0408 | 960.0222 | 2 | 1 | 3.268423 | 0 | 0 | 0 | 0 | 0 | 0 | -0.001314492 | 25.19194
2023-08-20 00:42 | 1021.041 | 1020.0224 | 2 | 1 | 3.267397 | 0 | 0 | 0 | 0 | 0 | 0 | -0.001396627 | 25.1814
2023-08-20 00:43 | 1081.0425 | 1080.0239 | 2 | 1 | 3.260563 | 0 | 0 | 0 | 0 | 0 | 0 | -0.001478765 | 25.17041
2023-08-20 00:44 | 1141.0432 | 1140.0246 | 2 | 1 | 3.27282 | 0 | 0 | 0 | 0 | 0 | 0 | -0.001560901 | 25.17503
2023-08-20 00:45 | 1201.046 | 1200.0274 | 2 | 1 | 3.259715 | 0 | 0 | 0 | 0 | 0 | 0 | -0.00164304 | 25.17108
2023-08-20 00:46 | 1261.0484 | 1260.0298 | 2 | 1 | 3.268418 | 0 | 0 | 0 | 0 | 0 | 0 | -0.001725179 | 25.17178
2023-08-20 00:47 | 1318.536196 | 0.1002 | 3 | 1 | 3.26406 | 0 | 0 | 0 | 0 | 0 | 0 | -0.001803875 | 25.224
2023-08-20 00:47 | 1318.636396 | 0.2004 | 3 | 1 | 3.263938 | 0 | 0 | 0 | 0 | 0 | 0 | -0.001765575 | 25.224
2023-08-20 00:47 | 1318.735796 | 0.2998 | 3 | 1 | 3.264065 | 0 | 0 | 0 | 0 | 0 | 0 | -0.001727581 | 25.224
2023-08-20 00:47 | 1318.836096 | 0.4001 | 3 | 1 | 3.264014 | 0 | 0 | 0 | 0 | 0 | 0 | -0.001551243 | 25.224
2023-08-20 00:47 | 1318.935796 | 0.4998 | 3 | 1 | 3.263966 | 0 | 0 | 0 | 0 | 0 | 0 | -0.001375959 | 25.224
2023-08-20 00:47 | 1319.036796 | 0.6008 | 3 | 1 | 3.26393 | 0 | 0 | 0 | 0 | 0 | 0 | -0.00119839 | 25.224
2023-08-20 00:47 | 1319.136196 | 0.7002 | 3 | 1 | 3.263945 | 0 | 0 | 0 | 0 | 0 | 0 | -0.001023634 | 25.224
2023-08-20 00:47 | 1319.236796 | 0.8008 | 3 | 1 | 3.264041 | 0 | 0 | 0 | 0 | 0 | 0 | -0.0008467676 | 25.224
2023-08-20 00:47 | 1319.335796 | 0.8998 | 3 | 1 | 3.264001 | 0 | 0 | 0 | 0 | 0 | 0 | -0.0006727147 | 25.224
2023-08-20 00:47 | 1319.436396 | 1.0004 | 3 | 1 | 3.263942 | 0 | 0 | 0 | 0 | 0 | 0 | -0.0004958487 | 25.224
2023-08-20 00:47 | 1319.535996 | 1.1 | 3 | 1 | 3.264084 | 0 | 0 | 0 | 0 | 0 | 0 | -0.0003207409 | 25.224
2023-08-20 00:47 | 1319.635996 | 1.2 | 3 | 1 | 3.264033 | 0 | 0 | 0 | 0 | 0 | 0 | -0.0001449298 | 25.224
2023-08-20 00:47 | 1319.736196 | 1.3002 | 3 | 1 | 3.26394 | 0 | 0 | 0 | 0 | 0 | 0 | 3.123283e-05 | 25.224
2023-08-20 00:47 | 1319.836196 | 1.4002 | 3 | 1 | 3.264 | 0 | 0 | 0 | 0 | 0 | 0 | 2.479296e-05 | 25.224
2023-08-20 00:47 | 1319.936196 | 1.5002 | 3 | 1 | 3.263994 | 0 | 0 | 0 | 0 | 0 | 0 | 1.835308e-05 | 25.224
2023-08-20 00:47 | 1320.035796 | 1.5998 | 3 | 1 | 3.264028 | 0 | 0 | 0 | 0 | 0 | 0 | 1.193896e-05 | 25.224
2023-08-20 00:47 | 1320.135796 | 1.6998 | 3 | 1 | 3.263922 | 0 | 0 | 0 | 0 | 0 | 0 | 5.499083e-06 | 25.224
2023-08-20 00:47 | 1320.236996 | 1.801 | 3 | 1 | 3.263959 | 0 | 0 | 0 | 0 | 0 | 0 | -1.018073e-06 | 25.224
2023-08-20 00:47 | 1320.336996 | 1.901 | 3 | 1 | 3.263932 | 0 | 0 | 0 | 0 | 0 | 0 | -7.457951e-06 | 25.224
2023-08-20 00:47 | 1320.436596 | 2.0006 | 3 | 1 | 3.264016 | 0 | 0 | 0 | 0 | 0 | 0 | -1.387207e-05 | 25.20168
2023-08-20 00:47 | 1320.535896 | 2.0999 | 3 | 1 | 3.263975 | 0 | 0 | 0 | 0 | 0 | 0 | -2.026687e-05 | 25.20168
2023-08-20 00:47 | 1320.636996 | 2.201 | 3 | 1 | 3.26399 | 0 | 0 | 0 | 0 | 0 | 0 | -2.677758e-05 | 25.20168
2023-08-20 00:47 | 1320.735796 | 2.2998 | 3 | 1 | 3.264 | 0 | 0 | 0 | 0 | 0 | 0 | -3.314018e-05 | 25.20168
2023-08-20 00:47 | 1320.835796 | 2.3998 | 3 | 1 | 3.26392 | 0 | 0 | 0 | 0 | 0 | 0 | -2.592187e-05 | 25.20168
2023-08-20 00:47 | 1320.936096 | 2.5001 | 3 | 1 | 3.264055 | 0 | 0 | 0 | 0 | 0 | 0 | -1.868191e-05 | 25.20168
2023-08-20 00:47 | 1321.036596 | 2.6006 | 3 | 1 | 3.264132 | 0 | 0 | 0 | 0 | 0 | 0 | -1.142751e-05 | 25.20168
2023-08-20 00:47 | 1321.136796 | 2.7008 | 3 | 1 | 3.263981 | 0 | 0 | 0 | 0 | 0 | 0 | -4.194766e-06 | 25.20168
2023-08-20 00:47 | 1321.236596 | 2.8006 | 3 | 1 | 3.263931 | 0 | 0 | 0 | 0 | 0 | 0 | 3.009105e-06 | 25.20168
2023-08-20 00:47 | 1321.335996 | 2.9 | 3 | 1 | 3.263996 | 0 | 0 | 0 | 0 | 0 | 0 | 1.01841e-05 | 25.20168
2023-08-20 00:47 | 1321.435796 | 2.9998 | 3 | 1 | 3.263923 | 0 | 0 | 0 | 0 | 0 | 0 | 1.738798e-05 | 25.20168
2023-08-20 00:47 | 1321.536196 | 3.1002 | 3 | 1 | 3.263948 | 0 | 0 | 0 | 0 | 0 | 0 | 2.463516e-05 | 25.20168
2023-08-20 00:47 | 1321.636096 | 3.2001 | 3 | 1 | 3.263947 | 0 | 0 | 0 | 0 | 0 | 0 | 3.184625e-05 | 25.20168
2023-08-20 00:47 | 1321.736596 | 3.3006 | 3 | 1 | 3.263829 | 0 | 0 | 0 | 0 | 0 | 0 | 3.910065e-05 | 25.20168
2023-08-20 00:47 | 1321.836196 | 3.4002 | 3 | 1 | 3.263968 | 0 | 0 | 0 | 0 | 0 | 0 | 3.503837e-05 | 25.20168
2023-08-20 00:47 | 1321.937396 | 3.5014 | 3 | 1 | 3.26393 | 0 | 0 | 0 | 0 | 0 | 0 | 3.091084e-05 | 25.20168
2023-08-20 00:47 | 1322.035996 | 3.6 | 3 | 1 | 3.263947 | 0 | 0 | 0 | 0 | 0 | 0 | 2.688935e-05 | 25.20168
2023-08-20 00:47 | 1322.135796 | 3.6998 | 3 | 1 | 3.263982 | 0 | 0 | 0 | 0 | 0 | 0 | 2.281892e-05 | 25.20168
2023-08-20 00:47 | 1322.236696 | 3.8007 | 3 | 1 | 3.26401 | 0 | 0 | 0 | 0 | 0 | 0 | 1.870362e-05 | 25.20168
2023-08-20 00:47 | 1322.336296 | 3.9003 | 3 | 1 | 3.263976 | 0 | 0 | 0 | 0 | 0 | 0 | 1.464135e-05 | 25.20168
2023-08-20 00:47 | 1322.436596 | 4.0006 | 3 | 1 | 3.263978 | 0 | 0 | 0 | 0 | 0 | 0 | 1.055052e-05 | 25.20168
2023-08-20 00:47 | 1322.536796 | 4.1008 | 3 | 1 | 3.263873 | 0 | 0 | 0 | 0 | 0 | 0 | 6.463777e-06 | 25.20168
2023-08-20 00:47 | 1322.636196 | 4.2002 | 3 | 1 | 3.263917 | 0 | 0 | 0 | 0 | 0 | 0 | 2.409659e-06 | 25.20168
2023-08-20 00:47 | 1322.736196 | 4.3002 | 3 | 1 | 3.2639 | 0 | 0 | 0 | 0 | 0 | 0 | -1.66893e-06 | 25.20168
2023-08-20 00:47 | 1322.836396 | 4.4004 | 3 | 1 | 3.263995 | 0 | 0 | 0 | 0 | 0 | 0 | -3.506587e-06 | 25.20168
2023-08-20 00:47 | 1322.936096 | 4.5001 | 3 | 1 | 3.263948 | 0 | 0 | 0 | 0 | 0 | 0 | -5.335074e-06 | 25.20168
2023-08-20 00:47 | 1323.035796 | 4.5998 | 3 | 1 | 3.263982 | 0 | 0 | 0 | 0 | 0 | 0 | -7.163561e-06 | 25.20168
2023-08-20 00:47 | 1323.135996 | 4.7 | 3 | 1 | 3.263894 | 0 | 0 | 0 | 0 | 0 | 0 | -9.001218e-06 | 25.20168
2023-08-20 00:47 | 1323.236296 | 4.8003 | 3 | 1 | 3.264032 | 0 | 0 | 0 | 0 | 0 | 0 | -1.084071e-05 | 25.20168
2023-08-20 00:47 | 1323.337296 | 4.9013 | 3 | 1 | 3.26396 | 0 | 0 | 0 | 0 | 0 | 0 | -1.269304e-05 | 25.19728
2023-08-20 00:47 | 1323.435996 | 5 | 3 | 1 | 3.263973 | 0 | 0 | 0 | 0 | 0 | 0 | -1.450319e-05 | 25.19728
2023-08-20 00:47 | 1323.536196 | 5.1002 | 3 | 1 | 3.26392 | 0 | 0 | 0 | 0 | 0 | 0 | -1.634084e-05 | 25.19728
2023-08-20 00:47 | 1323.635996 | 5.2 | 3 | 1 | 3.264005 | 0 | 0 | 0 | 0 | 0 | 0 | -1.817116e-05 | 25.19728
2023-08-20 00:47 | 1323.737196 | 5.3012 | 3 | 1 | 3.263984 | 0 | 0 | 0 | 0 | 0 | 0 | -2.002716e-05 | 25.19728
2023-08-20 00:47 | 1323.835796 | 5.3998 | 3 | 1 | 3.264024 | 0 | 0 | 0 | 0 | 0 | 0 | -1.006931e-05 | 25.19728
2023-08-20 00:47 | 1323.935996 | 5.5 | 3 | 1 | 3.263977 | 0 | 0 | 0 | 0 | 0 | 0 | 5.013809e-08 | 25.19728
2023-08-20 00:47 | 1324.035996 | 5.6 | 3 | 1 | 3.263798 | 0 | 0 | 0 | 0 | 0 | 0 | 1.014938e-05 | 25.19728
2023-08-20 00:47 | 1324.135796 | 5.6998 | 3 | 1 | 3.264016 | 0 | 0 | 0 | 0 | 0 | 0 | 2.022843e-05 | 25.19728
2023-08-20 00:47 | 1324.236196 | 5.8002 | 3 | 1 | 3.264 | 0 | 0 | 0 | 0 | 0 | 0 | 3.036807e-05 | 25.19728
2023-08-20 00:47 | 1324.336396 | 5.9004 | 3 | 1 | 3.263899 | 0 | 0 | 0 | 0 | 0 | 0 | 4.048751e-05 | 25.19728
2023-08-20 00:47 | 1324.435796 | 5.9998 | 3 | 1 | 3.264087 | 0 | 0 | 0 | 0 | 0 | 0 | 5.052616e-05 | 25.19728
2023-08-20 00:47 | 1324.535996 | 6.1 | 3 | 1 | 3.26404 | 0 | 0 | 0 | 0 | 0 | 0 | 6.064561e-05 | 25.19728
2023-08-20 00:47 | 1324.636596 | 6.2006 | 3 | 1 | 3.263968 | 0 | 0 | 0 | 0 | 0 | 0 | 7.080545e-05 | 25.19728
2023-08-20 00:47 | 1324.735796 | 6.2998 | 3 | 1 | 3.264111 | 0 | 0 | 0 | 0 | 0 | 0 | 8.08239e-05 | 25.19728
2023-08-20 00:47 | 1324.836996 | 6.401 | 3 | 1 | 3.263939 | 0 | 0 | 0 | 0 | 0 | 0 | 6.965377e-05 | 25.19728
2023-08-20 00:47 | 1324.936396 | 6.5004 | 3 | 1 | 3.263959 | 0 | 0 | 0 | 0 | 0 | 0 | 5.868232e-05 | 25.19728
2023-08-20 00:47 | 1325.036196 | 6.6002 | 3 | 1 | 3.26411 | 0 | 0 | 0 | 0 | 0 | 0 | 4.766672e-05 | 25.19728
2023-08-20 00:47 | 1325.136096 | 6.7001 | 3 | 1 | 3.263977 | 0 | 0 | 0 | 0 | 0 | 0 | 3.664008e-05 | 25.19728
2023-08-20 00:47 | 1325.236396 | 6.8004 | 3 | 1 | 3.264046 | 0 | 0 | 0 | 0 | 0 | 0 | 2.556929e-05 | 25.19728
2023-08-20 00:47 | 1325.336496 | 6.9005 | 3 | 1 | 3.264088 | 0 | 0 | 0 | 0 | 0 | 0 | 1.452058e-05 | 25.19728
2023-08-20 00:47 | 1325.435996 | 7 | 3 | 1 | 3.263972 | 0 | 0 | 0 | 0 | 0 | 0 | 3.538088e-06 | 25.19728
2023-08-20 00:47 | 1325.536996 | 7.101 | 3 | 1 | 3.263979 | 0 | 0 | 0 | 0 | 0 | 0 | -7.609965e-06 | 25.19728
2023-08-20 00:47 | 1325.636396 | 7.2004 | 3 | 1 | 3.264098 | 0 | 0 | 0 | 0 | 0 | 0 | -1.858142e-05 | 25.19728
2023-08-20 00:47 | 1325.735896 | 7.2999 | 3 | 1 | 3.264048 | 0 | 0 | 0 | 0 | 0 | 0 | -2.95639e-05 | 25.19728
2023-08-20 00:47 | 1325.836196 | 7.4002 | 3 | 1 | 3.264001 | 0 | 0 | 0 | 0 | 0 | 0 | -2.531072e-05 | 25.19728
2023-08-20 00:47 | 1325.937196 | 7.5012 | 3 | 1 | 3.263956 | 0 | 0 | 0 | 0 | 0 | 0 | -2.102786e-05 | 25.19728
2023-08-20 00:47 | 1326.036496 | 7.6005 | 3 | 1 | 3.264035 | 0 | 0 | 0 | 0 | 0 | 0 | -1.681709e-05 | 25.19728
2023-08-20 00:47 | 1326.136096 | 7.7001 | 3 | 1 | 3.264025 | 0 | 0 | 0 | 0 | 0 | 0 | -1.259359e-05 | 25.21097
2023-08-20 00:47 | 1326.236296 | 7.8003 | 3 | 1 | 3.263941 | 0 | 0 | 0 | 0 | 0 | 0 | -8.34465e-06 | 25.21097
2023-08-20 00:47 | 1326.336496 | 7.9005 | 3 | 1 | 3.263915 | 0 | 0 | 0 | 0 | 0 | 0 | -4.095711e-06 | 25.21097
2023-08-20 00:47 | 1326.435896 | 7.9999 | 3 | 1 | 3.264057 | 0 | 0 | 0 | 0 | 0 | 0 | 1.193046e-07 | 25.21097
2023-08-20 00:47 | 1326.536496 | 8.1005 | 3 | 1 | 3.263991 | 0 | 0 | 0 | 0 | 0 | 0 | 4.385206e-06 | 25.21097
2023-08-20 00:47 | 1326.636496 | 8.2005 | 3 | 1 | 3.264007 | 0 | 0 | 0 | 0 | 0 | 0 | 8.625664e-06 | 25.21097
2023-08-20 00:47 | 1326.736696 | 8.3007 | 3 | 1 | 3.264031 | 0 | 0 | 0 | 0 | 0 | 0 | 1.28746e-05 | 25.21097
2023-08-20 00:47 | 1326.836096 | 8.4001 | 3 | 1 | 3.264068 | 0 | 0 | 0 | 0 | 0 | 0 | 6.23761e-06 | 25.21097
2023-08-20 00:47 | 1326.936896 | 8.5009 | 3 | 1 | 3.264084 | 0 | 0 | 0 | 0 | 0 | 0 | -4.928621e-07 | 25.21097
2023-08-20 00:47 | 1327.036096 | 8.6001 | 3 | 1 | 3.264034 | 0 | 0 | 0 | 0 | 0 | 0 | -7.116501e-06 | 25.21097
2023-08-20 00:47 | 1327.137296 | 8.7013 | 3 | 1 | 3.26401 | 0 | 0 | 0 | 0 | 0 | 0 | -1.387368e-05 | 25.21097
2023-08-20 00:47 | 1327.236796 | 8.8008 | 3 | 1 | 3.264137 | 0 | 0 | 0 | 0 | 0 | 0 | -2.051735e-05 | 25.21097
2023-08-20 00:47 | 1327.336096 | 8.9001 | 3 | 1 | 3.264133 | 0 | 0 | 0 | 0 | 0 | 0 | -2.714767e-05 | 25.21097
2023-08-20 00:47 | 1327.436396 | 9.0004 | 3 | 1 | 3.263984 | 0 | 0 | 0 | 0 | 0 | 0 | -3.384475e-05 | 25.21097
2023-08-20 00:47 | 1327.535796 | 9.0998 | 3 | 1 | 3.264059 | 0 | 0 | 0 | 0 | 0 | 0 | -4.048175e-05 | 25.21097
2023-08-20 00:47 | 1327.637096 | 9.2011 | 3 | 1 | 3.264089 | 0 | 0 | 0 | 0 | 0 | 0 | -4.724561e-05 | 25.21097
2023-08-20 00:47 | 1327.736496 | 9.3005 | 3 | 1 | 3.264057 | 0 | 0 | 0 | 0 | 0 | 0 | -5.38826e-05 | 25.21097
2023-08-20 00:47 | 1327.836896 | 9.4009 | 3 | 1 | 3.264036 | 0 | 0 | 0 | 0 | 0 | 0 | -5.282999e-05 | 25.21097
2023-08-20 00:47 | 1327.936396 | 9.5004 | 3 | 1 | 3.264013 | 0 | 0 | 0 | 0 | 0 | 0 | -5.178682e-05 | 25.21097
2023-08-20 00:47 | 1328.036096 | 9.6001 | 3 | 1 | 3.264071 | 0 | 0 | 0 | 0 | 0 | 0 | -5.074155e-05 | 25.21097
2023-08-20 00:47 | 1328.136096 | 9.7001 | 3 | 1 | 3.264121 | 0 | 0 | 0 | 0 | 0 | 0 | -4.969314e-05 | 25.21097
2023-08-20 00:47 | 1328.235796 | 9.7998 | 3 | 1 | 3.264069 | 0 | 0 | 0 | 0 | 0 | 0 | -4.864787e-05 | 25.21097
2023-08-20 00:47 | 1328.336696 | 9.9007 | 3 | 1 | 3.264015 | 0 | 0 | 0 | 0 | 0 | 0 | -4.759003e-05 | 25.21097
2023-08-20 00:47 | 1328.436196 | 10.0002 | 3 | 1 | 3.264081 | 0 | 0 | 0 | 0 | 0 | 0 | -4.654686e-05 | 25.21097
2023-08-20 00:47 | 1328.535896 | 10.0999 | 3 | 1 | 3.264004 | 0 | 0 | 0 | 0 | 0 | 0 | -4.550159e-05 | 25.21097
2023-08-20 00:47 | 1328.636196 | 10.2002 | 3 | 1 | 3.264077 | 0 | 0 | 0 | 0 | 0 | 0 | -4.445003e-05 | 25.21097
2023-08-20 00:47 | 1328.737096 | 10.3011 | 3 | 1 | 3.264054 | 0 | 0 | 0 | 0 | 0 | 0 | -4.339218e-05 | 25.21097
2023-08-20 00:47 | 1328.836496 | 10.4005 | 3 | 1 | 3.26401 | 0 | 0 | 0 | 0 | 0 | 0 | -4.028515e-05 | 25.21097
2023-08-20 00:47 | 1328.935896 | 10.4999 | 3 | 1 | 3.264025 | 0 | 0 | 0 | 0 | 0 | 0 | -3.717812e-05 | 25.18212
2023-08-20 00:47 | 1329.036296 | 10.6003 | 3 | 1 | 3.264058 | 0 | 0 | 0 | 0 | 0 | 0 | -3.403984e-05 | 25.18209
2023-08-20 00:47 | 1329.136496 | 10.7005 | 3 | 1 | 3.264101 | 0 | 0 | 0 | 0 | 0 | 0 | -3.09078e-05 | 25.18209
2023-08-20 00:47 | 1329.235996 | 10.8 | 3 | 1 | 3.264055 | 0 | 0 | 0 | 0 | 0 | 0 | -2.779764e-05 | 25.18209
2023-08-20 00:47 | 1329.336096 | 10.9001 | 3 | 1 | 3.264112 | 0 | 0 | 0 | 0 | 0 | 0 | -2.466874e-05 | 25.18209
2023-08-20 00:47 | 1329.436096 | 11.0001 | 3 | 1 | 3.264028 | 0 | 0 | 0 | 0 | 0 | 0 | -2.154295e-05 | 25.18209
2023-08-20 00:47 | 1329.536696 | 11.1007 | 3 | 1 | 3.264114 | 0 | 0 | 0 | 0 | 0 | 0 | -1.839841e-05 | 25.18209
2023-08-20 00:47 | 1329.635996 | 11.2 | 3 | 1 | 3.264068 | 0 | 0 | 0 | 0 | 0 | 0 | -1.529451e-05 | 25.18209
2023-08-20 00:47 | 1329.736296 | 11.3003 | 3 | 1 | 3.264114 | 0 | 0 | 0 | 0 | 0 | 0 | -1.215935e-05 | 25.18209
2023-08-20 00:47 | 1329.836496 | 11.4005 | 3 | 1 | 3.264086 | 0 | 0 | 0 | 0 | 0 | 0 | -3.441408e-06 | 25.18209
2023-08-20 00:47 | 1329.935896 | 11.4999 | 3 | 1 | 3.264106 | 0 | 0 | 0 | 0 | 0 | 0 | 5.206926e-06 | 25.18209
2023-08-20 00:47 | 1330.036496 | 11.6005 | 3 | 1 | 3.264031 | 0 | 0 | 0 | 0 | 0 | 0 | 1.395967e-05 | 25.18209
2023-08-20 00:47 | 1330.136696 | 11.7007 | 3 | 1 | 3.264024 | 0 | 0 | 0 | 0 | 0 | 0 | 2.267761e-05 | 25.18209
2023-08-20 00:47 | 1330.237296 | 11.8013 | 3 | 1 | 3.264125 | 0 | 0 | 0 | 0 | 0 | 0 | 3.143035e-05 | 25.18209
2023-08-20 00:47 | 1330.336496 | 11.9005 | 3 | 1 | 3.264113 | 0 | 0 | 0 | 0 | 0 | 0 | 4.006128e-05 | 25.18209
2023-08-20 00:47 | 1330.436796 | 12.0008 | 3 | 1 | 3.264121 | 0 | 0 | 0 | 0 | 0 | 0 | 4.878792e-05 | 25.18209
2023-08-20 00:47 | 1330.536296 | 12.1003 | 3 | 1 | 3.264055 | 0 | 0 | 0 | 0 | 0 | 0 | 5.744496e-05 | 25.18209
2023-08-20 00:47 | 1330.636996 | 12.201 | 3 | 1 | 3.26409 | 0 | 0 | 0 | 0 | 0 | 0 | 6.62064e-05 | 25.18209
2023-08-20 00:47 | 1330.736496 | 12.3005 | 3 | 1 | 3.264139 | 0 | 0 | 0 | 0 | 0 | 0 | 7.486343e-05 | 25.18209
2023-08-20 00:47 | 1330.836696 | 12.4007 | 3 | 1 | 3.264021 | 0 | 0 | 0 | 0 | 0 | 0 | 6.716792e-05 | 25.18209
2023-08-20 00:47 | 1330.936896 | 12.5009 | 3 | 1 | 3.264031 | 0 | 0 | 0 | 0 | 0 | 0 | 5.947241e-05 | 25.18209
2023-08-20 00:47 | 1331.036396 | 12.6004 | 3 | 1 | 3.264121 | 0 | 0 | 0 | 0 | 0 | 0 | 5.183066e-05 | 25.18209
2023-08-20 00:47 | 1331.136496 | 12.7005 | 3 | 1 | 3.26406 | 0 | 0 | 0 | 0 | 0 | 0 | 4.414283e-05 | 25.18209
2023-08-20 00:47 | 1331.236696 | 12.8007 | 3 | 1 | 3.264052 | 0 | 0 | 0 | 0 | 0 | 0 | 3.644732e-05 | 25.18209
2023-08-20 00:47 | 1331.336296 | 12.9003 | 3 | 1 | 3.264163 | 0 | 0 | 0 | 0 | 0 | 0 | 2.879789e-05 | 25.18209
2023-08-20 00:47 | 1331.436096 | 13.0001 | 3 | 1 | 3.264069 | 0 | 0 | 0 | 0 | 0 | 0 | 2.11331e-05 | 25.18209
2023-08-20 00:47 | 1331.536196 | 13.1002 | 3 | 1 | 3.264081 | 0 | 0 | 0 | 0 | 0 | 0 | 1.344527e-05 | 25.18209
2023-08-20 00:47 | 1331.636296 | 13.2003 | 3 | 1 | 3.26404 | 0 | 0 | 0 | 0 | 0 | 0 | 5.757441e-06 | 25.18209
2023-08-20 00:47 | 1331.736096 | 13.3001 | 3 | 1 | 3.264107 | 0 | 0 | 0 | 0 | 0 | 0 | -1.907349e-06 | 25.18209
2023-08-20 00:47 | 1331.836296 | 13.4003 | 3 | 1 | 3.264111 | 0 | 0 | 0 | 0 | 0 | 0 | 1.05377e-06 | 25.19728
2023-08-20 00:47 | 1331.936496 | 13.5005 | 3 | 1 | 3.264087 | 0 | 0 | 0 | 0 | 0 | 0 | 4.014889e-06 | 25.19728
2023-08-20 00:47 | 1332.036296 | 13.6003 | 3 | 1 | 3.264157 | 0 | 0 | 0 | 0 | 0 | 0 | 6.964187e-06 | 25.19728
2023-08-20 00:47 | 1332.136296 | 13.7003 | 3 | 1 | 3.264164 | 0 | 0 | 0 | 0 | 0 | 0 | 9.919395e-06 | 25.19728
2023-08-20 00:47 | 1332.236696 | 13.8007 | 3 | 1 | 3.264145 | 0 | 0 | 0 | 0 | 0 | 0 | 1.288642e-05 | 25.19728
2023-08-20 00:47 | 1332.336496 | 13.9005 | 3 | 1 | 3.263979 | 0 | 0 | 0 | 0 | 0 | 0 | 1.583572e-05 | 25.19728
2023-08-20 00:47 | 1332.436096 | 14.0001 | 3 | 1 | 3.264114 | 0 | 0 | 0 | 0 | 0 | 0 | 1.877911e-05 | 25.19728
2023-08-20 00:47 | 1332.536096 | 14.1001 | 3 | 1 | 3.264006 | 0 | 0 | 0 | 0 | 0 | 0 | 2.173432e-05 | 25.19728
2023-08-20 00:47 | 1332.636196 | 14.2002 | 3 | 1 | 3.264038 | 0 | 0 | 0 | 0 | 0 | 0 | 2.469248e-05 | 25.19728
2023-08-20 00:47 | 1332.736496 | 14.3005 | 3 | 1 | 3.264169 | 0 | 0 | 0 | 0 | 0 | 0 | 2.765656e-05 | 25.19728
2023-08-20 00:47 | 1332.835896 | 14.3999 | 3 | 1 | 3.264151 | 0 | 0 | 0 | 0 | 0 | 0 | 2.40547e-05 | 25.19728
2023-08-20 00:47 | 1332.936696 | 14.5007 | 3 | 1 | 3.264105 | 0 | 0 | 0 | 0 | 0 | 0 | 2.040211e-05 | 25.19728
2023-08-20 00:47 | 1333.036096 | 14.6001 | 3 | 1 | 3.264133 | 0 | 0 | 0 | 0 | 0 | 0 | 1.680025e-05 | 25.19728
2023-08-20 00:47 | 1333.137396 | 14.7014 | 3 | 1 | 3.264067 | 0 | 0 | 0 | 0 | 0 | 0 | 1.312954e-05 | 25.19728
2023-08-20 00:47 | 1333.236296 | 14.8003 | 3 | 1 | 3.264124 | 0 | 0 | 0 | 0 | 0 | 0 | 9.545802e-06 | 25.19728
2023-08-20 00:47 | 1333.336496 | 14.9005 | 3 | 1 | 3.26414 | 0 | 0 | 0 | 0 | 0 | 0 | 5.914955e-06 | 25.19728
2023-08-20 00:47 | 1333.435896 | 14.9999 | 3 | 1 | 3.26415 | 0 | 0 | 0 | 0 | 0 | 0 | 2.313096e-06 | 25.19728
2023-08-20 00:47 | 1333.536096 | 15.1001 | 3 | 1 | 3.264119 | 0 | 0 | 0 | 0 | 0 | 0 | -1.317751e-06 | 25.19728
2023-08-20 00:47 | 1333.636396 | 15.2004 | 3 | 1 | 3.264173 | 0 | 0 | 0 | 0 | 0 | 0 | -4.952222e-06 | 25.19728
2023-08-20 00:47 | 1333.736596 | 15.3006 | 3 | 1 | 3.264117 | 0 | 0 | 0 | 0 | 0 | 0 | -8.583069e-06 | 25.19728
2023-08-20 00:47 | 1333.835996 | 15.4 | 3 | 1 | 3.264107 | 0 | 0 | 0 | 0 | 0 | 0 | -6.353597e-06 | 25.19728
2023-08-20 00:47 | 1333.937096 | 15.5011 | 3 | 1 | 3.264164 | 0 | 0 | 0 | 0 | 0 | 0 | -4.085996e-06 | 25.19728
2023-08-20 00:47 | 1334.036496 | 15.6005 | 3 | 1 | 3.264124 | 0 | 0 | 0 | 0 | 0 | 0 | -1.856525e-06 | 25.19728
2023-08-20 00:47 | 1334.136296 | 15.7003 | 3 | 1 | 3.264131 | 0 | 0 | 0 | 0 | 0 | 0 | 3.819183e-07 | 25.19728
2023-08-20 00:47 | 1334.236496 | 15.8005 | 3 | 1 | 3.264126 | 0 | 0 | 0 | 0 | 0 | 0 | 2.629333e-06 | 25.19728
2023-08-20 00:47 | 1334.337096 | 15.9011 | 3 | 1 | 3.264207 | 0 | 0 | 0 | 0 | 0 | 0 | 4.88572e-06 | 25.19728
2023-08-20 00:47 | 1334.436596 | 16.0006 | 3 | 1 | 3.264105 | 0 | 0 | 0 | 0 | 0 | 0 | 7.117434e-06 | 25.19728
2023-08-20 00:47 | 1334.536096 | 16.1001 | 3 | 1 | 3.264162 | 0 | 0 | 0 | 0 | 0 | 0 | 9.349148e-06 | 25.19728
2023-08-20 00:47 | 1334.636296 | 16.2003 | 3 | 1 | 3.264146 | 0 | 0 | 0 | 0 | 0 | 0 | 1.159656e-05 | 25.18209
2023-08-20 00:47 | 1334.735796 | 16.2998 | 3 | 1 | 3.264178 | 0 | 0 | 0 | 0 | 0 | 0 | 1.382828e-05 | 25.18209
2023-08-20 00:47 | 1334.836596 | 16.4006 | 3 | 1 | 3.26416 | 0 | 0 | 0 | 0 | 0 | 0 | 1.736072e-05 | 25.18209
2023-08-20 00:47 | 1334.936196 | 16.5002 | 3 | 1 | 3.264227 | 0 | 0 | 0 | 0 | 0 | 0 | 2.08511e-05 | 25.18209
2023-08-20 00:47 | 1335.036196 | 16.6002 | 3 | 1 | 3.26409 | 0 | 0 | 0 | 0 | 0 | 0 | 2.43555e-05 | 25.18209
2023-08-20 00:47 | 1335.136696 | 16.7007 | 3 | 1 | 3.264128 | 0 | 0 | 0 | 0 | 0 | 0 | 2.787743e-05 | 25.18209
2023-08-20 00:47 | 1335.236396 | 16.8004 | 3 | 1 | 3.264134 | 0 | 0 | 0 | 0 | 0 | 0 | 3.137132e-05 | 25.18209
2023-08-20 00:47 | 1335.336696 | 16.9007 | 3 | 1 | 3.264127 | 0 | 0 | 0 | 0 | 0 | 0 | 3.488623e-05 | 25.18209
2023-08-20 00:47 | 1335.435996 | 17 | 3 | 1 | 3.26413 | 0 | 0 | 0 | 0 | 0 | 0 | 3.836611e-05 | 25.18209
2023-08-20 00:47 | 1335.535996 | 17.1 | 3 | 1 | 3.264157 | 0 | 0 | 0 | 0 | 0 | 0 | 4.187051e-05 | 25.18209
2023-08-20 00:47 | 1335.636596 | 17.2006 | 3 | 1 | 3.264102 | 0 | 0 | 0 | 0 | 0 | 0 | 4.539594e-05 | 25.18209
2023-08-20 00:48 | 1335.735896 | 17.2999 | 3 | 1 | 3.264158 | 0 | 0 | 0 | 0 | 0 | 0 | 4.887581e-05 | 25.18209
2023-08-20 00:48 | 1335.836196 | 17.4002 | 3 | 1 | 3.26414 | 0 | 0 | 0 | 0 | 0 | 0 | 4.571893e-05 | 25.18209
2023-08-20 00:48 | 1335.936396 | 17.5004 | 3 | 1 | 3.264124 | 0 | 0 | 0 | 0 | 0 | 0 | 4.256519e-05 | 25.18209
2023-08-20 00:48 | 1336.035796 | 17.5998 | 3 | 1 | 3.264163 | 0 | 0 | 0 | 0 | 0 | 0 | 3.943664e-05 | 25.18209
2023-08-20 00:48 | 1336.136796 | 17.7008 | 3 | 1 | 3.264293 | 0 | 0 | 0 | 0 | 0 | 0 | 3.625772e-05 | 25.18209
2023-08-20 00:48 | 1336.235796 | 17.7998 | 3 | 1 | 3.264159 | 0 | 0 | 0 | 0 | 0 | 0 | 3.314176e-05 | 25.18209
2023-08-20 00:48 | 1336.335996 | 17.9 | 3 | 1 | 3.264104 | 0 | 0 | 0 | 0 | 0 | 0 | 2.998802e-05 | 25.18209
2023-08-20 00:48 | 1336.435896 | 17.9999 | 3 | 1 | 3.264073 | 0 | 0 | 0 | 0 | 0 | 0 | 2.684373e-05 | 25.18209
2023-08-20 00:48 | 1336.536996 | 18.101 | 3 | 1 | 3.264045 | 0 | 0 | 0 | 0 | 0 | 0 | 2.366167e-05 | 25.18209
2023-08-20 00:48 | 1336.635996 | 18.2 | 3 | 1 | 3.264096 | 0 | 0 | 0 | 0 | 0 | 0 | 2.05457e-05 | 25.18209
2023-08-20 00:48 | 1336.735796 | 18.2998 | 3 | 1 | 3.264114 | 0 | 0 | 0 | 0 | 0 | 0 | 1.740456e-05 | 25.18209
2023-08-20 00:48 | 1336.835796 | 18.3998 | 3 | 1 | 3.26425 | 0 | 0 | 0 | 0 | 0 | 0 | 1.697583e-05 | 25.18209
2023-08-20 00:48 | 1336.935996 | 18.5 | 3 | 1 | 3.264153 | 0 | 0 | 0 | 0 | 0 | 0 | 1.654625e-05 | 25.18209
2023-08-20 00:48 | 1337.036596 | 18.6006 | 3 | 1 | 3.264099 | 0 | 0 | 0 | 0 | 0 | 0 | 1.611495e-05 | 25.18209
2023-08-20 00:48 | 1337.136996 | 18.701 | 3 | 1 | 3.264289 | 0 | 0 | 0 | 0 | 0 | 0 | 1.568451e-05 | 25.18209
2023-08-20 00:48 | 1337.236396 | 18.8004 | 3 | 1 | 3.264161 | 0 | 0 | 0 | 0 | 0 | 0 | 1.525836e-05 | 25.18209
2023-08-20 00:48 | 1337.336196 | 18.9002 | 3 | 1 | 3.264167 | 0 | 0 | 0 | 0 | 0 | 0 | 1.483049e-05 | 25.18209
2023-08-20 00:48 | 1337.436096 | 19.0001 | 3 | 1 | 3.264156 | 0 | 0 | 0 | 0 | 0 | 0 | 1.44022e-05 | 25.18209
2023-08-20 00:48 | 1337.536396 | 19.1004 | 3 | 1 | 3.264182 | 0 | 0 | 0 | 0 | 0 | 0 | 1.397219e-05 | 25.20168
2023-08-20 00:48 | 1337.635796 | 19.1998 | 3 | 1 | 3.264183 | 0 | 0 | 0 | 0 | 0 | 0 | 1.354603e-05 | 25.20168
2023-08-20 00:48 | 1337.736796 | 19.3008 | 3 | 1 | 3.264181 | 0 | 0 | 0 | 0 | 0 | 0 | 1.311302e-05 | 25.20168
2023-08-20 00:48 | 1337.836996 | 19.401 | 3 | 1 | 3.264094 | 0 | 0 | 0 | 0 | 0 | 0 | 1.868151e-05 | 25.20168
2023-08-20 00:48 | 1337.936396 | 19.5004 | 3 | 1 | 3.264241 | 0 | 0 | 0 | 0 | 0 | 0 | 2.420554e-05 | 25.20168
2023-08-20 00:48 | 1338.036396 | 19.6004 | 3 | 1 | 3.264133 | 0 | 0 | 0 | 0 | 0 | 0 | 2.976292e-05 | 25.20168
2023-08-20 00:48 | 1338.136796 | 19.7008 | 3 | 1 | 3.264127 | 0 | 0 | 0 | 0 | 0 | 0 | 3.534253e-05 | 25.20168
2023-08-20 00:48 | 1338.236596 | 19.8006 | 3 | 1 | 3.264167 | 0 | 0 | 0 | 0 | 0 | 0 | 4.088879e-05 | 25.20168
2023-08-20 00:48 | 1338.336396 | 19.9004 | 3 | 1 | 3.264144 | 0 | 0 | 0 | 0 | 0 | 0 | 4.643505e-05 | 25.20168
2023-08-20 00:48 | 1338.436396 | 20.0004 | 3 | 1 | 3.264118 | 0 | 0 | 0 | 0 | 0 | 0 | 5.199242e-05 | 25.20168
2023-08-20 00:48 | 1338.535896 | 20.0999 | 3 | 1 | 3.264187 | 0 | 0 | 0 | 0 | 0 | 0 | 5.752201e-05 | 25.20168
2023-08-20 00:48 | 1338.636396 | 20.2004 | 3 | 1 | 3.264183 | 0 | 0 | 0 | 0 | 0 | 0 | 6.310717e-05 | 25.20168
2023-08-20 00:48 | 1338.736396 | 20.3004 | 3 | 1 | 3.264245 | 0 | 0 | 0 | 0 | 0 | 0 | 6.866455e-05 | 25.20168
2023-08-20 00:48 | 1338.835796 | 20.3998 | 3 | 1 | 3.264202 | 0 | 0 | 0 | 0 | 0 | 0 | 5.631994e-05 | 25.20168
2023-08-20 00:48 | 1338.935996 | 20.5 | 3 | 1 | 3.264121 | 0 | 0 | 0 | 0 | 0 | 0 | 4.387598e-05 | 25.20168
2023-08-20 00:48 | 1339.035996 | 20.6 | 3 | 1 | 3.26423 | 0 | 0 | 0 | 0 | 0 | 0 | 3.145685e-05 | 25.20168
2023-08-20 00:48 | 1339.136596 | 20.7006 | 3 | 1 | 3.264206 | 0 | 0 | 0 | 0 | 0 | 0 | 1.896322e-05 | 25.20168
2023-08-20 00:48 | 1339.236296 | 20.8003 | 3 | 1 | 3.26423 | 0 | 0 | 0 | 0 | 0 | 0 | 6.581349e-06 | 25.20168
2023-08-20 00:48 | 1339.336396 | 20.9004 | 3 | 1 | 3.264116 | 0 | 0 | 0 | 0 | 0 | 0 | -5.850194e-06 | 25.20168
2023-08-20 00:48 | 1339.435896 | 20.9999 | 3 | 1 | 3.264209 | 0 | 0 | 0 | 0 | 0 | 0 | -1.820722e-05 | 25.20168
2023-08-20 00:48 | 1339.536396 | 21.1004 | 3 | 1 | 3.264153 | 0 | 0 | 0 | 0 | 0 | 0 | -3.068844e-05 | 25.20168
2023-08-20 00:48 | 1339.636096 | 21.2001 | 3 | 1 | 3.264152 | 0 | 0 | 0 | 0 | 0 | 0 | -4.307031e-05 | 25.20168
2023-08-20 00:48 | 1339.736596 | 21.3006 | 3 | 1 | 3.264215 | 0 | 0 | 0 | 0 | 0 | 0 | -5.555153e-05 | 25.20168
2023-08-20 00:48 | 1339.835996 | 21.4 | 3 | 1 | 3.264233 | 0 | 0 | 0 | 0 | 0 | 0 | -4.751442e-05 | 25.20168
2023-08-20 00:48 | 1339.935996 | 21.5 | 3 | 1 | 3.264206 | 0 | 0 | 0 | 0 | 0 | 0 | -3.942879e-05 | 25.20168
2023-08-20 00:48 | 1340.035996 | 21.6 | 3 | 1 | 3.264071 | 0 | 0 | 0 | 0 | 0 | 0 | -3.134317e-05 | 25.20168
2023-08-20 00:48 | 1340.135996 | 21.7 | 3 | 1 | 3.264062 | 0 | 0 | 0 | 0 | 0 | 0 | -2.325755e-05 | 25.20168
2023-08-20 00:48 | 1340.237296 | 21.8013 | 3 | 1 | 3.264236 | 0 | 0 | 0 | 0 | 0 | 0 | -1.506681e-05 | 25.20168
2023-08-20 00:48 | 1340.336596 | 21.9006 | 3 | 1 | 3.264153 | 0 | 0 | 0 | 0 | 0 | 0 | -7.037784e-06 | 25.20317
2023-08-20 00:48 | 1340.435996 | 22 | 3 | 1 | 3.264145 | 0 | 0 | 0 | 0 | 0 | 0 | 9.993259e-07 | 25.20317
2023-08-20 00:48 | 1340.536296 | 22.1003 | 3 | 1 | 3.264113 | 0 | 0 | 0 | 0 | 0 | 0 | 9.109207e-06 | 25.20317
2023-08-20 00:48 | 1340.635896 | 22.1999 | 3 | 1 | 3.264187 | 0 | 0 | 0 | 0 | 0 | 0 | 1.716249e-05 | 25.20317
2023-08-20 00:48 | 1340.736196 | 22.3002 | 3 | 1 | 3.264219 | 0 | 0 | 0 | 0 | 0 | 0 | 2.527237e-05 | 25.20317
2023-08-20 00:48 | 1340.835796 | 22.3998 | 3 | 1 | 3.264207 | 0 | 0 | 0 | 0 | 0 | 0 | 1.601216e-05 | 25.20317
2023-08-20 00:48 | 1340.936796 | 22.5008 | 3 | 1 | 3.264176 | 0 | 0 | 0 | 0 | 0 | 0 | 6.621795e-06 | 25.20317
2023-08-20 00:48 | 1341.036296 | 22.6003 | 3 | 1 | 3.264053 | 0 | 0 | 0 | 0 | 0 | 0 | -2.629113e-06 | 25.20317
2023-08-20 00:48 | 1341.135996 | 22.7 | 3 | 1 | 3.264197 | 0 | 0 | 0 | 0 | 0 | 0 | -1.189862e-05 | 25.20317
2023-08-20 00:48 | 1341.237096 | 22.8011 | 3 | 1 | 3.264255 | 0 | 0 | 0 | 0 | 0 | 0 | -2.129828e-05 | 25.20317
2023-08-20 00:48 | 1341.337196 | 22.9012 | 3 | 1 | 3.264168 | 0 | 0 | 0 | 0 | 0 | 0 | -3.060497e-05 | 25.20317
2023-08-20 00:48 | 1341.436596 | 23.0006 | 3 | 1 | 3.264128 | 0 | 0 | 0 | 0 | 0 | 0 | -3.984658e-05 | 25.20317
2023-08-20 00:48 | 1341.536096 | 23.1001 | 3 | 1 | 3.26424 | 0 | 0 | 0 | 0 | 0 | 0 | -4.909749e-05 | 25.20317
2023-08-20 00:48 | 1341.635796 | 23.1998 | 3 | 1 | 3.264197 | 0 | 0 | 0 | 0 | 0 | 0 | -5.836699e-05 | 25.20317
2023-08-20 00:48 | 1341.736296 | 23.3003 | 3 | 1 | 3.264177 | 0 | 0 | 0 | 0 | 0 | 0 | -6.771088e-05 | 25.20317
2023-08-20 00:48 | 1341.835796 | 23.3998 | 3 | 1 | 3.264132 | 0 | 0 | 0 | 0 | 0 | 0 | -5.335724e-05 | 25.20317
2023-08-20 00:48 | 1341.936796 | 23.5008 | 3 | 1 | 3.264359 | 0 | 0 | 0 | 0 | 0 | 0 | -3.878721e-05 | 25.20317
2023-08-20 00:48 | 1342.036196 | 23.6002 | 3 | 1 | 3.264187 | 0 | 0 | 0 | 0 | 0 | 0 | -2.4448e-05 | 25.20317
2023-08-20 00:48 | 1342.136996 | 23.701 | 3 | 1 | 3.264183 | 0 | 0 | 0 | 0 | 0 | 0 | -9.90683e-06 | 25.20317
2023-08-20 00:48 | 1342.235796 | 23.7998 | 3 | 1 | 3.26413 | 0 | 0 | 0 | 0 | 0 | 0 | 4.345828e-06 | 25.20317
2023-08-20 00:48 | 1342.336096 | 23.9001 | 3 | 1 | 3.264259 | 0 | 0 | 0 | 0 | 0 | 0 | 1.881487e-05 | 25.20317
2023-08-20 00:48 | 1342.436196 | 24.0002 | 3 | 1 | 3.26425 | 0 | 0 | 0 | 0 | 0 | 0 | 3.325506e-05 | 25.20317
2023-08-20 00:48 | 1342.535796 | 24.0998 | 3 | 1 | 3.264266 | 0 | 0 | 0 | 0 | 0 | 0 | 4.762313e-05 | 25.20317
2023-08-20 00:48 | 1342.636796 | 24.2008 | 3 | 1 | 3.264243 | 0 | 0 | 0 | 0 | 0 | 0 | 6.219315e-05 | 25.20317
2023-08-20 00:48 | 1342.736196 | 24.3002 | 3 | 1 | 3.264174 | 0 | 0 | 0 | 0 | 0 | 0 | 7.653236e-05 | 25.20317
2023-08-20 00:48 | 1342.836396 | 24.4004 | 3 | 1 | 3.26416 | 0 | 0 | 0 | 0 | 0 | 0 | 7.610265294e-05 | 25.20317
2023-08-20 00:48 | 1342.936396 | 24.5004 | 3 | 1 | 3.264125 | 0 | 0 | 0 | 0 | 0 | 0 | 7.56738e-05 | 25.20317
2023-08-20 00:48 | 1343.036796 | 24.6008 | 3 | 1 | 3.264168 | 0 | 0 | 0 | 0 | 0 | 0 | 7.524323e-05 | 25.20317
2023-08-20 00:48 | 1343.135796 | 24.6998 | 3 | 1 | 3.264211 | 0 | 0 | 0 | 0 | 0 | 0 | 7.481867e-05 | 25.24355
2023-08-20 00:48 | 1343.236296 | 24.8003 | 3 | 1 | 3.264217 | 0 | 0 | 0 | 0 | 0 | 0 | 7.438767e-05 | 25.24355
2023-08-20 00:48 | 1343.336596 | 24.9006 | 3 | 1 | 3.264183 | 0 | 0 | 0 | 0 | 0 | 0 | 7.395753e-05 | 25.24355
2023-08-20 00:48 | 1343.436396 | 25.0004 | 3 | 1 | 3.264084 | 0 | 0 | 0 | 0 | 0 | 0 | 7.352953e-05 | 25.24355
2023-08-20 00:48 | 1343.535996 | 25.1 | 3 | 1 | 3.264311 | 0 | 0 | 0 | 0 | 0 | 0 | 7.31024e-05 | 25.24355
2023-08-20 00:48 | 1343.636196 | 25.2002 | 3 | 1 | 3.264183 | 0 | 0 | 0 | 0 | 0 | 0 | 7.267268e-05 | 25.24355
2023-08-20 00:48 | 1343.736896 | 25.3009 | 3 | 1 | 3.26422 | 0 | 0 | 0 | 0 | 0 | 0 | 7.224083e-05 | 25.24355
2023-08-20 00:48 | 1343.836496 | 25.4005 | 3 | 1 | 3.264337 | 0 | 0 | 0 | 0 | 0 | 0 | 4.787631e-05 | 25.24355
2023-08-20 00:48 | 1343.936396 | 25.5004 | 3 | 1 | 3.264178 | 0 | 0 | 0 | 0 | 0 | 0 | 2.343841e-05 | 25.24355
2023-08-20 00:48 | 1344.036496 | 25.6005 | 3 | 1 | 3.26414 | 0 | 0 | 0 | 0 | 0 | 0 | -1.048421e-06 | 25.24355
2023-08-20 00:48 | 1344.136296 | 25.7003 | 3 | 1 | 3.264228 | 0 | 0 | 0 | 0 | 0 | 0 | -2.546186e-05 | 25.24355
2023-08-20 00:48 | 1344.236496 | 25.8005 | 3 | 1 | 3.264189 | 0 | 0 | 0 | 0 | 0 | 0 | -4.997315e-05 | 25.24355
2023-08-20 00:48 | 1344.336496 | 25.9005 | 3 | 1 | 3.264269 | 0 | 0 | 0 | 0 | 0 | 0 | -7.443552e-05 | 25.24355
2023-08-20 00:48 | 1344.435896 | 25.9999 | 3 | 1 | 3.264194 | 0 | 0 | 0 | 0 | 0 | 0 | -9.875111e-05 | 25.24355
2023-08-20 00:48 | 1344.536496 | 26.1005 | 3 | 1 | 3.264305 | 0 | 0 | 0 | 0 | 0 | 0 | -0.0001233603 | 25.24355
2023-08-20 00:48 | 1344.636096 | 26.2001 | 3 | 1 | 3.264273 | 0 | 0 | 0 | 0 | 0 | 0 | -0.0001477248 | 25.24355
2023-08-20 00:48 | 1344.735896 | 26.2999 | 3 | 1 | 3.264182 | 0 | 0 | 0 | 0 | 0 | 0 | -0.0001721382 | 25.24355
2023-08-20 00:48 | 1344.836096 | 26.4001 | 3 | 1 | 3.264217 | 0 | 0 | 0 | 0 | 0 | 0 | -0.0001546377 | 25.24355
2023-08-20 00:48 | 1344.936796 | 26.5008 | 3 | 1 | 3.264239 | 0 | 0 | 0 | 0 | 0 | 0 | -0.0001370498 | 25.24355
2023-08-20 00:48 | 1345.036296 | 26.6003 | 3 | 1 | 3.26415 | 0 | 0 | 0 | 0 | 0 | 0 | -0.0001196715 | 25.24355
2023-08-20 00:48 | 1345.136496 | 26.7005 | 3 | 1 | 3.264356 | 0 | 0 | 0 | 0 | 0 | 0 | -0.000102171 | 25.24355
2023-08-20 00:48 | 1345.236196 | 26.8002 | 3 | 1 | 3.264273 | 0 | 0 | 0 | 0 | 0 | 0 | -8.47578e-05 | 25.24355
2023-08-20 00:48 | 1345.337196 | 26.9012 | 3 | 1 | 3.264277 | 0 | 0 | 0 | 0 | 0 | 0 | -6.711755e-05 | 25.24355
2023-08-20 00:48 | 1345.436596 | 27.0006 | 3 | 1 | 3.264226 | 0 | 0 | 0 | 0 | 0 | 0 | -4.975674e-05 | 25.24355
2023-08-20 00:48 | 1345.536096 | 27.1001 | 3 | 1 | 3.264253 | 0 | 0 | 0 | 0 | 0 | 0 | -3.237846e-05 | 25.24355
2023-08-20 00:48 | 1345.636296 | 27.2003 | 3 | 1 | 3.264285 | 0 | 0 | 0 | 0 | 0 | 0 | -1.487793e-05 | 25.24355
2023-08-20 00:48 | 1345.736496 | 27.3005 | 3 | 1 | 3.264308 | 0 | 0 | 0 | 0 | 0 | 0 | 2.622604e-06 | 25.24355
2023-08-20 00:48 | 1345.835896 | 27.3999 | 3 | 1 | 3.264221 | 0 | 0 | 0 | 0 | 0 | 0 | -5.667004e-06 | 25.24355
2023-08-20 00:48 | 1345.936096 | 27.5001 | 3 | 1 | 3.264221 | 0 | 0 | 0 | 0 | 0 | 0 | -1.402333e-05 | 25.24355
2023-08-20 00:48 | 1346.036096 | 27.6001 | 3 | 1 | 3.264282 | 0 | 0 | 0 | 0 | 0 | 0 | -2.236298e-05 | 25.19015
2023-08-20 00:48 | 1346.136596 | 27.7006 | 3 | 1 | 3.264245 | 0 | 0 | 0 | 0 | 0 | 0 | -3.074432e-05 | 25.19015
2023-08-20 00:48 | 1346.236296 | 27.8003 | 3 | 1 | 3.264246 | 0 | 0 | 0 | 0 | 0 | 0 | -3.905895e-05 | 25.19015
2023-08-20 00:48 | 1346.336796 | 27.9008 | 3 | 1 | 3.264193 | 0 | 0 | 0 | 0 | 0 | 0 | -4.744029e-05 | 25.19015
2023-08-20 00:48 | 1346.436296 | 28.0003 | 3 | 1 | 3.264148 | 0 | 0 | 0 | 0 | 0 | 0 | -5.573824e-05 | 25.19015
2023-08-20 00:48 | 1346.536496 | 28.1005 | 3 | 1 | 3.264218 | 0 | 0 | 0 | 0 | 0 | 0 | -6.409457e-05 | 25.19015
2023-08-20 00:48 | 1346.635896 | 28.1999 | 3 | 1 | 3.264348 | 0 | 0 | 0 | 0 | 0 | 0 | -7.238418e-05 | 25.19015
2023-08-20 00:48 | 1346.737096 | 28.3011 | 3 | 1 | 3.264321 | 0 | 0 | 0 | 0 | 0 | 0 | -8.08239e-05 | 25.19015
2023-08-20 00:48 | 1346.836596 | 28.4006 | 3 | 1 | 3.26425 | 0 | 0 | 0 | 0 | 0 | 0 | -6.119938e-05 | 25.19015
2023-08-20 00:48 | 1346.935996 | 28.5 | 3 | 1 | 3.264352 | 0 | 0 | 0 | 0 | 0 | 0 | -4.159459e-05 | 25.19015
2023-08-20 00:48 | 1347.036496 | 28.6005 | 3 | 1 | 3.264187 | 0 | 0 | 0 | 0 | 0 | 0 | -2.177284e-05 | 25.19015
2023-08-20 00:48 | 1347.135896 | 28.6999 | 3 | 1 | 3.264286 | 0 | 0 | 0 | 0 | 0 | 0 | -2.168042e-06 | 25.19015
2023-08-20 00:48 | 1347.236296 | 28.8003 | 3 | 1 | 3.2643 | 0 | 0 | 0 | 0 | 0 | 0 | 1.763398e-05 | 25.19015
2023-08-20 00:48 | 1347.335896 | 28.8999 | 3 | 1 | 3.2642 | 0 | 0 | 0 | 0 | 0 | 0 | 3.727822e-05 | 25.19015
2023-08-20 00:48 | 1347.436096 | 29.0001 | 3 | 1 | 3.264236 | 0 | 0 | 0 | 0 | 0 | 0 | 5.70408e-05 | 25.19015
2023-08-20 00:48 | 1347.536396 | 29.1004 | 3 | 1 | 3.264138 | 0 | 0 | 0 | 0 | 0 | 0 | 7.682311e-05 | 25.19015
2023-08-20 00:48 | 1347.637396 | 29.2014 | 3 | 1 | 3.264286 | 0 | 0 | 0 | 0 | 0 | 0 | 9.674347e-05 | 25.19015
2023-08-20 00:48 | 1347.736796 | 29.3008 | 3 | 1 | 3.264262 | 0 | 0 | 0 | 0 | 0 | 0 | 0.0001163483 | 25.19015
2023-08-20 00:48 | 1347.837096 | 29.4011 | 3 | 1 | 3.26428 | 0 | 0 | 0 | 0 | 0 | 0 | 0.0001163483 | 25.19015
2023-08-20 00:48 | 1347.936496 | 29.5005 | 3 | 1 | 3.264203 | 0 | 0 | 0 | 0 | 0 | 0 | 0.0001163483 | 25.19015
2023-08-20 00:48 | 1348.036296 | 29.6003 | 3 | 1 | 3.264148 | 0 | 0 | 0 | 0 | 0 | 0 | 0.0001163483 | 25.19015
2023-08-20 00:48 | 1348.136096 | 29.7001 | 3 | 1 | 3.2643 | 0 | 0 | 0 | 0 | 0 | 0 | 0.0001163483 | 25.19015
2023-08-20 00:48 | 1348.235896 | 29.7999 | 3 | 1 | 3.264177 | 0 | 0 | 0 | 0 | 0 | 0 | 0.0001163483 | 25.19015
2023-08-20 00:48 | 1348.336096 | 29.9001 | 3 | 1 | 3.264325 | 0 | 0 | 0 | 0 | 0 | 0 | 0.0001163483 | 25.19015
2023-08-20 00:48 | 1348.436296 | 30.0003 | 3 | 1 | 3.264244 | 0 | 0 | 0 | 0 | 0 | 0 | 0.0001163483 | 25.19015
2023-08-20 00:48 | 1348.437096 | 30.0011 | 3 | 1 | 3.264231 | 0 | 0 | 0 | 0 | 0 | 0 | 0.0001163483 | 25.19015