## Global_Info
TEST REPORT
|  |  | 20230817_w9_EIS363 | Serial Number |  | C:\ArbinSoftware\DataPro\Result\20230817_w9_EIS363
|  |  | 2023-08-27 | 207487
Channel | Start DateTime | Schedule File Name | Creator | Comments | Software Version | Schedule Version | MASS | Specific Capacity | Capacity | Item ID | Has Aux | Has Specail | Log Aux Data Flag | Log Special Flag
3 | 2023-08-17 21:11 | INR21700_m50T\2nd_life_EIS\EIS_general.sdu |  |  | PV7.0 Build: 181116USB | Schedule Version 7.00.15 | 0 | 0 | 4.85 |  | 1 | 0 | TRUE | TRUE
Note on G2: Click to open file path

## ACIM_Chan3
Device_ID | Test_ID | Channel_ID | Cycle_ID | Step_ID | Pt | Freq | Zmod | Zphz
Gamry_1 | 792 | 2 | 1 | 2 | 0 | 10019.53 | 0.0464657 | 48.15823
Gamry_1 | 792 | 2 | 1 | 2 | 1 | 7207.031 | 0.0386067 | 42.36233
Gamry_1 | 792 | 2 | 1 | 2 | 2 | 5150.463 | 0.0328825 | 35.70629
Gamry_1 | 792 | 2 | 1 | 2 | 3 | 3715.701 | 0.0291614 | 28.74708
Gamry_1 | 792 | 2 | 1 | 2 | 4 | 2686.738 | 0.0268901 | 21.90485
Gamry_1 | 792 | 2 | 1 | 2 | 5 | 1933.594 | 0.0256433 | 15.76452
Gamry_1 | 792 | 2 | 1 | 2 | 6 | 1395.089 | 0.0251109 | 10.77553
Gamry_1 | 792 | 2 | 1 | 2 | 7 | 1000.702 | 0.0249561 | 6.969
Gamry_1 | 792 | 2 | 1 | 2 | 8 | 716.9117 | 0.025031 | 4.101862
Gamry_1 | 792 | 2 | 1 | 2 | 9 | 520.8333 | 0.0252074 | 2.107327
Gamry_1 | 792 | 2 | 1 | 2 | 10 | 372.8693 | 0.0254621 | 0.6746668
Gamry_1 | 792 | 2 | 1 | 2 | 11 | 269.3965 | 0.0257359 | -0.3673713
Gamry_1 | 792 | 2 | 1 | 2 | 12 | 193.6983 | 0.0260114 | -1.0534
Gamry_1 | 792 | 2 | 1 | 2 | 13 | 139.2327 | 0.0262559 | -1.478055
Gamry_1 | 792 | 2 | 1 | 2 | 14 | 99.734 | 0.0265458 | -1.864537
Gamry_1 | 792 | 2 | 1 | 2 | 15 | 72.11539 | 0.0268186 | -1.997415
Gamry_1 | 792 | 2 | 1 | 2 | 16 | 49.86702 | 0.0271713 | -2.146868
Gamry_1 | 792 | 2 | 1 | 2 | 17 | 37.5 | 0.0274002 | -2.229829
Gamry_1 | 792 | 2 | 1 | 2 | 18 | 27.25291 | 0.0276568 | -2.224087
Gamry_1 | 792 | 2 | 1 | 2 | 19 | 19.29012 | 0.02796 | -2.178399
Gamry_1 | 792 | 2 | 1 | 2 | 20 | 13.95089 | 0.0282136 | -1.953131
Gamry_1 | 792 | 2 | 1 | 2 | 21 | 9.9734 | 0.0284174 | -1.848785
Gamry_1 | 792 | 2 | 1 | 2 | 22 | 7.233796 | 0.0286259 | -1.674376
Gamry_1 | 792 | 2 | 1 | 2 | 23 | 5.196785 | 0.0287152 | -1.498196
Gamry_1 | 792 | 2 | 1 | 2 | 24 | 3.720238 | 0.028876 | -1.351177
Gamry_1 | 792 | 2 | 1 | 2 | 25 | 2.689329 | 0.0289839 | -1.293677
Gamry_1 | 792 | 2 | 1 | 2 | 26 | 1.929012 | 0.0290761 | -1.090455
Gamry_1 | 792 | 2 | 1 | 2 | 27 | 1.395089 | 0.029147 | -1.331118
Gamry_1 | 792 | 2 | 1 | 2 | 28 | 0.997765 | 0.0292367 | -1.247502
Gamry_1 | 792 | 2 | 1 | 2 | 29 | 0.7233796 | 0.0293408 | -1.350029
Gamry_1 | 792 | 2 | 1 | 2 | 30 | 0.5185288 | 0.0294872 | -1.53051
Gamry_1 | 792 | 2 | 1 | 2 | 31 | 0.3732086 | 0.0295852 | -1.630193
Gamry_1 | 792 | 2 | 1 | 2 | 32 | 0.2687787 | 0.0297395 | -1.923316
Gamry_1 | 792 | 2 | 1 | 2 | 33 | 0.1933787 | 0.0299072 | -2.25599
Gamry_1 | 792 | 2 | 1 | 2 | 34 | 0.1391776 | 0.030102 | -2.671756
Gamry_1 | 792 | 2 | 1 | 2 | 35 | 0.1001603 | 0.030331 | -3.156621
Gamry_1 | 792 | 2 | 1 | 2 | 36 | 0.0719825 | 0.0306611 | -3.767799
Gamry_1 | 792 | 2 | 1 | 2 | 37 | 0.051807 | 0.0309697 | -4.515101
Gamry_1 | 792 | 2 | 1 | 2 | 38 | 0.0372971 | 0.0313861 | -5.421013
Gamry_1 | 792 | 2 | 1 | 2 | 39 | 0.0268286 | 0.0319245 | -6.415963
Gamry_1 | 792 | 2 | 1 | 2 | 40 | 0.0193124 | 0.0325728 | -7.649135
Gamry_1 | 792 | 2 | 1 | 2 | 41 | 0.0138979 | 0.0333633 | -9.090266
Gamry_1 | 792 | 2 | 1 | 2 | 42 | 0.0100006 | 0.0343374 | -10.86287
Note on A1: Device_ID
Note on B1: Test_ID
Note on C1: Channel_ID
Note on D1: Cycle_ID
Note on E1: Step_ID
Note on F1: Pt
Note on G1: Freq
Note on H1: Zmod
Note on I1: Zphz

## Channel_3_1
Date_Time | Test_Time(s) | Step_Time(s) | Step_Index | Cycle_Index | Voltage(V) | Current(A) | Charge_Capacity(Ah) | Discharge_Capacity(Ah) | Charge_Energy(Wh) | Discharge_Energy(Wh) | Internal Resistance(Ohm) | dV/dt(V/s) | Aux_Temperature(¡æ)_1
2023-08-17 21:12 | 0.1 | 0.0999 | 1 | 1 | 3.634754 | 0 | 0 | 0 | 0 | 0 | 0 | 0 | 24.9755
2023-08-17 21:12 | 0.2011 | 0.201 | 1 | 1 | 3.634812 | 0 | 0 | 0 | 0 | 0 | 0 | 0 | 24.9755
2023-08-17 21:12 | 0.3004 | 0.3003 | 1 | 1 | 3.634752 | 0 | 0 | 0 | 0 | 0 | 0 | -8.259472e-08 | 24.9755
2023-08-17 21:12 | 0.4004 | 0.4003 | 1 | 1 | 3.634797 | 0 | 0 | 0 | 0 | 0 | 0 | -1.657717e-07 | 24.9755
2023-08-17 21:12 | 0.5008 | 0.5007 | 1 | 1 | 3.634797 | 0 | 0 | 0 | 0 | 0 | 0 | -2.492814e-07 | 24.9755
2023-08-17 21:12 | 0.6015 | 0.6014 | 1 | 1 | 3.634688 | 0 | 0 | 0 | 0 | 0 | 0 | -3.330406e-07 | 24.9755
2023-08-17 21:12 | 0.7 | 0.6999 | 1 | 1 | 3.634765 | 0 | 0 | 0 | 0 | 0 | 0 | -4.149699e-07 | 24.9755
2023-08-17 21:12 | 0.8002 | 0.8001 | 1 | 1 | 3.634727 | 0 | 0 | 0 | 0 | 0 | 0 | -4.983132e-07 | 24.9755
2023-08-17 21:12 | 0.9002 | 0.9001 | 1 | 1 | 3.634783 | 0 | 0 | 0 | 0 | 0 | 0 | -5.814901e-07 | 24.9755
2023-08-17 21:12 | 1.0006 | 1.0005 | 1 | 1 | 3.634741 | 0 | 0 | 0 | 0 | 0 | 0 | -6.649998e-07 | 24.9755
2023-08-17 21:12 | 1.0008 | 1.0007 | 1 | 1 | 3.634741 | 0 | 0 | 0 | 0 | 0 | 0 | -6.651662e-07 | 24.9755
2023-08-17 21:12 | 1.018 | 0.001 | 2 | 1 | 3.634852 | 0 | 0 | 0 | 0 | 0 | 0 | -6.794726e-07 | 24.9755
2023-08-17 21:13 | 61.0193 | 60.0023 | 2 | 1 | 3.642214 | 0 | 0 | 0 | 0 | 0 | 0 | -5.058673e-05 | 24.97813
2023-08-17 21:14 | 121.0211 | 120.0041 | 2 | 1 | 3.632968 | 0 | 0 | 0 | 0 | 0 | 0 | -0.0001004944 | 24.98076
2023-08-17 21:15 | 181.0224 | 180.0054 | 2 | 1 | 3.634847 | 0 | 0 | 0 | 0 | 0 | 0 | -0.0001504017 | 24.98339
2023-08-17 21:16 | 241.0232 | 240.0062 | 2 | 1 | 3.642525 | 0 | 0 | 0 | 0 | 0 | 0 | -0.0002003085 | 24.98601
2023-08-17 21:17 | 301.0256 | 300.0086 | 2 | 1 | 3.629272 | 0 | 0 | 0 | 0 | 0 | 0 | -0.0002502167 | 24.98864
2023-08-17 21:18 | 361.0263 | 360.0093 | 2 | 1 | 3.641299 | 0 | 0 | 0 | 0 | 0 | 0 | -0.0003001234 | 24.99127
2023-08-17 21:19 | 421.0263 | 420.0093 | 2 | 1 | 3.63181 | 0 | 0 | 0 | 0 | 0 | 0 | -0.0003500296 | 24.9939
2023-08-17 21:20 | 481.0265 | 480.0095 | 2 | 1 | 3.6425 | 0 | 0 | 0 | 0 | 0 | 0 | -0.000399936 | 24.99652
2023-08-17 21:21 | 541.0286 | 540.0116 | 2 | 1 | 3.631423 | 0 | 0 | 0 | 0 | 0 | 0 | -0.0004498439 | 24.99915
2023-08-17 21:22 | 601.0308 | 600.0138 | 2 | 1 | 3.641521 | 0 | 0 | 0 | 0 | 0 | 0 | -0.0004997519 | 24.96221
2023-08-17 21:23 | 661.0316 | 660.0146 | 2 | 1 | 3.635592 | 0 | 0 | 0 | 0 | 0 | 0 | -0.0005496587 | 25.01012
2023-08-17 21:24 | 721.0325 | 720.0155 | 2 | 1 | 3.629618 | 0 | 0 | 0 | 0 | 0 | 0 | -0.0005995657 | 24.99882
2023-08-17 21:25 | 781.0333 | 780.0163 | 2 | 1 | 3.629149 | 0 | 0 | 0 | 0 | 0 | 0 | -0.0006494725 | 24.97008
2023-08-17 21:26 | 841.0337 | 840.0167 | 2 | 1 | 3.629099 | 0 | 0 | 0 | 0 | 0 | 0 | -0.000699379 | 24.93584
2023-08-17 21:27 | 901.0359 | 900.0189 | 2 | 1 | 3.634717 | 0 | 0 | 0 | 0 | 0 | 0 | -0.000749287 | 25.02387
2023-08-17 21:28 | 961.0359 | 960.0189 | 2 | 1 | 3.641197 | 0 | 0 | 0 | 0 | 0 | 0 | -0.0007991932 | 24.98453
2023-08-17 21:29 | 1021.0365 | 1020.0195 | 2 | 1 | 3.640587 | 0 | 0 | 0 | 0 | 0 | 0 | -0.0008490999 | 24.95856
2023-08-17 21:30 | 1081.0381 | 1080.0211 | 2 | 1 | 3.62876 | 0 | 0 | 0 | 0 | 0 | 0 | -0.0008990074 | 24.92506
2023-08-17 21:31 | 1141.0389 | 1140.0219 | 2 | 1 | 3.641855 | 0 | 0 | 0 | 0 | 0 | 0 | -0.0009489142 | 24.98052
2023-08-17 21:32 | 1201.0396 | 1200.0226 | 2 | 1 | 3.632407 | 0 | 0 | 0 | 0 | 0 | 0 | -0.000998821 | 25.00681
2023-08-17 21:33 | 1261.0397 | 1260.0227 | 2 | 1 | 3.634434 | 0 | 0 | 0 | 0 | 0 | 0 | -0.001048727 | 24.97483
2023-08-17 21:34 | 1321.0403 | 1320.0233 | 2 | 1 | 3.640626 | 0 | 0 | 0 | 0 | 0 | 0 | -0.001098634 | 24.97392
2023-08-17 21:35 | 1381.0407 | 1380.0237 | 2 | 1 | 3.628554 | 0 | 0 | 0 | 0 | 0 | 0 | -0.00114854 | 25.03962
2023-08-17 21:35 | 1409.610828 | 0.1005 | 3 | 1 | 3.634642 | 0 | 0 | 0 | 0 | 0 | 0 | -0.001172304 | 24.98207
2023-08-17 21:35 | 1409.711728 | 0.2014 | 3 | 1 | 3.634519 | 0 | 0 | 0 | 0 | 0 | 0 | -0.001135941 | 24.98207
2023-08-17 21:35 | 1409.811328 | 0.301 | 3 | 1 | 3.634486 | 0 | 0 | 0 | 0 | 0 | 0 | -0.001100047 | 24.98207
2023-08-17 21:35 | 1409.910528 | 0.4002 | 3 | 1 | 3.634552 | 0 | 0 | 0 | 0 | 0 | 0 | -0.001064296 | 24.98207
2023-08-17 21:35 | 1410.010928 | 0.5006 | 3 | 1 | 3.634639 | 0 | 0 | 0 | 0 | 0 | 0 | -0.001028114 | 24.98207
2023-08-17 21:35 | 1410.110328 | 0.6 | 3 | 1 | 3.634526 | 0 | 0 | 0 | 0 | 0 | 0 | -0.0009922912 | 24.98207
2023-08-17 21:35 | 1410.211528 | 0.7012 | 3 | 1 | 3.634569 | 0 | 0 | 0 | 0 | 0 | 0 | -0.0009558201 | 24.98207
2023-08-17 21:35 | 1410.311028 | 0.8007 | 3 | 1 | 3.634493 | 0 | 0 | 0 | 0 | 0 | 0 | -0.000869681 | 24.95815
2023-08-17 21:35 | 1410.411728 | 0.9014 | 3 | 1 | 3.634463 | 0 | 0 | 0 | 0 | 0 | 0 | -0.0007825031 | 24.95813
2023-08-17 21:35 | 1410.510728 | 1.0004 | 3 | 1 | 3.634543 | 0 | 0 | 0 | 0 | 0 | 0 | -0.0006967969 | 24.95813
2023-08-17 21:35 | 1410.610928 | 1.1006 | 3 | 1 | 3.634653 | 0 | 0 | 0 | 0 | 0 | 0 | -0.0006100519 | 24.95813
2023-08-17 21:35 | 1410.710628 | 1.2003 | 3 | 1 | 3.634532 | 0 | 0 | 0 | 0 | 0 | 0 | -0.0005237397 | 24.95813
2023-08-17 21:35 | 1410.810328 | 1.3 | 3 | 1 | 3.634535 | 0 | 0 | 0 | 0 | 0 | 0 | -0.0004374275 | 24.95813
2023-08-17 21:35 | 1410.910528 | 1.4002 | 3 | 1 | 3.63452 | 0 | 0 | 0 | 0 | 0 | 0 | -0.0003506824 | 24.95813
2023-08-17 21:35 | 1411.010728 | 1.5004 | 3 | 1 | 3.634555 | 0 | 0 | 0 | 0 | 0 | 0 | -0.0002639373 | 24.95813
2023-08-17 21:35 | 1411.110728 | 1.6004 | 3 | 1 | 3.634502 | 0 | 0 | 0 | 0 | 0 | 0 | -0.0001773654 | 24.95813
2023-08-17 21:35 | 1411.211228 | 1.7009 | 3 | 1 | 3.634635 | 0 | 0 | 0 | 0 | 0 | 0 | -9.036064e-05 | 24.95813
2023-08-17 21:35 | 1411.310328 | 1.8 | 3 | 1 | 3.634526 | 0 | 0 | 0 | 0 | 0 | 0 | -6.270289e-05 | 24.95813
2023-08-17 21:35 | 1411.410328 | 1.9 | 3 | 1 | 3.634651 | 0 | 0 | 0 | 0 | 0 | 0 | -3.479397e-05 | 24.95813
2023-08-17 21:35 | 1411.510528 | 2.0002 | 3 | 1 | 3.634567 | 0 | 0 | 0 | 0 | 0 | 0 | -6.829219e-06 | 24.95813
2023-08-17 21:35 | 1411.610528 | 2.1002 | 3 | 1 | 3.634473 | 0 | 0 | 0 | 0 | 0 | 0 | 2.107971e-05 | 24.95813
2023-08-17 21:35 | 1411.710928 | 2.2006 | 3 | 1 | 3.634593 | 0 | 0 | 0 | 0 | 0 | 0 | 4.910027e-05 | 24.95813
2023-08-17 21:35 | 1411.810528 | 2.3002 | 3 | 1 | 3.634572 | 0 | 0 | 0 | 0 | 0 | 0 | 7.689757e-05 | 24.95813
2023-08-17 21:35 | 1411.910728 | 2.4004 | 3 | 1 | 3.634528 | 0 | 0 | 0 | 0 | 0 | 0 | 0.0001048623 | 24.95813
2023-08-17 21:35 | 1412.010928 | 2.5006 | 3 | 1 | 3.634671 | 0 | 0 | 0 | 0 | 0 | 0 | 0.0001328271 | 24.95813
2023-08-17 21:35 | 1412.110328 | 2.6 | 3 | 1 | 3.634547 | 0 | 0 | 0 | 0 | 0 | 0 | 0.0001605685 | 24.95813
2023-08-17 21:35 | 1412.210728 | 2.7004 | 3 | 1 | 3.63457 | 0 | 0 | 0 | 0 | 0 | 0 | 0.0001885891 | 24.95813
2023-08-17 21:35 | 1412.311128 | 2.8008 | 3 | 1 | 3.634447 | 0 | 0 | 0 | 0 | 0 | 0 | 0.0001757587 | 24.95813
2023-08-17 21:35 | 1412.411328 | 2.901 | 3 | 1 | 3.634596 | 0 | 0 | 0 | 0 | 0 | 0 | 0.0001629539 | 24.95813
2023-08-17 21:35 | 1412.510728 | 3.0004 | 3 | 1 | 3.634631 | 0 | 0 | 0 | 0 | 0 | 0 | 0.0001502514 | 24.95813
2023-08-17 21:35 | 1412.610928 | 3.1006 | 3 | 1 | 3.634603 | 0 | 0 | 0 | 0 | 0 | 0 | 0.0001374466 | 24.95813
2023-08-17 21:35 | 1412.710328 | 3.2 | 3 | 1 | 3.634586 | 0 | 0 | 0 | 0 | 0 | 0 | 0.000124744 | 24.95813
2023-08-17 21:35 | 1412.810928 | 3.3006 | 3 | 1 | 3.634559 | 0 | 0 | 0 | 0 | 0 | 0 | 0.0001118881 | 24.95813
2023-08-17 21:35 | 1412.910728 | 3.4004 | 3 | 1 | 3.634606 | 0 | 0 | 0 | 0 | 0 | 0 | 9.913445e-05 | 24.95813
2023-08-17 21:35 | 1413.011128 | 3.5008 | 3 | 1 | 3.634626 | 0 | 0 | 0 | 0 | 0 | 0 | 8.630409e-05 | 24.95813
2023-08-17 21:35 | 1413.110528 | 3.6002 | 3 | 1 | 3.6346 | 0 | 0 | 0 | 0 | 0 | 0 | 7.360153e-05 | 25.02708
2023-08-17 21:35 | 1413.210728 | 3.7004 | 3 | 1 | 3.634583 | 0 | 0 | 0 | 0 | 0 | 0 | 6.079674e-05 | 25.02708
2023-08-17 21:35 | 1413.310928 | 3.8006 | 3 | 1 | 3.63467 | 0 | 0 | 0 | 0 | 0 | 0 | 5.707295e-05 | 25.02708
2023-08-17 21:35 | 1413.410928 | 3.9006 | 3 | 1 | 3.634493 | 0 | 0 | 0 | 0 | 0 | 0 | 5.335659e-05 | 25.02708
2023-08-17 21:35 | 1413.510328 | 4 | 3 | 1 | 3.634618 | 0 | 0 | 0 | 0 | 0 | 0 | 4.966253e-05 | 25.02708
2023-08-17 21:35 | 1413.610528 | 4.1002 | 3 | 1 | 3.6347 | 0 | 0 | 0 | 0 | 0 | 0 | 4.593874e-05 | 25.02708
2023-08-17 21:35 | 1413.711528 | 4.2012 | 3 | 1 | 3.6346 | 0 | 0 | 0 | 0 | 0 | 0 | 4.218522e-05 | 25.02708
2023-08-17 21:35 | 1413.811128 | 4.3008 | 3 | 1 | 3.634457 | 0 | 0 | 0 | 0 | 0 | 0 | 3.848373e-05 | 25.02708
2023-08-17 21:35 | 1413.910328 | 4.4 | 3 | 1 | 3.634637 | 0 | 0 | 0 | 0 | 0 | 0 | 3.479711e-05 | 25.02708
2023-08-17 21:35 | 1414.010728 | 4.5004 | 3 | 1 | 3.634619 | 0 | 0 | 0 | 0 | 0 | 0 | 3.106588e-05 | 25.02708
2023-08-17 21:35 | 1414.110928 | 4.6006 | 3 | 1 | 3.63458 | 0 | 0 | 0 | 0 | 0 | 0 | 2.734209e-05 | 25.02708
2023-08-17 21:35 | 1414.211528 | 4.7012 | 3 | 1 | 3.634586 | 0 | 0 | 0 | 0 | 0 | 0 | 2.360344e-05 | 25.02708
2023-08-17 21:35 | 1414.310528 | 4.8002 | 3 | 1 | 3.6346 | 0 | 0 | 0 | 0 | 0 | 0 | 3.125708e-05 | 25.02708
2023-08-17 21:35 | 1414.410528 | 4.9002 | 3 | 1 | 3.634564 | 0 | 0 | 0 | 0 | 0 | 0 | 3.898802e-05 | 25.02708
2023-08-17 21:35 | 1414.510728 | 5.0004 | 3 | 1 | 3.634635 | 0 | 0 | 0 | 0 | 0 | 0 | 4.673443e-05 | 25.02708
2023-08-17 21:35 | 1414.610728 | 5.1004 | 3 | 1 | 3.634557 | 0 | 0 | 0 | 0 | 0 | 0 | 5.446538e-05 | 25.02708
2023-08-17 21:35 | 1414.711128 | 5.2008 | 3 | 1 | 3.634622 | 0 | 0 | 0 | 0 | 0 | 0 | 6.222725e-05 | 25.02708
2023-08-17 21:35 | 1414.810728 | 5.3004 | 3 | 1 | 3.634649 | 0 | 0 | 0 | 0 | 0 | 0 | 6.992727e-05 | 25.02708
2023-08-17 21:35 | 1414.911528 | 5.4012 | 3 | 1 | 3.634595 | 0 | 0 | 0 | 0 | 0 | 0 | 7.772007e-05 | 25.02708
2023-08-17 21:35 | 1415.010528 | 5.5002 | 3 | 1 | 3.634567 | 0 | 0 | 0 | 0 | 0 | 0 | 8.53737e-05 | 25.02708
2023-08-17 21:35 | 1415.110528 | 5.6002 | 3 | 1 | 3.634606 | 0 | 0 | 0 | 0 | 0 | 0 | 9.310465e-05 | 25.02708
2023-08-17 21:35 | 1415.210728 | 5.7004 | 3 | 1 | 3.634536 | 0 | 0 | 0 | 0 | 0 | 0 | 0.0001008511 | 25.02708
2023-08-17 21:35 | 1415.311728 | 5.8014 | 3 | 1 | 3.634619 | 0 | 0 | 0 | 0 | 0 | 0 | 8.468673e-05 | 25.02708
2023-08-17 21:35 | 1415.411128 | 5.9008 | 3 | 1 | 3.634564 | 0 | 0 | 0 | 0 | 0 | 0 | 6.877847e-05 | 25.02708
2023-08-17 21:35 | 1415.510528 | 6.0002 | 3 | 1 | 3.634594 | 0 | 0 | 0 | 0 | 0 | 0 | 5.28702e-05 | 25.02708
2023-08-17 21:35 | 1415.610928 | 6.1006 | 3 | 1 | 3.634592 | 0 | 0 | 0 | 0 | 0 | 0 | 3.68019e-05 | 25.02708
2023-08-17 21:35 | 1415.710528 | 6.2002 | 3 | 1 | 3.634638 | 0 | 0 | 0 | 0 | 0 | 0 | 2.086163e-05 | 25.02708
2023-08-17 21:35 | 1415.811428 | 6.3011 | 3 | 1 | 3.634549 | 0 | 0 | 0 | 0 | 0 | 0 | 4.713299e-06 | 25.02708
2023-08-17 21:35 | 1415.910728 | 6.4004 | 3 | 1 | 3.634596 | 0 | 0 | 0 | 0 | 0 | 0 | -1.117896e-05 | 25.02708
2023-08-17 21:35 | 1416.010728 | 6.5004 | 3 | 1 | 3.63458 | 0 | 0 | 0 | 0 | 0 | 0 | -2.718325e-05 | 24.95007
2023-08-17 21:35 | 1416.110928 | 6.6006 | 3 | 1 | 3.634454 | 0 | 0 | 0 | 0 | 0 | 0 | -4.321954e-05 | 24.95007
2023-08-17 21:35 | 1416.210328 | 6.7 | 3 | 1 | 3.634593 | 0 | 0 | 0 | 0 | 0 | 0 | -5.912781e-05 | 24.95007
2023-08-17 21:35 | 1416.311328 | 6.801 | 3 | 1 | 3.634613 | 0 | 0 | 0 | 0 | 0 | 0 | -5.212255e-05 | 24.95007
2023-08-17 21:35 | 1416.410728 | 6.9004 | 3 | 1 | 3.634652 | 0 | 0 | 0 | 0 | 0 | 0 | -4.522826e-05 | 24.95007
2023-08-17 21:35 | 1416.511128 | 7.0008 | 3 | 1 | 3.634665 | 0 | 0 | 0 | 0 | 0 | 0 | -3.826462e-05 | 24.95007
2023-08-17 21:35 | 1416.610528 | 7.1002 | 3 | 1 | 3.634652 | 0 | 0 | 0 | 0 | 0 | 0 | -3.137034e-05 | 24.95007
2023-08-17 21:35 | 1416.711728 | 7.2014 | 3 | 1 | 3.634559 | 0 | 0 | 0 | 0 | 0 | 0 | -2.435121e-05 | 24.95007
2023-08-17 21:35 | 1416.811328 | 7.301 | 3 | 1 | 3.634761 | 0 | 0 | 0 | 0 | 0 | 0 | -1.744305e-05 | 24.95007
2023-08-17 21:35 | 1416.910528 | 7.4002 | 3 | 1 | 3.634637 | 0 | 0 | 0 | 0 | 0 | 0 | -1.056264e-05 | 24.95007
2023-08-17 21:35 | 1417.010928 | 7.5006 | 3 | 1 | 3.634605 | 0 | 0 | 0 | 0 | 0 | 0 | -3.598993e-06 | 24.95007
2023-08-17 21:35 | 1417.110328 | 7.6 | 3 | 1 | 3.634655 | 0 | 0 | 0 | 0 | 0 | 0 | 3.295291e-06 | 24.95007
2023-08-17 21:35 | 1417.210628 | 7.7003 | 3 | 1 | 3.634581 | 0 | 0 | 0 | 0 | 0 | 0 | 1.0252e-05 | 24.95007
2023-08-17 21:35 | 1417.310828 | 7.8005 | 3 | 1 | 3.634606 | 0 | 0 | 0 | 0 | 0 | 0 | 1.149475e-05 | 24.95007
2023-08-17 21:35 | 1417.410828 | 7.9005 | 3 | 1 | 3.634549 | 0 | 0 | 0 | 0 | 0 | 0 | 1.273502e-05 | 24.95007
2023-08-17 21:35 | 1417.510228 | 7.9999 | 3 | 1 | 3.634729 | 0 | 0 | 0 | 0 | 0 | 0 | 1.396786e-05 | 24.95007
2023-08-17 21:35 | 1417.610428 | 8.1001 | 3 | 1 | 3.634613 | 0 | 0 | 0 | 0 | 0 | 0 | 1.521061e-05 | 24.95007
2023-08-17 21:35 | 1417.710728 | 8.2004 | 3 | 1 | 3.634674 | 0 | 0 | 0 | 0 | 0 | 0 | 1.64546e-05 | 24.95007
2023-08-17 21:35 | 1417.810428 | 8.3001 | 3 | 1 | 3.634573 | 0 | 0 | 0 | 0 | 0 | 0 | 1.769115e-05 | 24.95007
2023-08-17 21:35 | 1417.910628 | 8.4003 | 3 | 1 | 3.634688 | 0 | 0 | 0 | 0 | 0 | 0 | 1.893391e-05 | 24.95007
2023-08-17 21:35 | 1418.010828 | 8.5005 | 3 | 1 | 3.634593 | 0 | 0 | 0 | 0 | 0 | 0 | 2.017666e-05 | 24.95007
2023-08-17 21:35 | 1418.110828 | 8.6005 | 3 | 1 | 3.634699 | 0 | 0 | 0 | 0 | 0 | 0 | 2.141693e-05 | 24.95007
2023-08-17 21:35 | 1418.210228 | 8.6999 | 3 | 1 | 3.634656 | 0 | 0 | 0 | 0 | 0 | 0 | 2.264977e-05 | 24.95007
2023-08-17 21:35 | 1418.310528 | 8.8002 | 3 | 1 | 3.634778 | 0 | 0 | 0 | 0 | 0 | 0 | 2.422647e-05 | 24.95007
2023-08-17 21:35 | 1418.411428 | 8.9011 | 3 | 1 | 3.634656 | 0 | 0 | 0 | 0 | 0 | 0 | 2.581261e-05 | 24.95007
2023-08-17 21:35 | 1418.510828 | 9.0005 | 3 | 1 | 3.63474 | 0 | 0 | 0 | 0 | 0 | 0 | 2.737517e-05 | 24.95007
2023-08-17 21:35 | 1418.610228 | 9.0999 | 3 | 1 | 3.634627 | 0 | 0 | 0 | 0 | 0 | 0 | 2.893773e-05 | 24.95007
2023-08-17 21:35 | 1418.710828 | 9.2005 | 3 | 1 | 3.634675 | 0 | 0 | 0 | 0 | 0 | 0 | 3.051915e-05 | 24.95007
2023-08-17 21:35 | 1418.810828 | 9.3005 | 3 | 1 | 3.634612 | 0 | 0 | 0 | 0 | 0 | 0 | 3.209114e-05 | 24.98207
2023-08-17 21:35 | 1418.910228 | 9.3999 | 3 | 1 | 3.634631 | 0 | 0 | 0 | 0 | 0 | 0 | 3.36537e-05 | 24.98207
2023-08-17 21:35 | 1419.010428 | 9.5001 | 3 | 1 | 3.634579 | 0 | 0 | 0 | 0 | 0 | 0 | 3.522883e-05 | 24.98207
2023-08-17 21:35 | 1419.110428 | 9.6001 | 3 | 1 | 3.634742 | 0 | 0 | 0 | 0 | 0 | 0 | 3.680082e-05 | 24.98207
2023-08-17 21:35 | 1419.211228 | 9.7009 | 3 | 1 | 3.634559 | 0 | 0 | 0 | 0 | 0 | 0 | 3.838539e-05 | 24.98207
2023-08-17 21:35 | 1419.310628 | 9.8003 | 3 | 1 | 3.634689 | 0 | 0 | 0 | 0 | 0 | 0 | 3.88124e-05 | 24.98207
2023-08-17 21:35 | 1419.410828 | 9.9005 | 3 | 1 | 3.634602 | 0 | 0 | 0 | 0 | 0 | 0 | 3.924284e-05 | 24.98207
2023-08-17 21:35 | 1419.510828 | 10.0005 | 3 | 1 | 3.634666 | 0 | 0 | 0 | 0 | 0 | 0 | 3.967242e-05 | 24.98207
2023-08-17 21:35 | 1419.610228 | 10.0999 | 3 | 1 | 3.634733 | 0 | 0 | 0 | 0 | 0 | 0 | 4.009943e-05 | 24.98207
2023-08-17 21:35 | 1419.710828 | 10.2005 | 3 | 1 | 3.634679 | 0 | 0 | 0 | 0 | 0 | 0 | 4.053159e-05 | 24.98207
2023-08-17 21:35 | 1419.810728 | 10.3004 | 3 | 1 | 3.634641 | 0 | 0 | 0 | 0 | 0 | 0 | 4.096074e-05 | 24.98207
2023-08-17 21:35 | 1419.910828 | 10.4005 | 3 | 1 | 3.634673 | 0 | 0 | 0 | 0 | 0 | 0 | 4.139075e-05 | 24.98207
2023-08-17 21:35 | 1420.010228 | 10.4999 | 3 | 1 | 3.634655 | 0 | 0 | 0 | 0 | 0 | 0 | 4.181776e-05 | 24.98207
2023-08-17 21:35 | 1420.110628 | 10.6003 | 3 | 1 | 3.634718 | 0 | 0 | 0 | 0 | 0 | 0 | 4.224906e-05 | 24.98207
2023-08-17 21:35 | 1420.210228 | 10.6999 | 3 | 1 | 3.634612 | 0 | 0 | 0 | 0 | 0 | 0 | 4.267693e-05 | 24.98207
2023-08-17 21:35 | 1420.311428 | 10.8011 | 3 | 1 | 3.634704 | 0 | 0 | 0 | 0 | 0 | 0 | 3.265373e-05 | 24.98207
2023-08-17 21:35 | 1420.410428 | 10.9001 | 3 | 1 | 3.634728 | 0 | 0 | 0 | 0 | 0 | 0 | 2.284842e-05 | 24.98207
2023-08-17 21:35 | 1420.510428 | 11.0001 | 3 | 1 | 3.634734 | 0 | 0 | 0 | 0 | 0 | 0 | 1.294408e-05 | 24.98207
2023-08-17 21:35 | 1420.610628 | 11.1003 | 3 | 1 | 3.634667 | 0 | 0 | 0 | 0 | 0 | 0 | 3.019921e-06 | 24.98207
2023-08-17 21:35 | 1420.710928 | 11.2006 | 3 | 1 | 3.634693 | 0 | 0 | 0 | 0 | 0 | 0 | -6.914139e-06 | 24.98207
2023-08-17 21:35 | 1420.811028 | 11.3007 | 3 | 1 | 3.634686 | 0 | 0 | 0 | 0 | 0 | 0 | -1.682839e-05 | 24.98207
2023-08-17 21:35 | 1420.910428 | 11.4001 | 3 | 1 | 3.634665 | 0 | 0 | 0 | 0 | 0 | 0 | -2.667331e-05 | 24.98207
2023-08-17 21:35 | 1421.010828 | 11.5005 | 3 | 1 | 3.634626 | 0 | 0 | 0 | 0 | 0 | 0 | -3.661727e-05 | 24.98207
2023-08-17 21:35 | 1421.110228 | 11.5999 | 3 | 1 | 3.634675 | 0 | 0 | 0 | 0 | 0 | 0 | -4.64622e-05 | 24.98207
2023-08-17 21:35 | 1421.211628 | 11.7013 | 3 | 1 | 3.634696 | 0 | 0 | 0 | 0 | 0 | 0 | -5.65052e-05 | 24.98207
2023-08-17 21:35 | 1421.310628 | 11.8003 | 3 | 1 | 3.634625 | 0 | 0 | 0 | 0 | 0 | 0 | -4.677475e-05 | 24.98207
2023-08-17 21:35 | 1421.410628 | 11.9003 | 3 | 1 | 3.634713 | 0 | 0 | 0 | 0 | 0 | 0 | -3.694601e-05 | 24.98207
2023-08-17 21:35 | 1421.510828 | 12.0005 | 3 | 1 | 3.634685 | 0 | 0 | 0 | 0 | 0 | 0 | -2.709761e-05 | 24.98207
2023-08-17 21:35 | 1421.610828 | 12.1005 | 3 | 1 | 3.634652 | 0 | 0 | 0 | 0 | 0 | 0 | -1.726886e-05 | 24.98207
2023-08-17 21:35 | 1421.710528 | 12.2002 | 3 | 1 | 3.634645 | 0 | 0 | 0 | 0 | 0 | 0 | -7.469606e-06 | 25.00254
2023-08-17 21:35 | 1421.810828 | 12.3005 | 3 | 1 | 3.634672 | 0 | 0 | 0 | 0 | 0 | 0 | 2.388623e-06 | 25.00254
2023-08-17 21:35 | 1421.911828 | 12.4015 | 3 | 1 | 3.634695 | 0 | 0 | 0 | 0 | 0 | 0 | 1.231565e-05 | 25.00254
2023-08-17 21:35 | 1422.010428 | 12.5001 | 3 | 1 | 3.634667 | 0 | 0 | 0 | 0 | 0 | 0 | 2.200679e-05 | 25.00254
2023-08-17 21:35 | 1422.110628 | 12.6003 | 3 | 1 | 3.634669 | 0 | 0 | 0 | 0 | 0 | 0 | 3.185519e-05 | 25.00254
2023-08-17 21:35 | 1422.211028 | 12.7007 | 3 | 1 | 3.634692 | 0 | 0 | 0 | 0 | 0 | 0 | 4.172325e-05 | 25.00254
2023-08-17 21:35 | 1422.310428 | 12.8001 | 3 | 1 | 3.634693 | 0 | 0 | 0 | 0 | 0 | 0 | 3.989771e-05 | 25.00254
2023-08-17 21:35 | 1422.410828 | 12.9005 | 3 | 1 | 3.634721 | 0 | 0 | 0 | 0 | 0 | 0 | 3.805381e-05 | 25.00254
2023-08-17 21:35 | 1422.510228 | 12.9999 | 3 | 1 | 3.634778 | 0 | 0 | 0 | 0 | 0 | 0 | 3.622827e-05 | 25.00254
2023-08-17 21:35 | 1422.610428 | 13.1001 | 3 | 1 | 3.634758 | 0 | 0 | 0 | 0 | 0 | 0 | 3.438804e-05 | 25.00254
2023-08-17 21:35 | 1422.711028 | 13.2007 | 3 | 1 | 3.634691 | 0 | 0 | 0 | 0 | 0 | 0 | 3.254046e-05 | 25.00254
2023-08-17 21:35 | 1422.810428 | 13.3001 | 3 | 1 | 3.634729 | 0 | 0 | 0 | 0 | 0 | 0 | 3.071492e-05 | 25.00254
2023-08-17 21:35 | 1422.910628 | 13.4003 | 3 | 1 | 3.634691 | 0 | 0 | 0 | 0 | 0 | 0 | 2.887469e-05 | 25.00254
2023-08-17 21:35 | 1423.010828 | 13.5005 | 3 | 1 | 3.634738 | 0 | 0 | 0 | 0 | 0 | 0 | 2.703446e-05 | 25.00254
2023-08-17 21:35 | 1423.110228 | 13.5999 | 3 | 1 | 3.634699 | 0 | 0 | 0 | 0 | 0 | 0 | 2.520892e-05 | 25.00254
2023-08-17 21:35 | 1423.210628 | 13.7003 | 3 | 1 | 3.63474 | 0 | 0 | 0 | 0 | 0 | 0 | 2.336502e-05 | 25.00254
2023-08-17 21:35 | 1423.311028 | 13.8007 | 3 | 1 | 3.634792 | 0 | 0 | 0 | 0 | 0 | 0 | 3.080206e-05 | 25.00254
2023-08-17 21:35 | 1423.410428 | 13.9001 | 3 | 1 | 3.634699 | 0 | 0 | 0 | 0 | 0 | 0 | 3.816503e-05 | 25.00254
2023-08-17 21:35 | 1423.510628 | 14.0003 | 3 | 1 | 3.634657 | 0 | 0 | 0 | 0 | 0 | 0 | 4.558725e-05 | 25.00254
2023-08-17 21:35 | 1423.610828 | 14.1005 | 3 | 1 | 3.634674 | 0 | 0 | 0 | 0 | 0 | 0 | 5.300948e-05 | 25.00254
2023-08-17 21:35 | 1423.710228 | 14.1999 | 3 | 1 | 3.634782 | 0 | 0 | 0 | 0 | 0 | 0 | 6.037244e-05 | 25.00254
2023-08-17 21:35 | 1423.811428 | 14.3011 | 3 | 1 | 3.63472 | 0 | 0 | 0 | 0 | 0 | 0 | 6.786874e-05 | 25.00254
2023-08-17 21:35 | 1423.910628 | 14.4003 | 3 | 1 | 3.634713 | 0 | 0 | 0 | 0 | 0 | 0 | 7.521689e-05 | 25.00254
2023-08-17 21:35 | 1424.011028 | 14.5007 | 3 | 1 | 3.634575 | 0 | 0 | 0 | 0 | 0 | 0 | 8.265393e-05 | 25.00254
2023-08-17 21:35 | 1424.110428 | 14.6001 | 3 | 1 | 3.634697 | 0 | 0 | 0 | 0 | 0 | 0 | 9.00169e-05 | 25.00254
2023-08-17 21:35 | 1424.211628 | 14.7013 | 3 | 1 | 3.634706 | 0 | 0 | 0 | 0 | 0 | 0 | 9.75132e-05 | 25.00254
2023-08-17 21:35 | 1424.310328 | 14.8 | 3 | 1 | 3.634811 | 0 | 0 | 0 | 0 | 0 | 0 | 6.823961e-05 | 25.00254
2023-08-17 21:35 | 1424.410628 | 14.9003 | 3 | 1 | 3.634734 | 0 | 0 | 0 | 0 | 0 | 0 | 3.849148e-05 | 25.00254
2023-08-17 21:35 | 1424.511228 | 15.0009 | 3 | 1 | 3.63465 | 0 | 0 | 0 | 0 | 0 | 0 | 8.654365e-06 | 24.96435
2023-08-17 21:35 | 1424.610628 | 15.1003 | 3 | 1 | 3.634648 | 0 | 0 | 0 | 0 | 0 | 0 | -2.082684e-05 | 24.96435
2023-08-17 21:35 | 1424.711228 | 15.2009 | 3 | 1 | 3.634775 | 0 | 0 | 0 | 0 | 0 | 0 | -5.066395e-05 | 24.96435
2023-08-17 21:35 | 1424.810728 | 15.3004 | 3 | 1 | 3.634722 | 0 | 0 | 0 | 0 | 0 | 0 | -8.017481e-05 | 24.96435
2023-08-17 21:35 | 1424.911628 | 15.4013 | 3 | 1 | 3.634638 | 0 | 0 | 0 | 0 | 0 | 0 | -0.0001101009 | 24.96435
2023-08-17 21:35 | 1425.011028 | 15.5007 | 3 | 1 | 3.63476 | 0 | 0 | 0 | 0 | 0 | 0 | -0.0001395821 | 24.96435
2023-08-17 21:35 | 1425.110428 | 15.6001 | 3 | 1 | 3.634695 | 0 | 0 | 0 | 0 | 0 | 0 | -0.0001690633 | 24.96435
2023-08-17 21:35 | 1425.210828 | 15.7005 | 3 | 1 | 3.634708 | 0 | 0 | 0 | 0 | 0 | 0 | -0.0001988411 | 24.96435
2023-08-17 21:35 | 1425.310228 | 15.7999 | 3 | 1 | 3.634734 | 0 | 0 | 0 | 0 | 0 | 0 | -0.000165612 | 24.96435
2023-08-17 21:35 | 1425.410428 | 15.9001 | 3 | 1 | 3.634817 | 0 | 0 | 0 | 0 | 0 | 0 | -0.0001321156 | 24.96435
2023-08-17 21:35 | 1425.510628 | 16.0003 | 3 | 1 | 3.634765 | 0 | 0 | 0 | 0 | 0 | 0 | -9.861907e-05 | 24.96435
2023-08-17 21:35 | 1425.610628 | 16.1003 | 3 | 1 | 3.634716 | 0 | 0 | 0 | 0 | 0 | 0 | -6.518944e-05 | 24.96435
2023-08-17 21:35 | 1425.710328 | 16.2 | 3 | 1 | 3.634745 | 0 | 0 | 0 | 0 | 0 | 0 | -3.18601e-05 | 24.96435
2023-08-17 21:35 | 1425.810628 | 16.3003 | 3 | 1 | 3.634853 | 0 | 0 | 0 | 0 | 0 | 0 | 1.669812e-06 | 24.96435
2023-08-17 21:35 | 1425.910828 | 16.4005 | 3 | 1 | 3.634751 | 0 | 0 | 0 | 0 | 0 | 0 | 3.51663e-05 | 24.96435
2023-08-17 21:35 | 1426.010228 | 16.4999 | 3 | 1 | 3.634703 | 0 | 0 | 0 | 0 | 0 | 0 | 6.839535e-05 | 24.96435
2023-08-17 21:35 | 1426.110428 | 16.6001 | 3 | 1 | 3.634759 | 0 | 0 | 0 | 0 | 0 | 0 | 0.0001018918 | 24.96435
2023-08-17 21:35 | 1426.210728 | 16.7004 | 3 | 1 | 3.634719 | 0 | 0 | 0 | 0 | 0 | 0 | 0.0001354218 | 24.96435
2023-08-17 21:35 | 1426.310728 | 16.8004 | 3 | 1 | 3.634831 | 0 | 0 | 0 | 0 | 0 | 0 | 0.0001188212 | 24.96435
2023-08-17 21:35 | 1426.410928 | 16.9006 | 3 | 1 | 3.634791 | 0 | 0 | 0 | 0 | 0 | 0 | 0.0001021874 | 24.96435
2023-08-17 21:35 | 1426.510928 | 17.0006 | 3 | 1 | 3.634761 | 0 | 0 | 0 | 0 | 0 | 0 | 8.558683e-05 | 24.96435
2023-08-17 21:35 | 1426.610328 | 17.1 | 3 | 1 | 3.634765 | 0 | 0 | 0 | 0 | 0 | 0 | 6.908586e-05 | 24.96435
2023-08-17 21:35 | 1426.710728 | 17.2004 | 3 | 1 | 3.634839 | 0 | 0 | 0 | 0 | 0 | 0 | 5.241889e-05 | 24.96435
2023-08-17 21:35 | 1426.811728 | 17.3014 | 3 | 1 | 3.634877 | 0 | 0 | 0 | 0 | 0 | 0 | 3.565231e-05 | 24.96435
2023-08-17 21:35 | 1426.910928 | 17.4006 | 3 | 1 | 3.634718 | 0 | 0 | 0 | 0 | 0 | 0 | 1.918454e-05 | 24.96435
2023-08-17 21:35 | 1427.010328 | 17.5 | 3 | 1 | 3.634753 | 0 | 0 | 0 | 0 | 0 | 0 | 2.683569e-06 | 24.96435
2023-08-17 21:35 | 1427.110728 | 17.6004 | 3 | 1 | 3.63476 | 0 | 0 | 0 | 0 | 0 | 0 | -1.398341e-05 | 24.96435
2023-08-17 21:35 | 1427.210328 | 17.7 | 3 | 1 | 3.634799 | 0 | 0 | 0 | 0 | 0 | 0 | -3.051758e-05 | 24.96435
2023-08-17 21:35 | 1427.311328 | 17.801 | 3 | 1 | 3.63475 | 0 | 0 | 0 | 0 | 0 | 0 | -2.856747e-05 | 24.9715
2023-08-17 21:35 | 1427.410728 | 17.9004 | 3 | 1 | 3.634812 | 0 | 0 | 0 | 0 | 0 | 0 | -2.664825e-05 | 24.9715
2023-08-17 21:35 | 1427.511128 | 18.0008 | 3 | 1 | 3.634749 | 0 | 0 | 0 | 0 | 0 | 0 | -2.470972e-05 | 24.9715
2023-08-17 21:35 | 1427.610528 | 18.1002 | 3 | 1 | 3.634897 | 0 | 0 | 0 | 0 | 0 | 0 | -2.27905e-05 | 24.9715
2023-08-17 21:35 | 1427.711028 | 18.2007 | 3 | 1 | 3.634765 | 0 | 0 | 0 | 0 | 0 | 0 | -2.085004e-05 | 24.9715
2023-08-17 21:35 | 1427.811528 | 18.3012 | 3 | 1 | 3.63464 | 0 | 0 | 0 | 0 | 0 | 0 | -1.890958e-05 | 24.9715
2023-08-17 21:35 | 1427.910928 | 18.4006 | 3 | 1 | 3.634758 | 0 | 0 | 0 | 0 | 0 | 0 | -1.699036e-05 | 24.9715
2023-08-17 21:35 | 1428.010328 | 18.5 | 3 | 1 | 3.634929 | 0 | 0 | 0 | 0 | 0 | 0 | -1.507114e-05 | 24.9715
2023-08-17 21:35 | 1428.110528 | 18.6002 | 3 | 1 | 3.634804 | 0 | 0 | 0 | 0 | 0 | 0 | -1.313648e-05 | 24.9715
2023-08-17 21:35 | 1428.210528 | 18.7002 | 3 | 1 | 3.634821 | 0 | 0 | 0 | 0 | 0 | 0 | -1.120567e-05 | 24.9715
2023-08-17 21:35 | 1428.310728 | 18.8004 | 3 | 1 | 3.634841 | 0 | 0 | 0 | 0 | 0 | 0 | -1.297368e-05 | 24.9715
2023-08-17 21:35 | 1428.410728 | 18.9004 | 3 | 1 | 3.634754 | 0 | 0 | 0 | 0 | 0 | 0 | -1.473815e-05 | 24.9715
2023-08-17 21:35 | 1428.510928 | 19.0006 | 3 | 1 | 3.634805 | 0 | 0 | 0 | 0 | 0 | 0 | -1.650615e-05 | 24.9715
2023-08-17 21:35 | 1428.610928 | 19.1006 | 3 | 1 | 3.634774 | 0 | 0 | 0 | 0 | 0 | 0 | -1.827063e-05 | 24.9715
2023-08-17 21:35 | 1428.711328 | 19.201 | 3 | 1 | 3.634721 | 0 | 0 | 0 | 0 | 0 | 0 | -2.004216e-05 | 24.9715
2023-08-17 21:35 | 1428.810328 | 19.3 | 3 | 1 | 3.634716 | 0 | 0 | 0 | 0 | 0 | 0 | -2.178899e-05 | 24.9715
2023-08-17 21:35 | 1428.910528 | 19.4002 | 3 | 1 | 3.634732 | 0 | 0 | 0 | 0 | 0 | 0 | -2.355699e-05 | 24.9715
2023-08-17 21:35 | 1429.010728 | 19.5004 | 3 | 1 | 3.634776 | 0 | 0 | 0 | 0 | 0 | 0 | -2.532499e-05 | 24.9715
2023-08-17 21:35 | 1429.110728 | 19.6004 | 3 | 1 | 3.634737 | 0 | 0 | 0 | 0 | 0 | 0 | -2.708947e-05 | 24.9715
2023-08-17 21:35 | 1429.210428 | 19.7001 | 3 | 1 | 3.63482 | 0 | 0 | 0 | 0 | 0 | 0 | -2.884865e-05 | 24.9715
2023-08-17 21:35 | 1429.310728 | 19.8004 | 3 | 1 | 3.634778 | 0 | 0 | 0 | 0 | 0 | 0 | -1.577456e-05 | 24.9715
2023-08-17 21:35 | 1429.411328 | 19.901 | 3 | 1 | 3.634735 | 0 | 0 | 0 | 0 | 0 | 0 | -2.661376e-06 | 24.9715
2023-08-17 21:35 | 1429.510728 | 20.0004 | 3 | 1 | 3.634758 | 0 | 0 | 0 | 0 | 0 | 0 | 1.029539e-05 | 24.9715
2023-08-17 21:35 | 1429.611128 | 20.1008 | 3 | 1 | 3.634717 | 0 | 0 | 0 | 0 | 0 | 0 | 2.338251e-05 | 24.9715
2023-08-17 21:35 | 1429.710728 | 20.2004 | 3 | 1 | 3.63478 | 0 | 0 | 0 | 0 | 0 | 0 | 3.636535e-05 | 24.9715
2023-08-17 21:35 | 1429.811628 | 20.3013 | 3 | 1 | 3.634811 | 0 | 0 | 0 | 0 | 0 | 0 | 4.951764e-05 | 24.9715
2023-08-17 21:35 | 1429.910928 | 20.4006 | 3 | 1 | 3.634814 | 0 | 0 | 0 | 0 | 0 | 0 | 6.246138e-05 | 24.9715
2023-08-17 21:35 | 1430.010928 | 20.5006 | 3 | 1 | 3.634778 | 0 | 0 | 0 | 0 | 0 | 0 | 7.549636e-05 | 24.9715
2023-08-17 21:35 | 1430.110328 | 20.6 | 3 | 1 | 3.634761 | 0 | 0 | 0 | 0 | 0 | 0 | 8.845313e-05 | 24.9715
2023-08-17 21:35 | 1430.210928 | 20.7006 | 3 | 1 | 3.634799 | 0 | 0 | 0 | 0 | 0 | 0 | 0.0001015663 | 25.0128
2023-08-17 21:35 | 1430.310328 | 20.8 | 3 | 1 | 3.63471 | 0 | 0 | 0 | 0 | 0 | 0 | 8.075876e-05 | 25.0128
2023-08-17 21:35 | 1430.410928 | 20.9006 | 3 | 1 | 3.634784 | 0 | 0 | 0 | 0 | 0 | 0 | 5.970001e-05 | 25.0128
2023-08-17 21:35 | 1430.510528 | 21.0002 | 3 | 1 | 3.634738 | 0 | 0 | 0 | 0 | 0 | 0 | 3.885059e-05 | 25.0128
2023-08-17 21:35 | 1430.611228 | 21.1009 | 3 | 1 | 3.634794 | 0 | 0 | 0 | 0 | 0 | 0 | 1.777091e-05 | 25.0128
2023-08-17 21:35 | 1430.710728 | 21.2004 | 3 | 1 | 3.634745 | 0 | 0 | 0 | 0 | 0 | 0 | -3.057575e-06 | 25.0128
2023-08-17 21:35 | 1430.810928 | 21.3006 | 3 | 1 | 3.634726 | 0 | 0 | 0 | 0 | 0 | 0 | -2.403259e-05 | 25.0128
2023-08-17 21:35 | 1430.910728 | 21.4004 | 3 | 1 | 3.634799 | 0 | 0 | 0 | 0 | 0 | 0 | -4.492388e-05 | 25.0128
2023-08-17 21:35 | 1431.011128 | 21.5008 | 3 | 1 | 3.634851 | 0 | 0 | 0 | 0 | 0 | 0 | -6.594076e-05 | 25.0128
2023-08-17 21:35 | 1431.110528 | 21.6002 | 3 | 1 | 3.6348 | 0 | 0 | 0 | 0 | 0 | 0 | -8.674831e-05 | 25.0128
2023-08-17 21:35 | 1431.210928 | 21.7006 | 3 | 1 | 3.634742 | 0 | 0 | 0 | 0 | 0 | 0 | -0.0001077652 | 25.0128
2023-08-17 21:35 | 1431.310928 | 21.8006 | 3 | 1 | 3.634803 | 0 | 0 | 0 | 0 | 0 | 0 | -8.950233e-05 | 25.0128
2023-08-17 21:35 | 1431.410928 | 21.9006 | 3 | 1 | 3.634834 | 0 | 0 | 0 | 0 | 0 | 0 | -7.123947e-05 | 25.0128
2023-08-17 21:35 | 1431.510328 | 22 | 3 | 1 | 3.634823 | 0 | 0 | 0 | 0 | 0 | 0 | -5.308619e-05 | 25.0128
2023-08-17 21:35 | 1431.610528 | 22.1002 | 3 | 1 | 3.634876 | 0 | 0 | 0 | 0 | 0 | 0 | -3.47868e-05 | 25.0128
2023-08-17 21:35 | 1431.710528 | 22.2002 | 3 | 1 | 3.634765 | 0 | 0 | 0 | 0 | 0 | 0 | -1.652393e-05 | 25.0128
2023-08-17 21:35 | 1431.810828 | 22.3005 | 3 | 1 | 3.634736 | 0 | 0 | 0 | 0 | 0 | 0 | 1.793718e-06 | 25.0128
2023-08-17 21:35 | 1431.911728 | 22.4014 | 3 | 1 | 3.634775 | 0 | 0 | 0 | 0 | 0 | 0 | 2.022095e-05 | 25.0128
2023-08-17 21:35 | 1432.011128 | 22.5008 | 3 | 1 | 3.634792 | 0 | 0 | 0 | 0 | 0 | 0 | 3.837423e-05 | 25.0128
2023-08-17 21:35 | 1432.110528 | 22.6002 | 3 | 1 | 3.634768 | 0 | 0 | 0 | 0 | 0 | 0 | 5.652752e-05 | 25.0128
2023-08-17 21:35 | 1432.210928 | 22.7006 | 3 | 1 | 3.634928 | 0 | 0 | 0 | 0 | 0 | 0 | 7.486343e-05 | 25.0128
2023-08-17 21:35 | 1432.310328 | 22.8 | 3 | 1 | 3.634799 | 0 | 0 | 0 | 0 | 0 | 0 | 6.99084e-05 | 25.0128
2023-08-17 21:35 | 1432.410528 | 22.9002 | 3 | 1 | 3.634821 | 0 | 0 | 0 | 0 | 0 | 0 | 6.491349e-05 | 25.0128
2023-08-17 21:35 | 1432.510728 | 23.0004 | 3 | 1 | 3.634766 | 0 | 0 | 0 | 0 | 0 | 0 | 5.991858e-05 | 25.0128
2023-08-17 21:35 | 1432.610728 | 23.1004 | 3 | 1 | 3.634818 | 0 | 0 | 0 | 0 | 0 | 0 | 5.493363e-05 | 25.0128
2023-08-17 21:35 | 1432.710928 | 23.2006 | 3 | 1 | 3.634691 | 0 | 0 | 0 | 0 | 0 | 0 | 4.993872e-05 | 25.0128
2023-08-17 21:35 | 1432.810728 | 23.3004 | 3 | 1 | 3.634871 | 0 | 0 | 0 | 0 | 0 | 0 | 4.496375e-05 | 25.0128
2023-08-17 21:35 | 1432.911328 | 23.401 | 3 | 1 | 3.634862 | 0 | 0 | 0 | 0 | 0 | 0 | 3.99489e-05 | 25.0128
2023-08-17 21:35 | 1433.010728 | 23.5004 | 3 | 1 | 3.634836 | 0 | 0 | 0 | 0 | 0 | 0 | 3.499387e-05 | 24.99452
2023-08-17 21:35 | 1433.111128 | 23.6008 | 3 | 1 | 3.634855 | 0 | 0 | 0 | 0 | 0 | 0 | 2.998898e-05 | 24.99452
2023-08-17 21:35 | 1433.210528 | 23.7002 | 3 | 1 | 3.634826 | 0 | 0 | 0 | 0 | 0 | 0 | 2.503395e-05 | 24.99452
2023-08-17 21:35 | 1433.311728 | 23.8014 | 3 | 1 | 3.634804 | 0 | 0 | 0 | 0 | 0 | 0 | 2.848494e-05 | 24.99452
2023-08-17 21:35 | 1433.411128 | 23.9008 | 3 | 1 | 3.634871 | 0 | 0 | 0 | 0 | 0 | 0 | 3.187455e-05 | 24.99452
2023-08-17 21:35 | 1433.510528 | 24.0002 | 3 | 1 | 3.634778 | 0 | 0 | 0 | 0 | 0 | 0 | 3.526415e-05 | 24.99452
2023-08-17 21:35 | 1433.610928 | 24.1006 | 3 | 1 | 3.634825 | 0 | 0 | 0 | 0 | 0 | 0 | 3.868786e-05 | 24.99452
2023-08-17 21:35 | 1433.710328 | 24.2 | 3 | 1 | 3.634884 | 0 | 0 | 0 | 0 | 0 | 0 | 4.207747e-05 | 24.99452
2023-08-17 21:35 | 1433.810328 | 24.3 | 3 | 1 | 3.634787 | 0 | 0 | 0 | 0 | 0 | 0 | 4.548754e-05 | 24.99452
2023-08-17 21:35 | 1433.910528 | 24.4002 | 3 | 1 | 3.634811 | 0 | 0 | 0 | 0 | 0 | 0 | 4.890442e-05 | 24.99452
2023-08-17 21:35 | 1434.010728 | 24.5004 | 3 | 1 | 3.634819 | 0 | 0 | 0 | 0 | 0 | 0 | 5.232131e-05 | 24.99452
2023-08-17 21:35 | 1434.110928 | 24.6006 | 3 | 1 | 3.634838 | 0 | 0 | 0 | 0 | 0 | 0 | 5.57382e-05 | 24.99452
2023-08-17 21:36 | 1434.210328 | 24.7 | 3 | 1 | 3.634802 | 0 | 0 | 0 | 0 | 0 | 0 | 5.912781e-05 | 24.99452
2023-08-17 21:36 | 1434.311328 | 24.801 | 3 | 1 | 3.634824 | 0 | 0 | 0 | 0 | 0 | 0 | 5.219477e-05 | 24.99452
2023-08-17 21:36 | 1434.410728 | 24.9004 | 3 | 1 | 3.634862 | 0 | 0 | 0 | 0 | 0 | 0 | 4.537156e-05 | 24.99452
2023-08-17 21:36 | 1434.511128 | 25.0008 | 3 | 1 | 3.634829 | 0 | 0 | 0 | 0 | 0 | 0 | 3.847971e-05 | 24.99452
2023-08-17 21:36 | 1434.610528 | 25.1002 | 3 | 1 | 3.634862 | 0 | 0 | 0 | 0 | 0 | 0 | 3.16565e-05 | 24.99452
2023-08-17 21:36 | 1434.710728 | 25.2004 | 3 | 1 | 3.634775 | 0 | 0 | 0 | 0 | 0 | 0 | 2.477837e-05 | 24.99452
2023-08-17 21:36 | 1434.810728 | 25.3004 | 3 | 1 | 3.634838 | 0 | 0 | 0 | 0 | 0 | 0 | 1.791398e-05 | 24.99452
2023-08-17 21:36 | 1434.910928 | 25.4006 | 3 | 1 | 3.634835 | 0 | 0 | 0 | 0 | 0 | 0 | 1.103585e-05 | 24.99452
2023-08-17 21:36 | 1435.010328 | 25.5 | 3 | 1 | 3.634877 | 0 | 0 | 0 | 0 | 0 | 0 | 4.212642e-06 | 24.99452
2023-08-17 21:36 | 1435.110528 | 25.6002 | 3 | 1 | 3.634907 | 0 | 0 | 0 | 0 | 0 | 0 | -2.665483e-06 | 24.99452
2023-08-17 21:36 | 1435.210628 | 25.7003 | 3 | 1 | 3.634913 | 0 | 0 | 0 | 0 | 0 | 0 | -9.536743e-06 | 24.99452
2023-08-17 21:36 | 1435.311028 | 25.8007 | 3 | 1 | 3.634945 | 0 | 0 | 0 | 0 | 0 | 0 | -1.26001e-05 | 24.99452
2023-08-17 21:36 | 1435.410428 | 25.9001 | 3 | 1 | 3.634847 | 0 | 0 | 0 | 0 | 0 | 0 | -1.563294e-05 | 24.99452
2023-08-17 21:36 | 1435.510828 | 26.0005 | 3 | 1 | 3.634769 | 0 | 0 | 0 | 0 | 0 | 0 | -1.869629e-05 | 24.99452
2023-08-17 21:36 | 1435.610228 | 26.0999 | 3 | 1 | 3.634866 | 0 | 0 | 0 | 0 | 0 | 0 | -2.172913e-05 | 24.99452
2023-08-17 21:36 | 1435.710428 | 26.2001 | 3 | 1 | 3.63482 | 0 | 0 | 0 | 0 | 0 | 0 | -2.478638e-05 | 24.99452
2023-08-17 21:36 | 1435.811028 | 26.3007 | 3 | 1 | 3.634795 | 0 | 0 | 0 | 0 | 0 | 0 | -2.785583e-05 | 24.99452
2023-08-17 21:36 | 1435.910928 | 26.4006 | 3 | 1 | 3.634834 | 0 | 0 | 0 | 0 | 0 | 0 | -3.090393e-05 | 24.9709
2023-08-17 21:36 | 1436.011028 | 26.5007 | 3 | 1 | 3.634811 | 0 | 0 | 0 | 0 | 0 | 0 | -3.395813e-05 | 24.9709
2023-08-17 21:36 | 1436.110428 | 26.6001 | 3 | 1 | 3.634824 | 0 | 0 | 0 | 0 | 0 | 0 | -3.699097e-05 | 24.9709
2023-08-17 21:36 | 1436.210828 | 26.7005 | 3 | 1 | 3.634806 | 0 | 0 | 0 | 0 | 0 | 0 | -4.005432e-05 | 24.9709
2023-08-17 21:36 | 1436.310428 | 26.8001 | 3 | 1 | 3.634757 | 0 | 0 | 0 | 0 | 0 | 0 | -3.606411e-05 | 24.9709
2023-08-17 21:36 | 1436.410428 | 26.9001 | 3 | 1 | 3.634889 | 0 | 0 | 0 | 0 | 0 | 0 | -3.205788e-05 | 24.9709
2023-08-17 21:36 | 1436.510628 | 27.0003 | 3 | 1 | 3.634919 | 0 | 0 | 0 | 0 | 0 | 0 | -2.804363e-05 | 24.9709
2023-08-17 21:36 | 1436.610628 | 27.1003 | 3 | 1 | 3.634859 | 0 | 0 | 0 | 0 | 0 | 0 | -2.40374e-05 | 24.9709
2023-08-17 21:36 | 1436.710828 | 27.2005 | 3 | 1 | 3.634867 | 0 | 0 | 0 | 0 | 0 | 0 | -2.002315e-05 | 24.9709
2023-08-17 21:36 | 1436.810228 | 27.2999 | 3 | 1 | 3.63489 | 0 | 0 | 0 | 0 | 0 | 0 | -1.604096e-05 | 24.9709
2023-08-17 21:36 | 1436.910228 | 27.3999 | 3 | 1 | 3.634809 | 0 | 0 | 0 | 0 | 0 | 0 | -1.203473e-05 | 24.9709
2023-08-17 21:36 | 1437.010428 | 27.5001 | 3 | 1 | 3.634851 | 0 | 0 | 0 | 0 | 0 | 0 | -8.020479e-06 | 24.9709
2023-08-17 21:36 | 1437.110428 | 27.6001 | 3 | 1 | 3.634982 | 0 | 0 | 0 | 0 | 0 | 0 | -4.014246e-06 | 24.9709
2023-08-17 21:36 | 1437.210628 | 27.7003 | 3 | 1 | 3.634867 | 0 | 0 | 0 | 0 | 0 | 0 | 0 | 24.9709
2023-08-17 21:36 | 1437.310228 | 27.7999 | 3 | 1 | 3.634867 | 0 | 0 | 0 | 0 | 0 | 0 | 3.300102e-06 | 24.9709
2023-08-17 21:36 | 1437.410628 | 27.9003 | 3 | 1 | 3.634829 | 0 | 0 | 0 | 0 | 0 | 0 | 6.626711e-06 | 24.9709
2023-08-17 21:36 | 1437.510828 | 28.0005 | 3 | 1 | 3.634823 | 0 | 0 | 0 | 0 | 0 | 0 | 9.946693e-06 | 24.9709
2023-08-17 21:36 | 1437.610228 | 28.0999 | 3 | 1 | 3.634771 | 0 | 0 | 0 | 0 | 0 | 0 | 1.324017e-05 | 24.9709
2023-08-17 21:36 | 1437.710428 | 28.2001 | 3 | 1 | 3.634762 | 0 | 0 | 0 | 0 | 0 | 0 | 1.656015e-05 | 24.9709
2023-08-17 21:36 | 1437.811028 | 28.3007 | 3 | 1 | 3.63479 | 0 | 0 | 0 | 0 | 0 | 0 | 1.989339e-05 | 24.9709
2023-08-17 21:36 | 1437.910828 | 28.4005 | 3 | 1 | 3.634918 | 0 | 0 | 0 | 0 | 0 | 0 | 2.320012e-05 | 24.9709
2023-08-17 21:36 | 1438.010228 | 28.4999 | 3 | 1 | 3.634868 | 0 | 0 | 0 | 0 | 0 | 0 | 2.649359e-05 | 24.9709
2023-08-17 21:36 | 1438.110628 | 28.6003 | 3 | 1 | 3.634843 | 0 | 0 | 0 | 0 | 0 | 0 | 2.98202e-05 | 24.9709
2023-08-17 21:36 | 1438.210828 | 28.7005 | 3 | 1 | 3.634837 | 0 | 0 | 0 | 0 | 0 | 0 | 3.314018e-05 | 24.9709
2023-08-17 21:36 | 1438.311228 | 28.8009 | 3 | 1 | 3.634769 | 0 | 0 | 0 | 0 | 0 | 0 | 2.727498e-05 | 24.9709
2023-08-17 21:36 | 1438.410828 | 28.9005 | 3 | 1 | 3.634845 | 0 | 0 | 0 | 0 | 0 | 0 | 2.14565e-05 | 24.9709
2023-08-17 21:36 | 1438.511428 | 29.0011 | 3 | 1 | 3.634836 | 0 | 0 | 0 | 0 | 0 | 0 | 1.557961e-05 | 24.9709
2023-08-17 21:36 | 1438.610828 | 29.1005 | 3 | 1 | 3.634865 | 0 | 0 | 0 | 0 | 0 | 0 | 9.772825e-06 | 24.9709
2023-08-17 21:36 | 1438.710428 | 29.2001 | 3 | 1 | 3.634833 | 0 | 0 | 0 | 0 | 0 | 0 | 3.954353e-06 | 24.98423
2023-08-17 21:36 | 1438.810628 | 29.3003 | 3 | 1 | 3.634846 | 0 | 0 | 0 | 0 | 0 | 0 | -1.89917e-06 | 24.98423
2023-08-17 21:36 | 1438.910828 | 29.4005 | 3 | 1 | 3.634833 | 0 | 0 | 0 | 0 | 0 | 0 | -7.752693e-06 | 24.98423
2023-08-17 21:36 | 1439.010228 | 29.4999 | 3 | 1 | 3.634841 | 0 | 0 | 0 | 0 | 0 | 0 | -1.355948e-05 | 24.98423
2023-08-17 21:36 | 1439.110428 | 29.6001 | 3 | 1 | 3.634865 | 0 | 0 | 0 | 0 | 0 | 0 | -1.9413e-05 | 24.98423
2023-08-17 21:36 | 1439.210728 | 29.7004 | 3 | 1 | 3.634804 | 0 | 0 | 0 | 0 | 0 | 0 | -2.527237e-05 | 24.98423
2023-08-17 21:36 | 1439.310428 | 29.8001 | 3 | 1 | 3.634881 | 0 | 0 | 0 | 0 | 0 | 0 | -2.527237e-05 | 24.98423
2023-08-17 21:36 | 1439.410628 | 29.9003 | 3 | 1 | 3.6349 | 0 | 0 | 0 | 0 | 0 | 0 | -2.527237e-05 | 24.98423
2023-08-17 21:36 | 1439.510828 | 30.0005 | 3 | 1 | 3.634817 | 0 | 0 | 0 | 0 | 0 | 0 | -2.527237e-05 | 24.98423
2023-08-17 21:36 | 1439.511528 | 30.0012 | 3 | 1 | 3.634809 | 0 | 0 | 0 | 0 | 0 | 0 | -2.527237e-05 | 24.98423