## Global_Info
TEST REPORT
|  |  | 20230817_w9_EIS400V_EIS2 | Serial Number |  | C:\ArbinSoftware\DataPro\Result\20230817_w9_EIS400V_EIS2
|  |  | 2023-08-27 | 207487
Channel | Start DateTime | Schedule File Name | Creator | Comments | Software Version | Schedule Version | MASS | Specific Capacity | Capacity | Item ID | Has Aux | Has Specail | Log Aux Data Flag | Log Special Flag
3 | 2023-08-17 10:04 | INR21700_m50T\2nd_life_EIS\EIS_general.sdu |  |  | PV7.0 Build: 181116USB | Schedule Version 7.00.15 | 0 | 0 | 4.85 |  | 1 | 0 | TRUE | TRUE
Note on G2: Click to open file path

## ACIM_Chan3
Device_ID | Test_ID | Channel_ID | Cycle_ID | Step_ID | Pt | Freq | Zmod | Zphz
Gamry_1 | 780 | 2 | 1 | 2 | 0 | 10019.53 | 0.0462961 | 48.3022
Gamry_1 | 780 | 2 | 1 | 2 | 1 | 7207.031 | 0.0384725 | 42.64107
Gamry_1 | 780 | 2 | 1 | 2 | 2 | 5150.463 | 0.0327332 | 35.96622
Gamry_1 | 780 | 2 | 1 | 2 | 3 | 3715.701 | 0.0289807 | 29.04795
Gamry_1 | 780 | 2 | 1 | 2 | 4 | 2686.738 | 0.026686 | 22.21872
Gamry_1 | 780 | 2 | 1 | 2 | 5 | 1933.594 | 0.025411 | 16.03324
Gamry_1 | 780 | 2 | 1 | 2 | 6 | 1395.089 | 0.024852 | 11.00887
Gamry_1 | 780 | 2 | 1 | 2 | 7 | 1000.702 | 0.0246777 | 7.147784
Gamry_1 | 780 | 2 | 1 | 2 | 8 | 716.9117 | 0.0247485 | 4.287477
Gamry_1 | 780 | 2 | 1 | 2 | 9 | 520.8333 | 0.0249192 | 2.320487
Gamry_1 | 780 | 2 | 1 | 2 | 10 | 372.8693 | 0.0251427 | 0.8508061
Gamry_1 | 780 | 2 | 1 | 2 | 11 | 269.3965 | 0.0253835 | -0.1754607
Gamry_1 | 780 | 2 | 1 | 2 | 12 | 193.6983 | 0.0256201 | -0.95536
Gamry_1 | 780 | 2 | 1 | 2 | 13 | 139.2327 | 0.0258993 | -1.468836
Gamry_1 | 780 | 2 | 1 | 2 | 14 | 99.734 | 0.0261593 | -1.861401
Gamry_1 | 780 | 2 | 1 | 2 | 15 | 72.11539 | 0.0264318 | -2.180374
Gamry_1 | 780 | 2 | 1 | 2 | 16 | 49.86702 | 0.0267084 | -2.372751
Gamry_1 | 780 | 2 | 1 | 2 | 17 | 37.5 | 0.0269738 | -2.501307
Gamry_1 | 780 | 2 | 1 | 2 | 18 | 27.25291 | 0.0272692 | -2.62093
Gamry_1 | 780 | 2 | 1 | 2 | 19 | 19.29012 | 0.027613 | -2.676743
Gamry_1 | 780 | 2 | 1 | 2 | 20 | 13.95089 | 0.0278598 | -2.640879
Gamry_1 | 780 | 2 | 1 | 2 | 21 | 9.9734 | 0.0282695 | -2.525932
Gamry_1 | 780 | 2 | 1 | 2 | 22 | 7.233796 | 0.0285492 | -2.399726
Gamry_1 | 780 | 2 | 1 | 2 | 23 | 5.196785 | 0.0287929 | -2.189377
Gamry_1 | 780 | 2 | 1 | 2 | 24 | 3.720238 | 0.0289644 | -2.15378
Gamry_1 | 780 | 2 | 1 | 2 | 25 | 2.689329 | 0.0292007 | -1.901301
Gamry_1 | 780 | 2 | 1 | 2 | 26 | 1.929012 | 0.0293459 | -1.925919
Gamry_1 | 780 | 2 | 1 | 2 | 27 | 1.395089 | 0.0293958 | -1.830381
Gamry_1 | 780 | 2 | 1 | 2 | 28 | 0.997765 | 0.0296322 | -1.947747
Gamry_1 | 780 | 2 | 1 | 2 | 29 | 0.7233796 | 0.0297237 | -2.018445
Gamry_1 | 780 | 2 | 1 | 2 | 30 | 0.5185288 | 0.0298933 | -2.348225
Gamry_1 | 780 | 2 | 1 | 2 | 31 | 0.3732086 | 0.0300766 | -2.368786
Gamry_1 | 780 | 2 | 1 | 2 | 32 | 0.2687787 | 0.0302751 | -2.704571
Gamry_1 | 780 | 2 | 1 | 2 | 33 | 0.1933787 | 0.0305441 | -3.214124
Gamry_1 | 780 | 2 | 1 | 2 | 34 | 0.1391776 | 0.0308893 | -3.736306
Gamry_1 | 780 | 2 | 1 | 2 | 35 | 0.1001603 | 0.0312072 | -4.299974
Gamry_1 | 780 | 2 | 1 | 2 | 36 | 0.0719825 | 0.0317214 | -5.059481
Gamry_1 | 780 | 2 | 1 | 2 | 37 | 0.051807 | 0.0321848 | -5.939189
Gamry_1 | 780 | 2 | 1 | 2 | 38 | 0.0372971 | 0.0327937 | -6.950946
Gamry_1 | 780 | 2 | 1 | 2 | 39 | 0.0268286 | 0.0335764 | -8.075844
Gamry_1 | 780 | 2 | 1 | 2 | 40 | 0.0193124 | 0.0344639 | -9.36563
Gamry_1 | 780 | 2 | 1 | 2 | 41 | 0.0138979 | 0.0355132 | -10.87873
Gamry_1 | 780 | 2 | 1 | 2 | 42 | 0.0100006 | 0.0368219 | -12.73554
Note on A1: Device_ID
Note on B1: Test_ID
Note on C1: Channel_ID
Note on D1: Cycle_ID
Note on E1: Step_ID
Note on F1: Pt
Note on G1: Freq
Note on H1: Zmod
Note on I1: Zphz

## Channel_3_1
Date_Time | Test_Time(s) | Step_Time(s) | Step_Index | Cycle_Index | Voltage(V) | Current(A) | Charge_Capacity(Ah) | Discharge_Capacity(Ah) | Charge_Energy(Wh) | Discharge_Energy(Wh) | Internal Resistance(Ohm) | dV/dt(V/s) | Aux_Temperature(¡æ)_1
2023-08-17 10:04 | 0.1008 | 0.1006 | 1 | 1 | 4.003079 | 0 | 0 | 0 | 0 | 0 | 0 | 0 | 25.12922
2023-08-17 10:04 | 0.2002 | 0.2 | 1 | 1 | 4.003027 | 0 | 0 | 0 | 0 | 0 | 0 | -8.742993e-08 | 25.12922
2023-08-17 10:04 | 0.3006 | 0.3004 | 1 | 1 | 4.003079 | 0 | 0 | 0 | 0 | 0 | 0 | -1.757394e-07 | 25.12922
2023-08-17 10:04 | 0.4007 | 0.4005 | 1 | 1 | 4.003059 | 0 | 0 | 0 | 0 | 0 | 0 | -2.637851e-07 | 25.12922
2023-08-17 10:04 | 0.5 | 0.4998 | 1 | 1 | 4.003016 | 0 | 0 | 0 | 0 | 0 | 0 | -3.511271e-07 | 25.12922
2023-08-17 10:04 | 0.6 | 0.5998 | 1 | 1 | 4.003239 | 0 | 0 | 0 | 0 | 0 | 0 | -4.390847e-07 | 25.12922
2023-08-17 10:04 | 0.7002 | 0.7 | 1 | 1 | 4.003099 | 0 | 0 | 0 | 0 | 0 | 0 | -5.272183e-07 | 25.12922
2023-08-17 10:04 | 0.8002 | 0.8 | 1 | 1 | 4.003006 | 0 | 0 | 0 | 0 | 0 | 0 | -6.15176e-07 | 25.12922
2023-08-17 10:04 | 0.9004 | 0.9002 | 1 | 1 | 4.003135 | 0 | 0 | 0 | 0 | 0 | 0 | -7.033096e-07 | 25.12922
2023-08-17 10:04 | 1.0004 | 1.0002 | 1 | 1 | 4.003116 | 0 | 0 | 0 | 0 | 0 | 0 | -7.912673e-07 | 25.12922
2023-08-17 10:04 | 1.0012 | 1.001 | 1 | 1 | 4.003128 | 0 | 0 | 0 | 0 | 0 | 0 | -7.919709e-07 | 25.12922
2023-08-17 10:04 | 1.0182 | 0.001 | 2 | 1 | 4.003097 | 0 | 0 | 0 | 0 | 0 | 0 | -8.069237e-07 | 25.12922
2023-08-17 10:05 | 61.0187 | 60.0015 | 2 | 1 | 4.009549 | 0 | 0 | 0 | 0 | 0 | 0 | -5.358197e-05 | 25.13066
2023-08-17 10:06 | 121.0214 | 120.0042 | 2 | 1 | 3.999735 | 0 | 0 | 0 | 0 | 0 | 0 | -0.000106359 | 25.1321
2023-08-17 10:07 | 181.0221 | 180.0049 | 2 | 1 | 4.007076 | 0 | 0 | 0 | 0 | 0 | 0 | -0.0001591342 | 25.13354
2023-08-17 10:08 | 241.0231 | 240.0059 | 2 | 1 | 3.998032 | 0 | 0 | 0 | 0 | 0 | 0 | -0.0002119097 | 25.13498
2023-08-17 10:09 | 301.0242 | 300.007 | 2 | 1 | 3.997599 | 0 | 0 | 0 | 0 | 0 | 0 | -0.0002646852 | 25.13642
2023-08-17 10:10 | 361.0255 | 360.0083 | 2 | 1 | 4.010066 | 0 | 0 | 0 | 0 | 0 | 0 | -0.000317461 | 25.13786
2023-08-17 10:11 | 421.0265 | 420.0093 | 2 | 1 | 4.000865 | 0 | 0 | 0 | 0 | 0 | 0 | -0.0003702365 | 25.1393
2023-08-17 10:12 | 481.0273 | 480.0101 | 2 | 1 | 4.011102 | 0 | 0 | 0 | 0 | 0 | 0 | -0.0004230118 | 25.14074
2023-08-17 10:13 | 541.0288 | 540.0116 | 2 | 1 | 3.999615 | 0 | 0 | 0 | 0 | 0 | 0 | -0.0004757877 | 25.14219
2023-08-17 10:14 | 601.0294 | 600.0122 | 2 | 1 | 4.006545 | 0 | 0 | 0 | 0 | 0 | 0 | -0.0005285628 | 25.12778
2023-08-17 10:15 | 661.0295 | 660.0123 | 2 | 1 | 4.011102 | 0 | 0 | 0 | 0 | 0 | 0 | -0.0005813375 | 25.19724
2023-08-17 10:16 | 721.0308 | 720.0136 | 2 | 1 | 4.009257 | 0 | 0 | 0 | 0 | 0 | 0 | -0.0006341133 | 25.16585
2023-08-17 10:17 | 781.0312 | 780.014 | 2 | 1 | 4.009402 | 0 | 0 | 0 | 0 | 0 | 0 | -0.0006868883 | 25.12005
2023-08-17 10:18 | 841.0326 | 840.0154 | 2 | 1 | 4.010841 | 0 | 0 | 0 | 0 | 0 | 0 | -0.0007396641 | 25.18851
2023-08-17 10:19 | 901.033 | 900.0158 | 2 | 1 | 4.005671 | 0 | 0 | 0 | 0 | 0 | 0 | -0.0007924391 | 25.13125
2023-08-17 10:20 | 961.0338 | 960.0166 | 2 | 1 | 3.998834 | 0 | 0 | 0 | 0 | 0 | 0 | -0.0008452144 | 25.14476
2023-08-17 10:21 | 1021.034 | 1020.0168 | 2 | 1 | 3.997429 | 0 | 0 | 0 | 0 | 0 | 0 | -0.0008979891 | 25.13332
2023-08-17 10:22 | 1081.0344 | 1080.0172 | 2 | 1 | 4.009249 | 0 | 0 | 0 | 0 | 0 | 0 | -0.0009507641 | 25.15208
2023-08-17 10:23 | 1141.0352 | 1140.018 | 2 | 1 | 4.002944 | 0 | 0 | 0 | 0 | 0 | 0 | -0.001003539 | 25.13754
2023-08-17 10:24 | 1201.0353 | 1200.0181 | 2 | 1 | 4.00104 | 0 | 0 | 0 | 0 | 0 | 0 | -0.001056314 | 25.1152
2023-08-17 10:25 | 1261.0372 | 1260.02 | 2 | 1 | 4.010424 | 0 | 0 | 0 | 0 | 0 | 0 | -0.00110909 | 25.08956
2023-08-17 10:26 | 1321.0394 | 1320.0222 | 2 | 1 | 3.997149 | 0 | 0 | 0 | 0 | 0 | 0 | -0.001161867 | 25.08739
2023-08-17 10:27 | 1381.0396 | 1380.0224 | 2 | 1 | 4.009185 | 0 | 0 | 0 | 0 | 0 | 0 | -0.001214642 | 25.13382
2023-08-17 10:28 | 1441.0407 | 1440.0235 | 2 | 1 | 4.003078 | 0 | 0 | 0 | 0 | 0 | 0 | -0.001267417 | 25.15138
2023-08-17 10:28 | 1444.853636 | 0.1003 | 3 | 1 | 4.002903 | 0 | 0 | 0 | 0 | 0 | 0 | -0.001270771 | 25.13201
2023-08-17 10:28 | 1444.954536 | 0.2012 | 3 | 1 | 4.003006 | 0 | 0 | 0 | 0 | 0 | 0 | -0.001215044 | 25.132
2023-08-17 10:28 | 1445.053936 | 0.3006 | 3 | 1 | 4.002846 | 0 | 0 | 0 | 0 | 0 | 0 | -0.001160145 | 25.132
2023-08-17 10:28 | 1445.153336 | 0.4 | 3 | 1 | 4.002921 | 0 | 0 | 0 | 0 | 0 | 0 | -0.001046235 | 25.132
2023-08-17 10:28 | 1445.253936 | 0.5006 | 3 | 1 | 4.002886 | 0 | 0 | 0 | 0 | 0 | 0 | -0.0009309503 | 25.132
2023-08-17 10:28 | 1445.353936 | 0.6006 | 3 | 1 | 4.002847 | 0 | 0 | 0 | 0 | 0 | 0 | -0.000816353 | 25.132
2023-08-17 10:28 | 1445.453936 | 0.7006 | 3 | 1 | 4.002913 | 0 | 0 | 0 | 0 | 0 | 0 | -0.0007017557 | 25.132
2023-08-17 10:28 | 1445.554236 | 0.8009 | 3 | 1 | 4.002914 | 0 | 0 | 0 | 0 | 0 | 0 | -0.0005868146 | 25.132
2023-08-17 10:28 | 1445.653536 | 0.9002 | 3 | 1 | 4.002939 | 0 | 0 | 0 | 0 | 0 | 0 | -0.0004730196 | 25.132
2023-08-17 10:28 | 1445.753536 | 1.0002 | 3 | 1 | 4.003006 | 0 | 0 | 0 | 0 | 0 | 0 | -0.0003584223 | 25.132
2023-08-17 10:28 | 1445.853336 | 1.1 | 3 | 1 | 4.002889 | 0 | 0 | 0 | 0 | 0 | 0 | -0.0002440542 | 25.132
2023-08-17 10:28 | 1445.953736 | 1.2004 | 3 | 1 | 4.002959 | 0 | 0 | 0 | 0 | 0 | 0 | -0.0001289985 | 25.132
2023-08-17 10:28 | 1446.054236 | 1.3009 | 3 | 1 | 4.002946 | 0 | 0 | 0 | 0 | 0 | 0 | -1.382828e-05 | 25.132
2023-08-17 10:28 | 1446.154336 | 1.401 | 3 | 1 | 4.002947 | 0 | 0 | 0 | 0 | 0 | 0 | 5.880467e-07 | 25.132
2023-08-17 10:28 | 1446.253536 | 1.5002 | 3 | 1 | 4.002838 | 0 | 0 | 0 | 0 | 0 | 0 | 1.487475e-05 | 25.132
2023-08-17 10:28 | 1446.353536 | 1.6002 | 3 | 1 | 4.002899 | 0 | 0 | 0 | 0 | 0 | 0 | 2.927668e-05 | 25.132
2023-08-17 10:28 | 1446.453536 | 1.7002 | 3 | 1 | 4.002792 | 0 | 0 | 0 | 0 | 0 | 0 | 4.36786e-05 | 25.132
2023-08-17 10:28 | 1446.553536 | 1.8002 | 3 | 1 | 4.002907 | 0 | 0 | 0 | 0 | 0 | 0 | 5.808052e-05 | 25.132
2023-08-17 10:28 | 1446.654136 | 1.9008 | 3 | 1 | 4.00286 | 0 | 0 | 0 | 0 | 0 | 0 | 7.256885e-05 | 25.132
2023-08-17 10:28 | 1446.753936 | 2.0006 | 3 | 1 | 4.002892 | 0 | 0 | 0 | 0 | 0 | 0 | 8.694197e-05 | 25.132
2023-08-17 10:28 | 1446.853936 | 2.1006 | 3 | 1 | 4.002849 | 0 | 0 | 0 | 0 | 0 | 0 | 0.0001013439 | 25.09068
2023-08-17 10:28 | 1446.953736 | 2.2004 | 3 | 1 | 4.002898 | 0 | 0 | 0 | 0 | 0 | 0 | 0.000115717 | 25.09068
2023-08-17 10:28 | 1447.054136 | 2.3008 | 3 | 1 | 4.002841 | 0 | 0 | 0 | 0 | 0 | 0 | 0.0001301765 | 25.09068
2023-08-17 10:28 | 1447.153536 | 2.4002 | 3 | 1 | 4.002997 | 0 | 0 | 0 | 0 | 0 | 0 | 0.0001106409 | 25.09068
2023-08-17 10:28 | 1447.254736 | 2.5014 | 3 | 1 | 4.002977 | 0 | 0 | 0 | 0 | 0 | 0 | 9.075152e-05 | 25.09068
2023-08-17 10:28 | 1447.354136 | 2.6008 | 3 | 1 | 4.002932 | 0 | 0 | 0 | 0 | 0 | 0 | 7.121589e-05 | 25.09068
2023-08-17 10:28 | 1447.453536 | 2.7002 | 3 | 1 | 4.002983 | 0 | 0 | 0 | 0 | 0 | 0 | 5.168026e-05 | 25.09068
2023-08-17 10:28 | 1447.554836 | 2.8015 | 3 | 1 | 4.002961 | 0 | 0 | 0 | 0 | 0 | 0 | 3.177121e-05 | 25.09068
2023-08-17 10:28 | 1447.654136 | 2.9008 | 3 | 1 | 4.002913 | 0 | 0 | 0 | 0 | 0 | 0 | 1.225523e-05 | 25.09068
2023-08-17 10:28 | 1447.754536 | 3.0012 | 3 | 1 | 4.002947 | 0 | 0 | 0 | 0 | 0 | 0 | -7.476936e-06 | 25.09068
2023-08-17 10:28 | 1447.853936 | 3.1006 | 3 | 1 | 4.002899 | 0 | 0 | 0 | 0 | 0 | 0 | -2.701257e-05 | 25.09068
2023-08-17 10:28 | 1447.953336 | 3.2 | 3 | 1 | 4.002926 | 0 | 0 | 0 | 0 | 0 | 0 | -4.65482e-05 | 25.09068
2023-08-17 10:28 | 1448.053736 | 3.3004 | 3 | 1 | 4.002899 | 0 | 0 | 0 | 0 | 0 | 0 | -6.628036e-05 | 25.09068
2023-08-17 10:28 | 1448.153936 | 3.4006 | 3 | 1 | 4.003039 | 0 | 0 | 0 | 0 | 0 | 0 | -5.208714e-05 | 25.09068
2023-08-17 10:28 | 1448.254336 | 3.501 | 3 | 1 | 4.002945 | 0 | 0 | 0 | 0 | 0 | 0 | -3.786558e-05 | 25.09068
2023-08-17 10:28 | 1448.353736 | 3.6004 | 3 | 1 | 4.002964 | 0 | 0 | 0 | 0 | 0 | 0 | -2.378568e-05 | 25.09068
2023-08-17 10:28 | 1448.454136 | 3.7008 | 3 | 1 | 4.003029 | 0 | 0 | 0 | 0 | 0 | 0 | -9.564119e-06 | 25.09068
2023-08-17 10:28 | 1448.554336 | 3.801 | 3 | 1 | 4.002934 | 0 | 0 | 0 | 0 | 0 | 0 | 4.629107e-06 | 25.09068
2023-08-17 10:28 | 1448.653736 | 3.9004 | 3 | 1 | 4.002923 | 0 | 0 | 0 | 0 | 0 | 0 | 1.870901e-05 | 25.09068
2023-08-17 10:28 | 1448.753936 | 4.0006 | 3 | 1 | 4.002762 | 0 | 0 | 0 | 0 | 0 | 0 | 3.290224e-05 | 25.09068
2023-08-17 10:28 | 1448.853936 | 4.1006 | 3 | 1 | 4.002986 | 0 | 0 | 0 | 0 | 0 | 0 | 4.706714e-05 | 25.09068
2023-08-17 10:28 | 1448.953336 | 4.2 | 3 | 1 | 4.002952 | 0 | 0 | 0 | 0 | 0 | 0 | 6.114704e-05 | 25.09068
2023-08-17 10:28 | 1449.053536 | 4.3002 | 3 | 1 | 4.002916 | 0 | 0 | 0 | 0 | 0 | 0 | 7.534027e-05 | 25.09068
2023-08-17 10:28 | 1449.154536 | 4.4012 | 3 | 1 | 4.002904 | 0 | 0 | 0 | 0 | 0 | 0 | 5.806963e-05 | 25.09068
2023-08-17 10:28 | 1449.253536 | 4.5002 | 3 | 1 | 4.002868 | 0 | 0 | 0 | 0 | 0 | 0 | 4.114098e-05 | 25.09068
2023-08-17 10:28 | 1449.353736 | 4.6004 | 3 | 1 | 4.002967 | 0 | 0 | 0 | 0 | 0 | 0 | 2.400714e-05 | 25.09068
2023-08-17 10:28 | 1449.453936 | 4.7006 | 3 | 1 | 4.00309 | 0 | 0 | 0 | 0 | 0 | 0 | 6.873295e-06 | 25.09068
2023-08-17 10:28 | 1449.553436 | 4.8001 | 3 | 1 | 4.003022 | 0 | 0 | 0 | 0 | 0 | 0 | -1.014085e-05 | 25.09068
2023-08-17 10:28 | 1449.654336 | 4.901 | 3 | 1 | 4.002992 | 0 | 0 | 0 | 0 | 0 | 0 | -2.739439e-05 | 25.09068
2023-08-17 10:28 | 1449.753736 | 5.0004 | 3 | 1 | 4.002935 | 0 | 0 | 0 | 0 | 0 | 0 | -4.439144e-05 | 25.13512
2023-08-17 10:28 | 1449.854136 | 5.1008 | 3 | 1 | 4.003051 | 0 | 0 | 0 | 0 | 0 | 0 | -6.155948e-05 | 25.13512
2023-08-17 10:28 | 1449.953536 | 5.2002 | 3 | 1 | 4.002949 | 0 | 0 | 0 | 0 | 0 | 0 | -7.855653e-05 | 25.13512
2023-08-17 10:28 | 1450.054636 | 5.3013 | 3 | 1 | 4.002988 | 0 | 0 | 0 | 0 | 0 | 0 | -9.584427e-05 | 25.13512
2023-08-17 10:28 | 1450.153936 | 5.4006 | 3 | 1 | 4.003029 | 0 | 0 | 0 | 0 | 0 | 0 | -6.827834e-05 | 25.13512
2023-08-17 10:28 | 1450.253336 | 5.5 | 3 | 1 | 4.003026 | 0 | 0 | 0 | 0 | 0 | 0 | -4.068465e-05 | 25.13512
2023-08-17 10:28 | 1450.353336 | 5.6 | 3 | 1 | 4.003012 | 0 | 0 | 0 | 0 | 0 | 0 | -1.29244e-05 | 25.13512
2023-08-17 10:28 | 1450.453536 | 5.7002 | 3 | 1 | 4.002944 | 0 | 0 | 0 | 0 | 0 | 0 | 1.489137e-05 | 25.13512
2023-08-17 10:28 | 1450.554136 | 5.8008 | 3 | 1 | 4.002926 | 0 | 0 | 0 | 0 | 0 | 0 | 4.281818e-05 | 25.13512
2023-08-17 10:28 | 1450.653536 | 5.9002 | 3 | 1 | 4.002996 | 0 | 0 | 0 | 0 | 0 | 0 | 7.041187e-05 | 25.13512
2023-08-17 10:28 | 1450.753736 | 6.0004 | 3 | 1 | 4.003039 | 0 | 0 | 0 | 0 | 0 | 0 | 9.822764e-05 | 25.13512
2023-08-17 10:28 | 1450.853936 | 6.1006 | 3 | 1 | 4.003089 | 0 | 0 | 0 | 0 | 0 | 0 | 0.0001260434 | 25.13512
2023-08-17 10:28 | 1450.953936 | 6.2006 | 3 | 1 | 4.00296 | 0 | 0 | 0 | 0 | 0 | 0 | 0.0001538037 | 25.13512
2023-08-17 10:28 | 1451.054336 | 6.301 | 3 | 1 | 4.003016 | 0 | 0 | 0 | 0 | 0 | 0 | 0.000181675 | 25.13512
2023-08-17 10:28 | 1451.153636 | 6.4003 | 3 | 1 | 4.002985 | 0 | 0 | 0 | 0 | 0 | 0 | 0.000155117 | 25.13512
2023-08-17 10:28 | 1451.253436 | 6.5001 | 3 | 1 | 4.003008 | 0 | 0 | 0 | 0 | 0 | 0 | 0.0001284252 | 25.13512
2023-08-17 10:28 | 1451.354036 | 6.6007 | 3 | 1 | 4.002994 | 0 | 0 | 0 | 0 | 0 | 0 | 0.0001015195 | 25.13512
2023-08-17 10:28 | 1451.453436 | 6.7001 | 3 | 1 | 4.002942 | 0 | 0 | 0 | 0 | 0 | 0 | 7.49348e-05 | 25.13512
2023-08-17 10:28 | 1451.553836 | 6.8005 | 3 | 1 | 4.002978 | 0 | 0 | 0 | 0 | 0 | 0 | 4.808261e-05 | 25.13512
2023-08-17 10:28 | 1451.654036 | 6.9007 | 3 | 1 | 4.00299 | 0 | 0 | 0 | 0 | 0 | 0 | 2.12839e-05 | 25.13512
2023-08-17 10:28 | 1451.753436 | 7.0001 | 3 | 1 | 4.002997 | 0 | 0 | 0 | 0 | 0 | 0 | -5.300845e-06 | 25.13512
2023-08-17 10:28 | 1451.853636 | 7.1003 | 3 | 1 | 4.003036 | 0 | 0 | 0 | 0 | 0 | 0 | -3.209955e-05 | 25.13512
2023-08-17 10:28 | 1451.953636 | 7.2003 | 3 | 1 | 4.003022 | 0 | 0 | 0 | 0 | 0 | 0 | -5.884477e-05 | 25.13512
2023-08-17 10:28 | 1452.054536 | 7.3012 | 3 | 1 | 4.002978 | 0 | 0 | 0 | 0 | 0 | 0 | -8.583069e-05 | 25.13512
2023-08-17 10:28 | 1452.153836 | 7.4005 | 3 | 1 | 4.003037 | 0 | 0 | 0 | 0 | 0 | 0 | -6.602852e-05 | 25.13512
2023-08-17 10:28 | 1452.254236 | 7.5009 | 3 | 1 | 4.003021 | 0 | 0 | 0 | 0 | 0 | 0 | -4.600699e-05 | 25.13512
2023-08-17 10:28 | 1452.353636 | 7.6003 | 3 | 1 | 4.002915 | 0 | 0 | 0 | 0 | 0 | 0 | -2.618487e-05 | 25.13512
2023-08-17 10:28 | 1452.454036 | 7.7007 | 3 | 1 | 4.002999 | 0 | 0 | 0 | 0 | 0 | 0 | -6.163341e-06 | 25.13512
2023-08-17 10:28 | 1452.554036 | 7.8007 | 3 | 1 | 4.002986 | 0 | 0 | 0 | 0 | 0 | 0 | 1.377842e-05 | 25.13384
2023-08-17 10:28 | 1452.654236 | 7.9009 | 3 | 1 | 4.003006 | 0 | 0 | 0 | 0 | 0 | 0 | 3.376007e-05 | 25.13384
2023-08-17 10:28 | 1452.753636 | 8.0003 | 3 | 1 | 4.003032 | 0 | 0 | 0 | 0 | 0 | 0 | 5.358218e-05 | 25.13384
2023-08-17 10:28 | 1452.853836 | 8.1005 | 3 | 1 | 4.002931 | 0 | 0 | 0 | 0 | 0 | 0 | 7.356383e-05 | 25.13384
2023-08-17 10:28 | 1452.954036 | 8.2007 | 3 | 1 | 4.003088 | 0 | 0 | 0 | 0 | 0 | 0 | 9.354548e-05 | 25.13384
2023-08-17 10:29 | 1453.054036 | 8.3007 | 3 | 1 | 4.003025 | 0 | 0 | 0 | 0 | 0 | 0 | 0.0001134872 | 25.13384
2023-08-17 10:29 | 1453.153436 | 8.4001 | 3 | 1 | 4.002962 | 0 | 0 | 0 | 0 | 0 | 0 | 9.646128e-05 | 25.13384
2023-08-17 10:29 | 1453.253636 | 8.5003 | 3 | 1 | 4.003108 | 0 | 0 | 0 | 0 | 0 | 0 | 7.92983e-05 | 25.13384
2023-08-17 10:29 | 1453.353636 | 8.6003 | 3 | 1 | 4.002991 | 0 | 0 | 0 | 0 | 0 | 0 | 6.216956e-05 | 25.13384
2023-08-17 10:29 | 1453.453636 | 8.7003 | 3 | 1 | 4.003069 | 0 | 0 | 0 | 0 | 0 | 0 | 4.504083e-05 | 25.13384
2023-08-17 10:29 | 1453.553636 | 8.8003 | 3 | 1 | 4.003125 | 0 | 0 | 0 | 0 | 0 | 0 | 2.79121e-05 | 25.13384
2023-08-17 10:29 | 1453.653836 | 8.9005 | 3 | 1 | 4.003099 | 0 | 0 | 0 | 0 | 0 | 0 | 1.074911e-05 | 25.13384
2023-08-17 10:29 | 1453.753636 | 9.0003 | 3 | 1 | 4.003024 | 0 | 0 | 0 | 0 | 0 | 0 | -6.34536e-06 | 25.13384
2023-08-17 10:29 | 1453.854036 | 9.1007 | 3 | 1 | 4.003016 | 0 | 0 | 0 | 0 | 0 | 0 | -2.354261e-05 | 25.13384
2023-08-17 10:29 | 1453.953436 | 9.2001 | 3 | 1 | 4.003053 | 0 | 0 | 0 | 0 | 0 | 0 | -4.056856e-05 | 25.13384
2023-08-17 10:29 | 1454.053436 | 9.3001 | 3 | 1 | 4.003028 | 0 | 0 | 0 | 0 | 0 | 0 | -5.76973e-05 | 25.13384
2023-08-17 10:29 | 1454.153836 | 9.4005 | 3 | 1 | 4.002975 | 0 | 0 | 0 | 0 | 0 | 0 | -4.788696e-05 | 25.13384
2023-08-17 10:29 | 1454.254836 | 9.5015 | 3 | 1 | 4.003081 | 0 | 0 | 0 | 0 | 0 | 0 | -3.801799e-05 | 25.13384
2023-08-17 10:29 | 1454.354236 | 9.6009 | 3 | 1 | 4.003047 | 0 | 0 | 0 | 0 | 0 | 0 | -2.830537e-05 | 25.13384
2023-08-17 10:29 | 1454.453636 | 9.7003 | 3 | 1 | 4.003005 | 0 | 0 | 0 | 0 | 0 | 0 | -1.859274e-05 | 25.13384
2023-08-17 10:29 | 1454.554836 | 9.8015 | 3 | 1 | 4.003099 | 0 | 0 | 0 | 0 | 0 | 0 | -8.704232e-06 | 25.13384
2023-08-17 10:29 | 1454.653436 | 9.9001 | 3 | 1 | 4.002942 | 0 | 0 | 0 | 0 | 0 | 0 | 9.302233e-07 | 25.13384
2023-08-17 10:29 | 1454.754636 | 10.0013 | 3 | 1 | 4.00306 | 0 | 0 | 0 | 0 | 0 | 0 | 1.081873e-05 | 25.13384
2023-08-17 10:29 | 1454.854036 | 10.1007 | 3 | 1 | 4.003033 | 0 | 0 | 0 | 0 | 0 | 0 | 2.053136e-05 | 25.13384
2023-08-17 10:29 | 1454.953436 | 10.2001 | 3 | 1 | 4.002978 | 0 | 0 | 0 | 0 | 0 | 0 | 3.024398e-05 | 25.13384
2023-08-17 10:29 | 1455.053836 | 10.3005 | 3 | 1 | 4.00304 | 0 | 0 | 0 | 0 | 0 | 0 | 4.005432e-05 | 25.13384
2023-08-17 10:29 | 1455.153636 | 10.4003 | 3 | 1 | 4.003085 | 0 | 0 | 0 | 0 | 0 | 0 | 3.048524e-05 | 25.13384
2023-08-17 10:29 | 1455.253436 | 10.5001 | 3 | 1 | 4.002913 | 0 | 0 | 0 | 0 | 0 | 0 | 2.091615e-05 | 25.13384
2023-08-17 10:29 | 1455.353636 | 10.6003 | 3 | 1 | 4.003071 | 0 | 0 | 0 | 0 | 0 | 0 | 1.130871e-05 | 25.13384
2023-08-17 10:29 | 1455.453636 | 10.7003 | 3 | 1 | 4.002982 | 0 | 0 | 0 | 0 | 0 | 0 | 1.720449e-06 | 25.12143
2023-08-17 10:29 | 1455.554536 | 10.8012 | 3 | 1 | 4.003109 | 0 | 0 | 0 | 0 | 0 | 0 | -7.954107e-06 | 25.12143
2023-08-17 10:29 | 1455.654836 | 10.9015 | 3 | 1 | 4.003062 | 0 | 0 | 0 | 0 | 0 | 0 | -1.757113e-05 | 25.12143
2023-08-17 10:29 | 1455.754236 | 11.0009 | 3 | 1 | 4.002948 | 0 | 0 | 0 | 0 | 0 | 0 | -2.710187e-05 | 25.12143
2023-08-17 10:29 | 1455.853636 | 11.1003 | 3 | 1 | 4.003073 | 0 | 0 | 0 | 0 | 0 | 0 | -3.66326e-05 | 25.12143
2023-08-17 10:29 | 1455.954036 | 11.2007 | 3 | 1 | 4.003083 | 0 | 0 | 0 | 0 | 0 | 0 | -4.625921e-05 | 25.12143
2023-08-17 10:29 | 1456.053436 | 11.3001 | 3 | 1 | 4.003064 | 0 | 0 | 0 | 0 | 0 | 0 | -5.578995e-05 | 25.12143
2023-08-17 10:29 | 1456.153636 | 11.4003 | 3 | 1 | 4.003035 | 0 | 0 | 0 | 0 | 0 | 0 | -4.820369e-05 | 25.12143
2023-08-17 10:29 | 1456.254236 | 11.5009 | 3 | 1 | 4.003029 | 0 | 0 | 0 | 0 | 0 | 0 | -4.058716e-05 | 25.12143
2023-08-17 10:29 | 1456.353436 | 11.6001 | 3 | 1 | 4.003032 | 0 | 0 | 0 | 0 | 0 | 0 | -3.307661e-05 | 25.12143
2023-08-17 10:29 | 1456.453836 | 11.7005 | 3 | 1 | 4.003021 | 0 | 0 | 0 | 0 | 0 | 0 | -2.547522e-05 | 25.12143
2023-08-17 10:29 | 1456.554136 | 11.8008 | 3 | 1 | 4.003144 | 0 | 0 | 0 | 0 | 0 | 0 | -1.788139e-05 | 25.12143
2023-08-17 10:29 | 1456.653436 | 11.9001 | 3 | 1 | 4.003065 | 0 | 0 | 0 | 0 | 0 | 0 | -1.036328e-05 | 25.12143
2023-08-17 10:29 | 1456.753436 | 12.0001 | 3 | 1 | 4.003005 | 0 | 0 | 0 | 0 | 0 | 0 | -2.792169e-06 | 25.12143
2023-08-17 10:29 | 1456.854236 | 12.1009 | 3 | 1 | 4.003093 | 0 | 0 | 0 | 0 | 0 | 0 | 4.839511e-06 | 25.12143
2023-08-17 10:29 | 1456.954536 | 12.2012 | 3 | 1 | 4.002979 | 0 | 0 | 0 | 0 | 0 | 0 | 1.243334e-05 | 25.12143
2023-08-17 10:29 | 1457.054836 | 12.3015 | 3 | 1 | 4.003107 | 0 | 0 | 0 | 0 | 0 | 0 | 2.002716e-05 | 25.12143
2023-08-17 10:29 | 1457.154236 | 12.4009 | 3 | 1 | 4.003143 | 0 | 0 | 0 | 0 | 0 | 0 | 1.319644e-05 | 25.12143
2023-08-17 10:29 | 1457.254036 | 12.5007 | 3 | 1 | 4.003178 | 0 | 0 | 0 | 0 | 0 | 0 | 6.338231e-06 | 25.12143
2023-08-17 10:29 | 1457.353436 | 12.6001 | 3 | 1 | 4.002968 | 0 | 0 | 0 | 0 | 0 | 0 | -4.924899e-07 | 25.12143
2023-08-17 10:29 | 1457.453436 | 12.7001 | 3 | 1 | 4.003049 | 0 | 0 | 0 | 0 | 0 | 0 | -7.364443e-06 | 25.12143
2023-08-17 10:29 | 1457.553636 | 12.8003 | 3 | 1 | 4.003111 | 0 | 0 | 0 | 0 | 0 | 0 | -1.425014e-05 | 25.12143
2023-08-17 10:29 | 1457.654036 | 12.9007 | 3 | 1 | 4.003007 | 0 | 0 | 0 | 0 | 0 | 0 | -2.114958e-05 | 25.12143
2023-08-17 10:29 | 1457.753436 | 13.0001 | 3 | 1 | 4.003024 | 0 | 0 | 0 | 0 | 0 | 0 | -2.79803e-05 | 25.12143
2023-08-17 10:29 | 1457.853836 | 13.1005 | 3 | 1 | 4.003045 | 0 | 0 | 0 | 0 | 0 | 0 | -3.487974e-05 | 25.12143
2023-08-17 10:29 | 1457.953636 | 13.2003 | 3 | 1 | 4.003126 | 0 | 0 | 0 | 0 | 0 | 0 | -4.173795e-05 | 25.12143
2023-08-17 10:29 | 1458.054036 | 13.3007 | 3 | 1 | 4.003021 | 0 | 0 | 0 | 0 | 0 | 0 | -4.863739e-05 | 25.12143
2023-08-17 10:29 | 1458.153436 | 13.4001 | 3 | 1 | 4.003019 | 0 | 0 | 0 | 0 | 0 | 0 | -4.337415e-05 | 25.12143
2023-08-17 10:29 | 1458.253636 | 13.5003 | 3 | 1 | 4.003128 | 0 | 0 | 0 | 0 | 0 | 0 | -3.806855e-05 | 25.13512
2023-08-17 10:29 | 1458.353836 | 13.6005 | 3 | 1 | 4.00305 | 0 | 0 | 0 | 0 | 0 | 0 | -3.276295e-05 | 25.13512
2023-08-17 10:29 | 1458.453836 | 13.7005 | 3 | 1 | 4.00313 | 0 | 0 | 0 | 0 | 0 | 0 | -2.746794e-05 | 25.13512
2023-08-17 10:29 | 1458.553336 | 13.8 | 3 | 1 | 4.003027 | 0 | 0 | 0 | 0 | 0 | 0 | -2.21994e-05 | 25.13512
2023-08-17 10:29 | 1458.653436 | 13.9001 | 3 | 1 | 4.002995 | 0 | 0 | 0 | 0 | 0 | 0 | -1.68991e-05 | 25.13512
2023-08-17 10:29 | 1458.753436 | 14.0001 | 3 | 1 | 4.003069 | 0 | 0 | 0 | 0 | 0 | 0 | -1.160409e-05 | 25.13512
2023-08-17 10:29 | 1458.853436 | 14.1001 | 3 | 1 | 4.003023 | 0 | 0 | 0 | 0 | 0 | 0 | -6.309077e-06 | 25.13512
2023-08-17 10:29 | 1458.954236 | 14.2009 | 3 | 1 | 4.003051 | 0 | 0 | 0 | 0 | 0 | 0 | -9.71706e-07 | 25.13512
2023-08-17 10:29 | 1459.053636 | 14.3003 | 3 | 1 | 4.003098 | 0 | 0 | 0 | 0 | 0 | 0 | 4.291534e-06 | 25.13512
2023-08-17 10:29 | 1459.154836 | 14.4015 | 3 | 1 | 4.003067 | 0 | 0 | 0 | 0 | 0 | 0 | 9.118575e-06 | 25.13512
2023-08-17 10:29 | 1459.254736 | 14.5014 | 3 | 1 | 4.003177 | 0 | 0 | 0 | 0 | 0 | 0 | 1.388361e-05 | 25.13512
2023-08-17 10:29 | 1459.354036 | 14.6007 | 3 | 1 | 4.003151 | 0 | 0 | 0 | 0 | 0 | 0 | 1.862002e-05 | 25.13512
2023-08-17 10:29 | 1459.453436 | 14.7001 | 3 | 1 | 4.003107 | 0 | 0 | 0 | 0 | 0 | 0 | 2.33612e-05 | 25.13512
2023-08-17 10:29 | 1459.554536 | 14.8012 | 3 | 1 | 4.003181 | 0 | 0 | 0 | 0 | 0 | 0 | 2.818348e-05 | 25.13512
2023-08-17 10:29 | 1459.654636 | 14.9013 | 3 | 1 | 4.003095 | 0 | 0 | 0 | 0 | 0 | 0 | 3.295805e-05 | 25.13512
2023-08-17 10:29 | 1459.754036 | 15.0007 | 3 | 1 | 4.003191 | 0 | 0 | 0 | 0 | 0 | 0 | 3.769923e-05 | 25.13512
2023-08-17 10:29 | 1459.853436 | 15.1001 | 3 | 1 | 4.003084 | 0 | 0 | 0 | 0 | 0 | 0 | 4.244042e-05 | 25.13512
2023-08-17 10:29 | 1459.953836 | 15.2005 | 3 | 1 | 4.003176 | 0 | 0 | 0 | 0 | 0 | 0 | 4.72293e-05 | 25.13512
2023-08-17 10:29 | 1460.053336 | 15.3 | 3 | 1 | 4.003131 | 0 | 0 | 0 | 0 | 0 | 0 | 5.197525e-05 | 25.13512
2023-08-17 10:29 | 1460.153536 | 15.4002 | 3 | 1 | 4.003071 | 0 | 0 | 0 | 0 | 0 | 0 | 4.571869e-05 | 25.13512
2023-08-17 10:29 | 1460.254136 | 15.5008 | 3 | 1 | 4.003111 | 0 | 0 | 0 | 0 | 0 | 0 | 3.943716e-05 | 25.13512
2023-08-17 10:29 | 1460.354736 | 15.6014 | 3 | 1 | 4.003111 | 0 | 0 | 0 | 0 | 0 | 0 | 3.315563e-05 | 25.13512
2023-08-17 10:29 | 1460.454136 | 15.7008 | 3 | 1 | 4.003129 | 0 | 0 | 0 | 0 | 0 | 0 | 2.694902e-05 | 25.13512
2023-08-17 10:29 | 1460.553736 | 15.8004 | 3 | 1 | 4.003129 | 0 | 0 | 0 | 0 | 0 | 0 | 2.072993e-05 | 25.13512
2023-08-17 10:29 | 1460.653936 | 15.9006 | 3 | 1 | 4.003125 | 0 | 0 | 0 | 0 | 0 | 0 | 1.447337e-05 | 25.13512
2023-08-17 10:29 | 1460.753336 | 16 | 3 | 1 | 4.003207 | 0 | 0 | 0 | 0 | 0 | 0 | 8.266766e-06 | 25.13512
2023-08-17 10:29 | 1460.853536 | 16.1002 | 3 | 1 | 4.003138 | 0 | 0 | 0 | 0 | 0 | 0 | 2.010209e-06 | 25.13512
2023-08-17 10:29 | 1460.953736 | 16.2004 | 3 | 1 | 4.003114 | 0 | 0 | 0 | 0 | 0 | 0 | -4.246348e-06 | 25.13512
2023-08-17 10:29 | 1461.053736 | 16.3004 | 3 | 1 | 4.003125 | 0 | 0 | 0 | 0 | 0 | 0 | -1.049042e-05 | 25.13695
2023-08-17 10:29 | 1461.153936 | 16.4006 | 3 | 1 | 4.003056 | 0 | 0 | 0 | 0 | 0 | 0 | -9.296179e-06 | 25.13695
2023-08-17 10:29 | 1461.253736 | 16.5004 | 3 | 1 | 4.003108 | 0 | 0 | 0 | 0 | 0 | 0 | -8.106708e-06 | 25.13695
2023-08-17 10:29 | 1461.354336 | 16.601 | 3 | 1 | 4.00309 | 0 | 0 | 0 | 0 | 0 | 0 | -6.907703e-06 | 25.13695
2023-08-17 10:29 | 1461.453736 | 16.7004 | 3 | 1 | 4.003077 | 0 | 0 | 0 | 0 | 0 | 0 | -5.722999e-06 | 25.13695
2023-08-17 10:29 | 1461.553536 | 16.8002 | 3 | 1 | 4.00311 | 0 | 0 | 0 | 0 | 0 | 0 | -4.533529e-06 | 25.13695
2023-08-17 10:29 | 1461.653536 | 16.9002 | 3 | 1 | 4.003113 | 0 | 0 | 0 | 0 | 0 | 0 | -3.341674e-06 | 25.13695
2023-08-17 10:29 | 1461.754736 | 17.0014 | 3 | 1 | 4.003181 | 0 | 0 | 0 | 0 | 0 | 0 | -2.135517e-06 | 25.13695
2023-08-17 10:29 | 1461.854136 | 17.1008 | 3 | 1 | 4.003131 | 0 | 0 | 0 | 0 | 0 | 0 | -9.508139e-07 | 25.13695
2023-08-17 10:29 | 1461.953536 | 17.2002 | 3 | 1 | 4.003075 | 0 | 0 | 0 | 0 | 0 | 0 | 2.338895e-07 | 25.13695
2023-08-17 10:29 | 1462.053936 | 17.3006 | 3 | 1 | 4.003096 | 0 | 0 | 0 | 0 | 0 | 0 | 1.430511e-06 | 25.13695
2023-08-17 10:29 | 1462.153736 | 17.4004 | 3 | 1 | 4.003102 | 0 | 0 | 0 | 0 | 0 | 0 | 1.247543e-05 | 25.13695
2023-08-17 10:29 | 1462.253536 | 17.5002 | 3 | 1 | 4.003113 | 0 | 0 | 0 | 0 | 0 | 0 | 2.352034e-05 | 25.13695
2023-08-17 10:29 | 1462.353736 | 17.6004 | 3 | 1 | 4.003059 | 0 | 0 | 0 | 0 | 0 | 0 | 3.460952e-05 | 25.13695
2023-08-17 10:29 | 1462.453736 | 17.7004 | 3 | 1 | 4.003132 | 0 | 0 | 0 | 0 | 0 | 0 | 4.567657e-05 | 25.13695
2023-08-17 10:29 | 1462.554136 | 17.8008 | 3 | 1 | 4.003207 | 0 | 0 | 0 | 0 | 0 | 0 | 5.678789e-05 | 25.13695
2023-08-17 10:29 | 1462.653336 | 17.9 | 3 | 1 | 4.002974 | 0 | 0 | 0 | 0 | 0 | 0 | 6.77664e-05 | 25.13695
2023-08-17 10:29 | 1462.753336 | 18 | 3 | 1 | 4.003008 | 0 | 0 | 0 | 0 | 0 | 0 | 7.883345e-05 | 25.13695
2023-08-17 10:29 | 1462.853336 | 18.1 | 3 | 1 | 4.003085 | 0 | 0 | 0 | 0 | 0 | 0 | 8.99005e-05 | 25.13695
2023-08-17 10:29 | 1462.953536 | 18.2002 | 3 | 1 | 4.003096 | 0 | 0 | 0 | 0 | 0 | 0 | 0.0001009897 | 25.13695
2023-08-17 10:29 | 1463.053536 | 18.3002 | 3 | 1 | 4.003118 | 0 | 0 | 0 | 0 | 0 | 0 | 0.0001120567 | 25.13695
2023-08-17 10:29 | 1463.153736 | 18.4004 | 3 | 1 | 4.003104 | 0 | 0 | 0 | 0 | 0 | 0 | 0.0001028877 | 25.13695
2023-08-17 10:29 | 1463.254036 | 18.5007 | 3 | 1 | 4.003093 | 0 | 0 | 0 | 0 | 0 | 0 | 9.370958e-05 | 25.13695
2023-08-17 10:29 | 1463.353336 | 18.6 | 3 | 1 | 4.003141 | 0 | 0 | 0 | 0 | 0 | 0 | 8.462294e-05 | 25.13695
2023-08-17 10:29 | 1463.453336 | 18.7 | 3 | 1 | 4.003143 | 0 | 0 | 0 | 0 | 0 | 0 | 7.547224e-05 | 25.13695
2023-08-17 10:29 | 1463.554236 | 18.8009 | 3 | 1 | 4.003016 | 0 | 0 | 0 | 0 | 0 | 0 | 6.623919e-05 | 25.13695
2023-08-17 10:29 | 1463.653536 | 18.9002 | 3 | 1 | 4.003181 | 0 | 0 | 0 | 0 | 0 | 0 | 5.715254e-05 | 25.13695
2023-08-17 10:29 | 1463.753936 | 19.0006 | 3 | 1 | 4.003027 | 0 | 0 | 0 | 0 | 0 | 0 | 4.796524e-05 | 25.13695
2023-08-17 10:29 | 1463.853336 | 19.1 | 3 | 1 | 4.003181 | 0 | 0 | 0 | 0 | 0 | 0 | 3.886945e-05 | 25.13695
2023-08-17 10:29 | 1463.953736 | 19.2004 | 3 | 1 | 4.003137 | 0 | 0 | 0 | 0 | 0 | 0 | 2.968215e-05 | 25.11337
2023-08-17 10:29 | 1464.054036 | 19.3007 | 3 | 1 | 4.003116 | 0 | 0 | 0 | 0 | 0 | 0 | 2.0504e-05 | 25.11337
2023-08-17 10:29 | 1464.154336 | 19.401 | 3 | 1 | 4.003148 | 0 | 0 | 0 | 0 | 0 | 0 | 9.59404e-06 | 25.11337
2023-08-17 10:29 | 1464.253336 | 19.5 | 3 | 1 | 4.003122 | 0 | 0 | 0 | 0 | 0 | 0 | -1.174513e-06 | 25.11337
2023-08-17 10:29 | 1464.354136 | 19.6008 | 3 | 1 | 4.003088 | 0 | 0 | 0 | 0 | 0 | 0 | -1.213886e-05 | 25.11337
2023-08-17 10:29 | 1464.453536 | 19.7002 | 3 | 1 | 4.003042 | 0 | 0 | 0 | 0 | 0 | 0 | -2.295092e-05 | 25.11337
2023-08-17 10:29 | 1464.553836 | 19.8005 | 3 | 1 | 4.003196 | 0 | 0 | 0 | 0 | 0 | 0 | -3.386088e-05 | 25.11337
2023-08-17 10:29 | 1464.653936 | 19.9006 | 3 | 1 | 4.003172 | 0 | 0 | 0 | 0 | 0 | 0 | -4.474908e-05 | 25.11337
2023-08-17 10:29 | 1464.753936 | 20.0006 | 3 | 1 | 4.003175 | 0 | 0 | 0 | 0 | 0 | 0 | -5.562641e-05 | 25.11337
2023-08-17 10:29 | 1464.853336 | 20.1 | 3 | 1 | 4.003109 | 0 | 0 | 0 | 0 | 0 | 0 | -6.643847e-05 | 25.11337
2023-08-17 10:29 | 1464.953536 | 20.2002 | 3 | 1 | 4.003188 | 0 | 0 | 0 | 0 | 0 | 0 | -7.733755e-05 | 25.11337
2023-08-17 10:29 | 1465.053536 | 20.3002 | 3 | 1 | 4.003198 | 0 | 0 | 0 | 0 | 0 | 0 | -8.821487e-05 | 25.11337
2023-08-17 10:29 | 1465.153536 | 20.4002 | 3 | 1 | 4.003071 | 0 | 0 | 0 | 0 | 0 | 0 | -6.719056e-05 | 25.11337
2023-08-17 10:29 | 1465.254936 | 20.5016 | 3 | 1 | 4.003179 | 0 | 0 | 0 | 0 | 0 | 0 | -4.587191e-05 | 25.11337
2023-08-17 10:29 | 1465.354136 | 20.6008 | 3 | 1 | 4.003181 | 0 | 0 | 0 | 0 | 0 | 0 | -2.501579e-05 | 25.11337
2023-08-17 10:29 | 1465.453536 | 20.7002 | 3 | 1 | 4.003122 | 0 | 0 | 0 | 0 | 0 | 0 | -4.117619e-06 | 25.11337
2023-08-17 10:29 | 1465.553436 | 20.8001 | 3 | 1 | 4.003264 | 0 | 0 | 0 | 0 | 0 | 0 | 1.688567e-05 | 25.11337
2023-08-17 10:29 | 1465.653536 | 20.9002 | 3 | 1 | 4.003118 | 0 | 0 | 0 | 0 | 0 | 0 | 3.793101e-05 | 25.11337
2023-08-17 10:29 | 1465.753536 | 21.0002 | 3 | 1 | 4.003128 | 0 | 0 | 0 | 0 | 0 | 0 | 5.895532e-05 | 25.11337
2023-08-17 10:29 | 1465.853536 | 21.1002 | 3 | 1 | 4.003188 | 0 | 0 | 0 | 0 | 0 | 0 | 7.997964e-05 | 25.11337
2023-08-17 10:29 | 1465.953736 | 21.2004 | 3 | 1 | 4.003271 | 0 | 0 | 0 | 0 | 0 | 0 | 0.000101046 | 25.11337
2023-08-17 10:29 | 1466.053736 | 21.3004 | 3 | 1 | 4.003172 | 0 | 0 | 0 | 0 | 0 | 0 | 0.0001220703125 | 25.11337
2023-08-17 10:29 | 1466.153936 | 21.4006 | 3 | 1 | 4.00319 | 0 | 0 | 0 | 0 | 0 | 0 | 0.0001081666 | 25.11337
2023-08-17 10:29 | 1466.254836 | 21.5015 | 3 | 1 | 4.003168 | 0 | 0 | 0 | 0 | 0 | 0 | 9.416575e-05 | 25.11337
2023-08-17 10:29 | 1466.353536 | 21.6002 | 3 | 1 | 4.003173 | 0 | 0 | 0 | 0 | 0 | 0 | 8.047018e-05 | 25.11337
2023-08-17 10:29 | 1466.453536 | 21.7002 | 3 | 1 | 4.003221 | 0 | 0 | 0 | 0 | 0 | 0 | 6.659422e-05 | 25.11337
2023-08-17 10:29 | 1466.554336 | 21.801 | 3 | 1 | 4.003214 | 0 | 0 | 0 | 0 | 0 | 0 | 5.260725e-05 | 25.11337
2023-08-17 10:29 | 1466.653736 | 21.9004 | 3 | 1 | 4.003133 | 0 | 0 | 0 | 0 | 0 | 0 | 3.881454e-05 | 25.11337
2023-08-17 10:29 | 1466.754236 | 22.0009 | 3 | 1 | 4.003195 | 0 | 0 | 0 | 0 | 0 | 0 | 2.48692e-05 | 25.17788
2023-08-17 10:29 | 1466.854136 | 22.1008 | 3 | 1 | 4.00311 | 0 | 0 | 0 | 0 | 0 | 0 | 1.100712e-05 | 25.17794
2023-08-17 10:29 | 1466.954336 | 22.201 | 3 | 1 | 4.003301 | 0 | 0 | 0 | 0 | 0 | 0 | -2.896595e-06 | 25.17794
2023-08-17 10:29 | 1467.053736 | 22.3004 | 3 | 1 | 4.003112 | 0 | 0 | 0 | 0 | 0 | 0 | -1.66893e-05 | 25.17794
2023-08-17 10:29 | 1467.154136 | 22.4008 | 3 | 1 | 4.003197 | 0 | 0 | 0 | 0 | 0 | 0 | -1.395991e-05 | 25.17794
2023-08-17 10:29 | 1467.254436 | 22.5011 | 3 | 1 | 4.00323 | 0 | 0 | 0 | 0 | 0 | 0 | -1.123324e-05 | 25.17794
2023-08-17 10:29 | 1467.353736 | 22.6004 | 3 | 1 | 4.003159 | 0 | 0 | 0 | 0 | 0 | 0 | -8.533754e-06 | 25.17794
2023-08-17 10:29 | 1467.453736 | 22.7004 | 3 | 1 | 4.003207 | 0 | 0 | 0 | 0 | 0 | 0 | -5.815239e-06 | 25.17794
2023-08-17 10:29 | 1467.554036 | 22.8007 | 3 | 1 | 4.003222 | 0 | 0 | 0 | 0 | 0 | 0 | -3.088567e-06 | 25.17794
2023-08-17 10:29 | 1467.653336 | 22.9 | 3 | 1 | 4.003141 | 0 | 0 | 0 | 0 | 0 | 0 | -3.890816e-07 | 25.17794
2023-08-17 10:29 | 1467.753536 | 23.0002 | 3 | 1 | 4.003198 | 0 | 0 | 0 | 0 | 0 | 0 | 2.334871e-06 | 25.17794
2023-08-17 10:29 | 1467.853536 | 23.1002 | 3 | 1 | 4.003173 | 0 | 0 | 0 | 0 | 0 | 0 | 5.053386e-06 | 25.17794
2023-08-17 10:29 | 1467.953536 | 23.2002 | 3 | 1 | 4.003254 | 0 | 0 | 0 | 0 | 0 | 0 | 7.771902e-06 | 25.17794
2023-08-17 10:29 | 1468.053536 | 23.3002 | 3 | 1 | 4.003226 | 0 | 0 | 0 | 0 | 0 | 0 | 1.049042e-05 | 25.17794
2023-08-17 10:29 | 1468.153736 | 23.4004 | 3 | 1 | 4.003244 | 0 | 0 | 0 | 0 | 0 | 0 | 8.724005e-06 | 25.17794
2023-08-17 10:29 | 1468.253436 | 23.5001 | 3 | 1 | 4.003148 | 0 | 0 | 0 | 0 | 0 | 0 | 6.966406e-06 | 25.17794
2023-08-17 10:29 | 1468.353936 | 23.6006 | 3 | 1 | 4.003129 | 0 | 0 | 0 | 0 | 0 | 0 | 5.194704e-06 | 25.17794
2023-08-17 10:29 | 1468.453336 | 23.7 | 3 | 1 | 4.003237 | 0 | 0 | 0 | 0 | 0 | 0 | 3.442395e-06 | 25.17794
2023-08-17 10:29 | 1468.553536 | 23.8002 | 3 | 1 | 4.003187 | 0 | 0 | 0 | 0 | 0 | 0 | 1.675982e-06 | 25.17794
2023-08-17 10:29 | 1468.653936 | 23.9006 | 3 | 1 | 4.003222 | 0 | 0 | 0 | 0 | 0 | 0 | -9.395712e-08 | 25.17794
2023-08-17 10:29 | 1468.753336 | 24 | 3 | 1 | 4.003094 | 0 | 0 | 0 | 0 | 0 | 0 | -1.846267e-06 | 25.17794
2023-08-17 10:29 | 1468.853736 | 24.1004 | 3 | 1 | 4.003165 | 0 | 0 | 0 | 0 | 0 | 0 | -3.616206e-06 | 25.17794
2023-08-17 10:29 | 1468.953936 | 24.2006 | 3 | 1 | 4.003209 | 0 | 0 | 0 | 0 | 0 | 0 | -5.382619e-06 | 25.17794
2023-08-17 10:29 | 1469.054336 | 24.301 | 3 | 1 | 4.003175 | 0 | 0 | 0 | 0 | 0 | 0 | -7.152557e-06 | 25.17794
2023-08-17 10:29 | 1469.153636 | 24.4003 | 3 | 1 | 4.003129 | 0 | 0 | 0 | 0 | 0 | 0 | -6.773568e-06 | 25.17794
2023-08-17 10:29 | 1469.254736 | 24.5014 | 3 | 1 | 4.003158 | 0 | 0 | 0 | 0 | 0 | 0 | -6.38771e-06 | 25.17794
2023-08-17 10:29 | 1469.354036 | 24.6007 | 3 | 1 | 4.003276 | 0 | 0 | 0 | 0 | 0 | 0 | -6.008721e-06 | 25.17794
2023-08-17 10:29 | 1469.453436 | 24.7001 | 3 | 1 | 4.003049 | 0 | 0 | 0 | 0 | 0 | 0 | -5.62935e-06 | 25.17794
2023-08-17 10:29 | 1469.553836 | 24.8005 | 3 | 1 | 4.003197 | 0 | 0 | 0 | 0 | 0 | 0 | -5.246163e-06 | 25.17794
2023-08-17 10:29 | 1469.653636 | 24.9003 | 3 | 1 | 4.003127 | 0 | 0 | 0 | 0 | 0 | 0 | -4.865266e-06 | 25.15439
2023-08-17 10:29 | 1469.753436 | 25.0001 | 3 | 1 | 4.003226 | 0 | 0 | 0 | 0 | 0 | 0 | -4.484368e-06 | 25.15437
2023-08-17 10:29 | 1469.853636 | 25.1003 | 3 | 1 | 4.003156 | 0 | 0 | 0 | 0 | 0 | 0 | -4.101945e-06 | 25.15437
2023-08-17 10:29 | 1469.953636 | 25.2003 | 3 | 1 | 4.003211 | 0 | 0 | 0 | 0 | 0 | 0 | -3.720284e-06 | 25.15437
2023-08-17 10:29 | 1470.053836 | 25.3005 | 3 | 1 | 4.003176 | 0 | 0 | 0 | 0 | 0 | 0 | -3.33786e-06 | 25.15437
2023-08-17 10:29 | 1470.153836 | 25.4005 | 3 | 1 | 4.003219 | 0 | 0 | 0 | 0 | 0 | 0 | -2.670288e-06 | 25.15437
2023-08-17 10:29 | 1470.253536 | 25.5002 | 3 | 1 | 4.003178 | 0 | 0 | 0 | 0 | 0 | 0 | -2.004719e-06 | 25.15437
2023-08-17 10:29 | 1470.353636 | 25.6003 | 3 | 1 | 4.003161 | 0 | 0 | 0 | 0 | 0 | 0 | -1.336479e-06 | 25.15437
2023-08-17 10:29 | 1470.454036 | 25.7007 | 3 | 1 | 4.003278 | 0 | 0 | 0 | 0 | 0 | 0 | -6.662369e-07 | 25.15437
2023-08-17 10:29 | 1470.553836 | 25.8005 | 3 | 1 | 4.003247 | 0 | 0 | 0 | 0 | 0 | 0 | 0 | 25.15437
2023-08-17 10:29 | 1470.654636 | 25.9013 | 3 | 1 | 4.003152 | 0 | 0 | 0 | 0 | 0 | 0 | 6.729126e-07 | 25.15437
2023-08-17 10:29 | 1470.754036 | 26.0007 | 3 | 1 | 4.003166 | 0 | 0 | 0 | 0 | 0 | 0 | 1.336479e-06 | 25.15437
2023-08-17 10:29 | 1470.853636 | 26.1003 | 3 | 1 | 4.003213 | 0 | 0 | 0 | 0 | 0 | 0 | 2.001381e-06 | 25.15437
2023-08-17 10:29 | 1470.953836 | 26.2005 | 3 | 1 | 4.003229 | 0 | 0 | 0 | 0 | 0 | 0 | 2.670288e-06 | 25.15437
2023-08-17 10:29 | 1471.053836 | 26.3005 | 3 | 1 | 4.00324 | 0 | 0 | 0 | 0 | 0 | 0 | 3.33786e-06 | 25.15437
2023-08-17 10:29 | 1471.154036 | 26.4007 | 3 | 1 | 4.003285 | 0 | 0 | 0 | 0 | 0 | 0 | 6.492541e-06 | 25.15437
2023-08-17 10:29 | 1471.254036 | 26.5007 | 3 | 1 | 4.003099 | 0 | 0 | 0 | 0 | 0 | 0 | 9.640926e-06 | 25.15437
2023-08-17 10:29 | 1471.354236 | 26.6009 | 3 | 1 | 4.003211 | 0 | 0 | 0 | 0 | 0 | 0 | 1.279561e-05 | 25.15437
2023-08-17 10:29 | 1471.453636 | 26.7003 | 3 | 1 | 4.003199 | 0 | 0 | 0 | 0 | 0 | 0 | 1.59251e-05 | 25.15437
2023-08-17 10:29 | 1471.553836 | 26.8005 | 3 | 1 | 4.003222 | 0 | 0 | 0 | 0 | 0 | 0 | 1.907978e-05 | 25.15437
2023-08-17 10:29 | 1471.654236 | 26.9009 | 3 | 1 | 4.0033 | 0 | 0 | 0 | 0 | 0 | 0 | 2.224076e-05 | 25.15437
2023-08-17 10:29 | 1471.754636 | 27.0013 | 3 | 1 | 4.00324 | 0 | 0 | 0 | 0 | 0 | 0 | 2.540174e-05 | 25.15437
2023-08-17 10:29 | 1471.853736 | 27.1004 | 3 | 1 | 4.003279 | 0 | 0 | 0 | 0 | 0 | 0 | 2.852179e-05 | 25.15437
2023-08-17 10:29 | 1471.953836 | 27.2005 | 3 | 1 | 4.003177 | 0 | 0 | 0 | 0 | 0 | 0 | 3.167332e-05 | 25.15437
2023-08-17 10:29 | 1472.053436 | 27.3001 | 3 | 1 | 4.003268 | 0 | 0 | 0 | 0 | 0 | 0 | 3.480911e-05 | 25.15437
2023-08-17 10:29 | 1472.153636 | 27.4003 | 3 | 1 | 4.003344 | 0 | 0 | 0 | 0 | 0 | 0 | 2.869584e-05 | 25.15437
2023-08-17 10:29 | 1472.253836 | 27.5005 | 3 | 1 | 4.003252 | 0 | 0 | 0 | 0 | 0 | 0 | 2.258256e-05 | 25.15437
2023-08-17 10:29 | 1472.353836 | 27.6005 | 3 | 1 | 4.003149 | 0 | 0 | 0 | 0 | 0 | 0 | 1.648148e-05 | 25.15437
2023-08-17 10:29 | 1472.453636 | 27.7003 | 3 | 1 | 4.003127 | 0 | 0 | 0 | 0 | 0 | 0 | 1.039261e-05 | 25.11118
2023-08-17 10:29 | 1472.554936 | 27.8016 | 3 | 1 | 4.003228 | 0 | 0 | 0 | 0 | 0 | 0 | 4.21222e-06 | 25.11118
2023-08-17 10:29 | 1472.653436 | 27.9001 | 3 | 1 | 4.003067 | 0 | 0 | 0 | 0 | 0 | 0 | -1.797339e-06 | 25.11118
2023-08-17 10:29 | 1472.753836 | 28.0005 | 3 | 1 | 4.003231 | 0 | 0 | 0 | 0 | 0 | 0 | -7.922818e-06 | 25.11118
2023-08-17 10:29 | 1472.853836 | 28.1005 | 3 | 1 | 4.003219 | 0 | 0 | 0 | 0 | 0 | 0 | -1.402389e-05 | 25.11118
2023-08-17 10:29 | 1472.953836 | 28.2005 | 3 | 1 | 4.003296 | 0 | 0 | 0 | 0 | 0 | 0 | -2.012497e-05 | 25.11118
2023-08-17 10:29 | 1473.053836 | 28.3005 | 3 | 1 | 4.003222 | 0 | 0 | 0 | 0 | 0 | 0 | -2.622604e-05 | 25.11118
2023-08-17 10:29 | 1473.154036 | 28.4007 | 3 | 1 | 4.003244 | 0 | 0 | 0 | 0 | 0 | 0 | -1.394682e-05 | 25.11118
2023-08-17 10:29 | 1473.253636 | 28.5003 | 3 | 1 | 4.003176 | 0 | 0 | 0 | 0 | 0 | 0 | -1.741123e-06 | 25.11118
2023-08-17 10:29 | 1473.353636 | 28.6003 | 3 | 1 | 4.003188 | 0 | 0 | 0 | 0 | 0 | 0 | 1.051359e-05 | 25.11118
2023-08-17 10:29 | 1473.453636 | 28.7003 | 3 | 1 | 4.003241 | 0 | 0 | 0 | 0 | 0 | 0 | 2.276831e-05 | 25.11118
2023-08-17 10:29 | 1473.554736 | 28.8014 | 3 | 1 | 4.003251 | 0 | 0 | 0 | 0 | 0 | 0 | 3.515782e-05 | 25.11118
2023-08-17 10:29 | 1473.654836 | 28.9015 | 3 | 1 | 4.003139 | 0 | 0 | 0 | 0 | 0 | 0 | 4.742479e-05 | 25.11118
2023-08-17 10:29 | 1473.754536 | 29.0012 | 3 | 1 | 4.003226 | 0 | 0 | 0 | 0 | 0 | 0 | 5.964274e-05 | 25.11118
2023-08-17 10:29 | 1473.853636 | 29.1003 | 3 | 1 | 4.003248 | 0 | 0 | 0 | 0 | 0 | 0 | 7.178717e-05 | 25.11118
2023-08-17 10:29 | 1473.954036 | 29.2007 | 3 | 1 | 4.003207 | 0 | 0 | 0 | 0 | 0 | 0 | 8.40909e-05 | 25.11118
2023-08-17 10:29 | 1474.053836 | 29.3005 | 3 | 1 | 4.003216 | 0 | 0 | 0 | 0 | 0 | 0 | 9.632111e-05 | 25.11118
2023-08-17 10:29 | 1474.153636 | 29.4003 | 3 | 1 | 4.003207 | 0 | 0 | 0 | 0 | 0 | 0 | 9.632111e-05 | 25.11118
2023-08-17 10:29 | 1474.253636 | 29.5003 | 3 | 1 | 4.003261 | 0 | 0 | 0 | 0 | 0 | 0 | 9.632111e-05 | 25.11118
2023-08-17 10:29 | 1474.354836 | 29.6015 | 3 | 1 | 4.003201 | 0 | 0 | 0 | 0 | 0 | 0 | 9.632111e-05 | 25.11118
2023-08-17 10:29 | 1474.454236 | 29.7009 | 3 | 1 | 4.003224 | 0 | 0 | 0 | 0 | 0 | 0 | 9.632111e-05 | 25.11118
2023-08-17 10:29 | 1474.554936 | 29.8016 | 3 | 1 | 4.003254 | 0 | 0 | 0 | 0 | 0 | 0 | 9.632111e-05 | 25.11118
2023-08-17 10:29 | 1474.653436 | 29.9001 | 3 | 1 | 4.003305 | 0 | 0 | 0 | 0 | 0 | 0 | 9.632111e-05 | 25.11118
2023-08-17 10:29 | 1474.753636 | 30.0003 | 3 | 1 | 4.003196 | 0 | 0 | 0 | 0 | 0 | 0 | 9.632111e-05 | 25.11118
2023-08-17 10:29 | 1474.754536 | 30.0012 | 3 | 1 | 4.003182 | 0 | 0 | 0 | 0 | 0 | 0 | 9.632111e-05 | 25.11118